## GALL_4_18_2017 10_43_05 AM
Changes Proposed? | New Item? | Deleted Item? | Edit Change Only? | Chapter | Table | Item | Location SRP | ISG | New, Modified, Deleted, Edited Item | Item | SRP Item (Table, ID) | Structure and/or Component | Material | Environment | Aging Effect/Mechanism | Aging Management Program (AMP)/TLAA | Further Evaluation | Type | Previous Item (GALL 0) | New Related (GALL 1) | Comments
Yes | No | No | No | IV | B2 | RP-300 | #VALUE! | LR-ISG-2011-04 | M | IV.B2.RP-300 | 3.1-1, 059a | Alignment and interfacing components: internals hold down spring | Stainless steel | Reactor coolant and neutron flux | Loss of preload due to thermal and irradiation-enhanced stress relaxation; changes in dimensions due to void swelling or distortion; loss of material due to wear | AMP XI.M16A, "PWR Vessel Internals" | Yes | PWR | R-108 | IV.B2-33(R-108)
Yes | No | No | No | IV | B2 | RP-301 | #VALUE! | LR-ISG-2011-04 | M | IV.B2.RP-301 | 3.1-1, 053c | Alignment and interfacing components: upper core plate alignment pins | Stainless steel | Reactor coolant and neutron flux | Cracking due to SCC | AMP XI.M16A, "PWR Vessel Internals," and AMP XI.M2, "Water Chemistry" (for SCC mechanisms only) | Yes | PWR | R-112 | IV.B2-40(R-112)
Yes | No | No | No | IV | B2 | RP-299 | #VALUE! | LR-ISG-2011-04 | M | IV.B2.RP-299 | 3.1-1, 059c | Alignment and interfacing components: upper core plate alignment pins | Stainless steel | Reactor coolant and neutron flux | Loss of material due to wear | AMP XI.M16A, "PWR Vessel Internals" | Yes | PWR | R-115 | IV.B2-34(R-115)
Yes | Yes | No | No | V | A | E-434 | #VALUE! |  | N | V.A.E-434 | 3.2-1, 090 | Any | Steel | Treated borated water, treated water, raw water | Long-term loss of material due to general corrosion | AMP XI.M32, "One-Time Inspection" | No | PWR
Yes | Yes | No | No | V | C | E-434 | #VALUE! |  | N | V.C.E-434 | 3.2-1, 090 | Any | Steel | Treated borated water, treated water, raw water | Long-term loss of material due to general corrosion | AMP XI.M32, "One-Time Inspection" | No | BWR/PWR
Yes | Yes | No | No | V | D1 | E-434 | #VALUE! |  | N | V.D1.E-434 | 3.2-1, 090 | Any | Steel | Treated borated water, treated water, raw water | Long-term loss of material due to general corrosion | AMP XI.M32, "One-Time Inspection" | No | PWR
Yes | Yes | No | No | V | B | E-434 | #VALUE! |  | N | V.B.E-434 | 3.2-1, 090 | Any | Steel | Treated water, raw water | Long-term loss of material due to general corrosion | AMP XI.M32, "One-Time Inspection" | No | BWR
Yes | Yes | No | No | V | D2 | E-434 | #VALUE! |  | N | V.D2.E-434 | 3.2-1, 090 | Any | Steel | Treated water, raw water | Long-term loss of material due to general corrosion | AMP XI.M32, "One-Time Inspection" | No | BWR
Yes | Yes | No | No | VIII | A | S-432 | #VALUE! |  | N | VIII.A.S-432 | 3.4-1, 081 | Any | Steel | Treated water, raw water | Long-term loss of material due to general corrosion | AMP XI.M32, "One-Time Inspection" | No | BWR/PWR
Yes | Yes | No | No | VIII | D1 | S-432 | #VALUE! |  | N | VIII.D1.S-432 | 3.4-1, 081 | Any | Steel | Treated water, raw water | Long-term loss of material due to general corrosion | AMP XI.M32, "One-Time Inspection" | No | PWR
Yes | Yes | No | No | VIII | D2 | S-432 | #VALUE! |  | N | VIII.D2.S-432 | 3.4-1, 081 | Any | Steel | Treated water, raw water | Long-term loss of material due to general corrosion | AMP XI.M32, "One-Time Inspection" | No | BWR
Yes | Yes | No | No | VIII | E | S-432 | #VALUE! |  | N | VIII.E.S-432 | 3.4-1, 081 | Any | Steel | Treated water, raw water | Long-term loss of material due to general corrosion | AMP XI.M32, "One-Time Inspection" | No | BWR/PWR
Yes | Yes | No | No | VIII | F | S-432 | #VALUE! |  | N | VIII.F.S-432 | 3.4-1, 081 | Any | Steel | Treated water, raw water | Long-term loss of material due to general corrosion | AMP XI.M32, "One-Time Inspection" | No | PWR
Yes | Yes | No | No | VIII | G | S-432 | #VALUE! |  | N | VIII.G.S-432 | 3.4-1, 081 | Any | Steel | Treated water, raw water | Long-term loss of material due to general corrosion | AMP XI.M32, "One-Time Inspection" | No | PWR
Yes | Yes | No | No | VII | C1 | A-532 | #VALUE! |  | N | VII.C1.A-532 | 3.3-1, 193 | Any | Steel | Raw water | Long-term loss of material due to general corrosion | AMP XI.M32, "One-Time Inspection" | No | BWR/PWR
Yes | Yes | No | No | VII | C3 | A-532 | #VALUE! |  | N | VII.C3.A-532 | 3.3-1, 193 | Any | Steel | Raw water | Long-term loss of material due to general corrosion | AMP XI.M32, "One-Time Inspection" | No | BWR/PWR
Yes | Yes | No | No | VII | H2 | A-532 | #VALUE! |  | N | VII.H2.A-532 | 3.3-1, 193 | Any | Steel | Raw water | Long-term loss of material due to general corrosion | AMP XI.M32, "One-Time Inspection" | No | BWR/PWR
Yes | Yes | No | No | VII | G | A-532 | #VALUE! |  | N | VII.G.A-532 | 3.3-1, 193 | Any | Steel | Raw water, raw water (potable) | Long-term loss of material due to general corrosion | AMP XI.M32, "One-Time Inspection" | No | BWR/PWR
Yes | Yes | No | No | IV | A1 | R-448 | #VALUE! |  | N | IV.A1.R-448 | 3.1-1, 133 | Any | Steel | Treated water | Long-term loss of material due to general corrosion | AMP XI.M32, "One-Time Inspection" | No | BWR
Yes | Yes | No | No | IV | C1 | R-448 | #VALUE! |  | N | IV.C1.R-448 | 3.1-1, 133 | Any | Steel | Treated water | Long-term loss of material due to general corrosion | AMP XI.M32, "One-Time Inspection" | No | BWR
Yes | Yes | No | No | VII | A3 | A-439 | #VALUE! |  | N | VII.A3.A-439 | 3.3-1, 193 | Any | Steel | Treated water | Long-term loss of material due to general corrosion | AMP XI.M32, "One-Time Inspection" | No | PWR
Yes | Yes | No | No | VII | A4 | A-439 | #VALUE! |  | N | VII.A4.A-439 | 3.3-1, 193 | Any | Steel | Treated water | Long-term loss of material due to general corrosion | AMP XI.M32, "One-Time Inspection" | No | BWR
Yes | Yes | No | No | VII | C2 | A-439 | #VALUE! |  | N | VII.C2.A-439 | 3.3-1, 193 | Any | Steel | Treated water | Long-term loss of material due to general corrosion | AMP XI.M32, "One-Time Inspection" | No | BWR/PWR
Yes | Yes | No | No | VII | E1 | A-439 | #VALUE! |  | N | VII.E1.A-439 | 3.3-1, 193 | Any | Steel | Treated water | Long-term loss of material due to general corrosion | AMP XI.M32, "One-Time Inspection" | No | PWR
Yes | Yes | No | No | VII | E2 | A-439 | #VALUE! |  | N | VII.E2.A-439 | 3.3-1, 193 | Any | Steel | Treated water | Long-term loss of material due to general corrosion | AMP XI.M32, "One-Time Inspection" | No | BWR
Yes | Yes | No | No | VII | E3 | A-439 | #VALUE! |  | N | VII.E3.A-439 | 3.3-1, 193 | Any | Steel | Treated water | Long-term loss of material due to general corrosion | AMP XI.M32, "One-Time Inspection" | No | BWR
Yes | Yes | No | No | VII | E4 | A-532 | #VALUE! |  | N | VII.E4.A-532 | 3.3-1, 193 | Any | Steel | Treated water | Long-term loss of material due to general corrosion | AMP XI.M32, "One-Time Inspection" | No | BWR
Yes | Yes | No | No | VII | G | A-439 | #VALUE! |  | N | VII.G.A-439 | 3.3-1, 193 | Any | Steel | Treated water | Long-term loss of material due to general corrosion | AMP XI.M32, "One-Time Inspection" | No | BWR/PWR
Yes | Yes | No | No | VII | H2 | A-439 | #VALUE! |  | N | VII.H2.A-439 | 3.3-1, 193 | Any | Steel | Treated water | Long-term loss of material due to general corrosion | AMP XI.M32, "One-Time Inspection" | No | BWR/PWR
Yes | Yes | No | No | VII | E5 | A-785 | #VALUE! |  | N | VII.E5.A-785 | 3.3-1, 193 | Any | Steel | Waste water | Long-term loss of material due to general corrosion | AMP XI.M32, "One-Time Inspection" | No | BWR/PWR
Yes | No | No | No | IV | B2 | RP-271 | #VALUE! | LR-ISG-2011-04 | M | IV.B2.RP-271 | 3.1-1, 053a | Baffle-to-former assembly: accessible baffle-to-former bolts | Stainless steel | Reactor coolant and neutron flux | Cracking due to irradiation-assisted SCC or fatigue | AMP XI.M16A, "PWR Vessel Internals," and AMP XI.M2, "Water Chemistry" (for SCC mechanisms only) | Yes | PWR | R-125 | IV.B2-10(R-125)
Yes | No | No | No | IV | B2 | RP-272 | #VALUE! | LR-ISG-2011-04 | M | IV.B2.RP-272 | 3.1-1, 059a | Baffle-to-former assembly: accessible baffle-to-former bolts | Stainless steel | Reactor coolant and neutron flux | Loss of fracture toughness due to neutron irradiation embrittlement; changes in dimensions due to void swelling or distortion; loss of preload due to thermal and irradiation-enhanced stress relaxation or creep | AMP XI.M16A, "PWR Vessel Internals" | Yes | PWR | R-128 | IV.B2-6(R-128)
Yes | No | No | No | IV | B2 | RP-270 | #VALUE! | LR-ISG-2011-04 | M | IV.B2.RP-270 | 3.1-1, 059a | Baffle-to-former assembly: baffle and former plates | Stainless steel | Reactor coolant and neutron flux | Changes in dimensions due to void swelling or distortion | AMP XI.M16A, "PWR Vessel Internals" | Yes | PWR | R-124 | IV.B2-1(R-124)
Yes | No | No | No | IV | B2 | RP-270a | #VALUE! | LR-ISG-2011-04 | M | IV.B2.RP-270a | 3.1-1, 053a | Baffle-to-former assembly: baffle and former plates | Stainless steel | Reactor coolant and neutron flux | Cracking due to irradiation-assisted SCC | AMP XI.M16A, "PWR Vessel Internals," and AMP XI.M2, "Water Chemistry" (for SCC mechanisms only) | Yes | PWR
Yes | No | No | No | IV | B2 | RP-275 | #VALUE! | LR-ISG-2011-04 | M | IV.B2.RP-275 | 3.1-1, 053a | Baffle-to-former assembly: baffle-edge bolts (all plants with baffle-edge bolts) | Stainless steel | Reactor coolant and neutron flux | Cracking due to irradiation-assisted SCC or fatigue | AMP XI.M16A, "PWR Vessel Internals," and AMP XI.M2, "Water Chemistry" (for SCC mechanisms only) | Yes | PWR | R-128 | IV.B2-6(R-128)
Yes | No | No | No | IV | B2 | RP-354 | #VALUE! | LR-ISG-2011-04 | M | IV.B2.RP-354 | 3.1-1, 059a | Baffle-to-former assembly: baffle-edge bolts (all plants with baffle-edge bolts) | Stainless steel | Reactor coolant and neutron flux | Loss of fracture toughness due to neutron irradiation embrittlement; changes in dimensions due to void swelling or distortion; loss of preload due to thermal and irradiation-enhanced stress relaxation or creep | AMP XI.M16A, "PWR Vessel Internals" | Yes | PWR | New Record in GALL 2
Yes | No | No | No | IV | B2 | RP-273 | #VALUE! | LR-ISG-2011-04 | M | IV.B2.RP-273 | 3.1-1, 053b | Baffle-to-former assembly: barrel-to-former bolts | Stainless steel | Reactor coolant and neutron flux | Cracking due to irradiation-assisted SCC or fatigue | AMP XI.M16A, "PWR Vessel Internals," and AMP XI.M2, "Water Chemistry" (for SCC mechanisms only) | Yes | PWR | R-125 | IV.B2-10(R-125)
Yes | No | No | No | IV | B2 | RP-274 | #VALUE! | LR-ISG-2011-04 | M | IV.B2.RP-274 | 3.1-1, 059b | Baffle-to-former assembly: barrel-to-former bolts | Stainless steel | Reactor coolant and neutron flux | Loss of fracture toughness due to neutron irradiation embrittlement; changes in dimensions due to void swelling or distortion; loss of preload due to thermal and irradiation-enhanced stress relaxation or creep | AMP XI.M16A, "PWR Vessel Internals" | Yes | PWR | R-128 | IV.B2-6(R-128)
Yes | No | No | No | IV | B2 | RP-284 | #VALUE! | LR-ISG-2011-04 | M | IV.B2.RP-284 | 3.1-1, 054 | Bottom mounted instrument system: flux thimble tubes | Stainless steel (with or without chrome plating) | Reactor coolant, neutron flux | Loss of material due to wear | AMP XI.M37, "Flux Thimble Tube Inspection" | No | PWR | R-143 | IV.B2-12(R-143)
Yes | No | No | Yes | IV | A2 | RP-154 | #VALUE! |  | E | IV.A2.RP-154 | 3.1-1, 019 | Bottom-mounted instrument guide tube (external to bottom head) | Stainless steel | Reactor coolant | Cracking due to SCC | Plant-specific aging management program | Yes | PWR | RP-13 | IV.A2-1(RP-13)
Yes | No | No | No | IV | B2 | RP-293 | #VALUE! | LR-ISG-2011-04 | M | IV.B2.RP-293 | 3.1-1, 053b | Bottom-mounted instrumentation system: bottom-mounted instrumentation (BMI) column bodies | Stainless steel | Reactor coolant and neutron flux | Cracking due to fatigue | AMP XI.M16A, "PWR Vessel Internals," and AMP XI.M2, "Water Chemistry" (for SCC mechanisms only) | Yes | PWR | R-138 | IV.B2-24(R-138)
Yes | No | No | No | IV | B2 | RP-292 | #VALUE! | LR-ISG-2011-04 | M | IV.B2.RP-292 | 3.1-1, 059b | Bottom-mounted instrumentation system: bottom-mounted instrumentation (BMI) column bodies | Stainless steel | Reactor coolant and neutron flux | Loss of fracture toughness due to neutron irradiation embrittlement | AMP XI.M16A, "PWR Vessel Internals" | Yes | PWR | R-140 | IV.B2-21(R-140)
No | No | No | No | III | B1.1 | TP-42 | #VALUE! |  |  | III.B1.1.TP-42 | 3.5-1, 055 | Building concrete at locations of expansion and grouted anchors; grout pads for support base plates | Concrete; grout | Air – indoor uncontrolled, air – outdoor | Reduction in concrete anchor capacity due to local concrete degradation/ service-induced cracking or other concrete aging mechanisms | AMP XI.S6, "Structures Monitoring" | No | BWR/PWR | T-29 | III.B1.1-1(T-29)
No | No | No | No | III | B1.2 | TP-42 | #VALUE! |  |  | III.B1.2.TP-42 | 3.5-1, 055 | Building concrete at locations of expansion and grouted anchors; grout pads for support base plates | Concrete; grout | Air – indoor uncontrolled, air – outdoor | Reduction in concrete anchor capacity due to local concrete degradation/ service-induced cracking or other concrete aging mechanisms | AMP XI.S6, "Structures Monitoring" | No | BWR/PWR | T-29 | III.B1.2-1(T-29)
No | No | No | No | III | B1.3 | TP-42 | #VALUE! |  |  | III.B1.3.TP-42 | 3.5-1, 055 | Building concrete at locations of expansion and grouted anchors; grout pads for support base plates | Concrete; grout | Air – indoor uncontrolled, air – outdoor | Reduction in concrete anchor capacity due to local concrete degradation/ service-induced cracking or other concrete aging mechanisms | AMP XI.S6, "Structures Monitoring" | No | BWR/PWR | T-29 | III.B1.3-1(T-29)
No | No | No | No | III | B2 | TP-42 | #VALUE! |  |  | III.B2.TP-42 | 3.5-1, 055 | Building concrete at locations of expansion and grouted anchors; grout pads for support base plates | Concrete; grout | Air – indoor uncontrolled, air – outdoor | Reduction in concrete anchor capacity due to local concrete degradation/ service-induced cracking or other concrete aging mechanisms | AMP XI.S6, "Structures Monitoring" | No | BWR/PWR | T-29 | III.B2-1(T-29)
No | No | No | No | III | B3 | TP-42 | #VALUE! |  |  | III.B3.TP-42 | 3.5-1, 055 | Building concrete at locations of expansion and grouted anchors; grout pads for support base plates | Concrete; grout | Air – indoor uncontrolled, air – outdoor | Reduction in concrete anchor capacity due to local concrete degradation/ service-induced cracking or other concrete aging mechanisms | AMP XI.S6, "Structures Monitoring" | No | BWR/PWR | T-29 | III.B3-1(T-29)
No | No | No | No | III | B4 | TP-42 | #VALUE! |  |  | III.B4.TP-42 | 3.5-1, 055 | Building concrete at locations of expansion and grouted anchors; grout pads for support base plates | Concrete; grout | Air – indoor uncontrolled, air – outdoor | Reduction in concrete anchor capacity due to local concrete degradation/ service-induced cracking or other concrete aging mechanisms | AMP XI.S6, "Structures Monitoring" | No | BWR/PWR | T-29 | III.B4-1(T-29)
No | No | No | No | III | B5 | TP-42 | #VALUE! |  |  | III.B5.TP-42 | 3.5-1, 055 | Building concrete at locations of expansion and grouted anchors; grout pads for support base plates | Concrete; grout | Air – indoor uncontrolled, air – outdoor | Reduction in concrete anchor capacity due to local concrete degradation/ service-induced cracking or other concrete aging mechanisms | AMP XI.S6, "Structures Monitoring" | No | BWR/PWR | T-29 | III.B5-1(T-29)
Yes | Yes | No | No | VI | A | L-11 | #VALUE! |  | N | VI.A.L-11 | 3.6-1, 029 | Cable Bus | Electrical insulation; insulators | Air – indoor controlled or uncontrolled, air – outdoor | Reduced electrical insulation resistance due to degradation caused thermal/thermoxidative degradation of organics and photolysis (UV sensitive materials only) of organics, moisture/debris intrusion and ohmic heating | A plant-specific aging management program is to be evaluated | Yes | BWR/PWR
Yes | Yes | No | No | VI | A | L-09 | #VALUE! |  | N | VI.A.L-09 | 3.6-1, 027 | Cable Bus: external surface of enclosure assemblies | Galvanized steel; aluminum | Air – indoor controlled or uncontrolled | None | None | No | BWR/PWR
Yes | Yes | No | No | VI | A | L-13 | #VALUE! |  | N | VI.A.L-13 | 3.6-1, 031 | Cable Bus: external surface of enclosure assemblies | Galvanized steel; aluminum | Air – outdoor | Loss of material due to general, pitting, crevice corrosion | A plant-specific aging management program is to be evaluated | Yes | BWR/PWR
Yes | Yes | No | No | VI | A | L-14 | #VALUE! |  | N | VI.A.L-14 | 3.6-1, 032 | Cable Bus: external surface of enclosure assemblies | Steel | Air – indoor controlled | None | None | No | BWR/PWR
Yes | Yes | No | No | VI | A | L-12 | #VALUE! |  | N | VI.A.L-12 | 3.6-1, 030 | Cable Bus: external surface of enclosure assemblies | Steel | Air – indoor uncontrolled, air – outdoor | Loss of material due to general, pitting, crevice corrosion | A plant-specific aging management program is to be evaluated | Yes | BWR/PWR
Yes | No | No | Yes | VI | A | LP-30 | #VALUE! |  | E | VI.A.LP-30 | 3.6-1, 019 | Cable connections (metallic parts) | Various metals used for electrical contacts | Air – indoor controlled or uncontrolled, air – outdoor | Increased electrical resistance of connection due to thermal cycling, ohmic heating, electrical transients, vibration, chemical contamination, corrosion, oxidation | AMP XI.E6, "Electrical Cable Connections Not Subject to 10 CFR 50.49 Environmental Qualification Requirements" | No | BWR/PWR | LP-12 | VI.A-1(LP-12)
Yes | No | No | No | IV | C1 | RP-230 | #VALUE! |  | M | IV.C1.RP-230 | 3.1-1, 039 | Class 1 piping, fittings and branch connections < NPS 4 | Stainless steel, steel (with or without nickel alloy or stainless steel cladding), nickel alloy | Reactor coolant | Cracking due to SCC (for stainless steel or nickel alloy surfaces exposed to reactor coolant only), IGSCC (for stainless steel or nickel alloy surfaces exposed to reactor coolant only), thermal, mechanical, vibratory loading | AMP XI.M1, "ASME Section XI Inservice Inspection, Subsections IWB, IWC, and IWD," AMP XI.M2, "Water Chemistry," and XI.M35, "ASME Code Class 1 Small-bore Piping" | No | BWR | R-03 | IV.C1-1(R-03)
Yes | No | No | No | IV | C2 | RP-235 | #VALUE! |  | M | IV.C2.RP-235 | 3.1-1, 039 | Class 1 piping, fittings and branch connections < NPS 4 | Stainless steel, steel (with or without nickel alloy or stainless steel cladding), nickel alloy | Reactor coolant | Cracking due to SCC (for stainless steel or nickel alloy surfaces exposed to reactor coolant only), IGSCC (for stainless steel or nickel alloy surfaces exposed to reactor coolant only), thermal, mechanical, vibratory loading | AMP XI.M1, "ASME Section XI Inservice Inspection, Subsections IWB, IWC, and IWD," AMP XI.M2, "Water Chemistry," and XI.M35, "ASME Code Class 1 Small-bore Piping" | No | PWR | R-02 | IV.C2-1(R-02)
Yes | No | No | Yes | IV | C2 | R-05 | #VALUE! |  | E | IV.C2.R-05 | 3.1-1, 020 | Class 1 piping, piping components | Cast austenitic stainless steel | Reactor coolant | Cracking due to SCC | AMP XI.M2, "Water Chemistry," and plant-specific aging management program | Yes | PWR |  | IV.C2-3(R-05)
Yes | No | No | Yes | IV | C2 | RP-344 | #VALUE! |  | E | IV.C2.RP-344 | 3.1-1, 033 | Class 1 piping, piping components | Stainless steel, steel with stainless steel cladding | Reactor coolant | Cracking due to SCC | AMP XI.M1, "ASME Section XI Inservice Inspection, Subsections IWB, IWC, and IWD," and AMP XI.M2, "Water Chemistry" | No | PWR | R-07 | IV.C2-2(R-07)
Yes | No | No | No | IV | C1 | R-52 | #VALUE! |  | M | IV.C1.R-52 | 3.1-1, 050 | Class 1 piping, piping components, including pump casings | Cast austenitic stainless steel | Reactor coolant >250°C (>482°F) | Loss of fracture toughness due to thermal aging embrittlement | AMP XI.M12, "Thermal Aging Embrittlement of Cast Austenitic Stainless Steel (CASS)" | No | BWR |  | IV.C1-2(R-52)
Yes | No | No | No | IV | C2 | R-52 | #VALUE! |  | M | IV.C2.R-52 | 3.1-1, 050 | Class 1 piping, piping components, including pump casings | Cast austenitic stainless steel | Reactor coolant >250°C (>482°F) | Loss of fracture toughness due to thermal aging embrittlement | AMP XI.M12, "Thermal Aging Embrittlement of Cast Austenitic Stainless Steel (CASS)" | No | PWR |  | IV.C2-4(R-52)
Yes | No | No | Yes | IV | C2 | R-09 | #VALUE! |  | E | IV.C2.R-09 | 3.1-1, 033 | Class 1 pump casings; valve bodies | Stainless steel, steel with stainless steel cladding | Reactor coolant | Cracking due to SCC | AMP XI.M1, "ASME Section XI Inservice Inspection, Subsections IWB, IWC, and IWD," and AMP XI.M2, "Water Chemistry" | No | PWR |  | IV.C2-5(R-09)
Yes | No | No | No | IV | C1 | R-08 | #VALUE! |  | M | IV.C1.R-08 | 3.1-1, 038 | Class 1 valve bodies and bonnets | Cast austenitic stainless steel | Reactor coolant >250°C (>482°F) | Loss of fracture toughness due to thermal aging embrittlement | AMP XI.M1, "ASME Section XI Inservice Inspection, Subsections IWB, IWC, and IWD" | No | BWR |  | IV.C1-3(R-08)
Yes | No | No | No | IV | C2 | R-08 | #VALUE! |  | M | IV.C2.R-08 | 3.1-1, 038 | Class 1 valve bodies and bonnets | Cast austenitic stainless steel | Reactor coolant >250°C (>482°F) | Loss of fracture toughness due to thermal aging embrittlement | AMP XI.M1, "ASME Section XI Inservice Inspection, Subsections IWB, IWC, and IWD" | No | PWR |  | IV.C2-6(R-08)
Yes | No | No | No | IV | D1 | R-10 | #VALUE! |  | M | IV.D1.R-10 | 3.1-1, 062 | Closure bolting | High-strength steel | Air – indoor uncontrolled | Cracking due to SCC | AMP XI.M18, "Bolting Integrity" | No | PWR |  | IV.D1-2(R-10)
Yes | Yes | No | No | IV | D2 | R-10 | #VALUE! |  | N | IV.D2.R-10 | 3.1-1, 062 | Closure bolting | High-strength steel | Air – indoor uncontrolled | Cracking due to SCC | AMP XI.M18, "Bolting Integrity" | No | PWR
Yes | No | No | No | V | E | E-03 | #VALUE! |  | M | V.E.E-03 | 3.2-1, 012 | Closure bolting | High-strength steel | Air, soil, underground | Cracking due to SCC; cyclic loading | AMP XI.M18, "Bolting Integrity" | No | BWR/PWR |  | V.E-3(E-03)
Yes | No | No | No | VII | I | A-04 | #VALUE! |  | M | VII.I.A-04 | 3.3-1, 010 | Closure bolting | High-strength steel | Air, soil, underground | Cracking due to SCC; cyclic loading | AMP XI.M18, "Bolting Integrity" | No | BWR/PWR |  | VII.I-3(A-04)
Yes | No | No | No | VIII | H | S-03 | #VALUE! |  | M | VIII.H.S-03 | 3.4-1, 007 | Closure bolting | High-strength steel | Air, soil, underground | Cracking due to SCC; cyclic loading | AMP XI.M18, "Bolting Integrity" | No | BWR/PWR |  | VIII.H-3(S-03)
Yes | Yes | No | No | IV | C1 | R-11 | #VALUE! |  | N | IV.C1.R-11 | 3.1-1, 062 | Closure bolting | High-strength steel, stainless steel | Air – indoor uncontrolled | Cracking due to SCC | AMP XI.M18, "Bolting Integrity" | No | BWR
Yes | No | No | No | IV | C2 | R-11 | #VALUE! |  | M | IV.C2.R-11 | 3.1-1, 062 | Closure bolting | High-strength steel, stainless steel | Air – indoor uncontrolled | Cracking due to SCC | AMP XI.M18, "Bolting Integrity" | No | PWR |  | IV.C2-7(R-11)
Yes | No | No | No | V | E | EP-116 | #VALUE! |  | M | V.E.EP-116 | 3.2-1, 015 | Closure bolting | Metallic | Any, soil, underground | Loss of preload due to thermal effects, gasket creep, self-loosening | AMP XI.M18, "Bolting Integrity" | No | BWR/PWR | New Record in GALL 2
Yes | No | No | No | VII | I | AP-124 | #VALUE! |  | M | VII.I.AP-124 | 3.3-1, 015 | Closure bolting | Metallic | Any, soil, underground | Loss of preload due to thermal effects, gasket creep, self-loosening | AMP XI.M18, "Bolting Integrity" | No | BWR/PWR | AP-26 | VII.I-5(AP-26)
Yes | No | No | No | VIII | H | SP-142 | #VALUE! |  | M | VIII.H.SP-142 | 3.4-1, 006 | Closure bolting | Metallic | Any, soil, underground | Loss of preload due to thermal effects, gasket creep, self-loosening | AMP XI.M18, "Bolting Integrity" | No | BWR/PWR | New Record in GALL 2
Yes | Yes | No | No | V | E | E-421 | #VALUE! |  | N | V.E.E-421 | 3.2-1, 079 | Closure bolting | Stainless steel | Air, soil, concrete, underground | Cracking due to SCC | AMP XI.M18, "Bolting Integrity" | No | BWR/PWR
Yes | Yes | No | No | VII | I | A-426 | #VALUE! |  | N | VII.I.A-426 | 3.3-1, 145 | Closure bolting | Stainless steel | Air, soil, concrete, underground, waste water | Cracking due to SCC | AMP XI.M18, "Bolting Integrity" | No | BWR/PWR
Yes | Yes | No | No | VIII | H | S-421 | #VALUE! |  | N | VIII.H.S-421 | 3.4-1, 073 | Closure bolting | Stainless steel | Air, soil, concrete, underground, waste water | Cracking due to SCC | AMP XI.M18, "Bolting Integrity" | No | BWR/PWR
Yes | No | No | No | VII | I | AP-243 | #VALUE! | LR-ISG-2011-03 | M | VII.I.AP-243 | 3.3-1, 108 | Closure bolting | Stainless Steel, nickel alloy | Soil, concrete, underground | Loss of material due to pitting, crevice corrosion, MIC (soil only) | AMP XI.M41, "Buried and Underground Piping and Tanks" | No | BWR/PWR | New Record in GALL 2
Yes | Yes | No | No | VII | I | A-423 | #VALUE! |  | N | VII.I.A-423 | 3.3-1, 142 | Closure bolting | Stainless steel, steel, nickel alloy, copper alloy | Fuel oil, lubricating oil, treated water, treated borated water, raw water, waste water | Loss of material due to general (steel; copper alloy in raw water, waste water only), pitting, crevice corrosion, MIC (raw water, waste water environments only) | AMP XI.M18, "Bolting Integrity" | No | BWR/PWR
Yes | Yes | No | No | VIII | H | S-418 | #VALUE! |  | N | VIII.H.S-418 | 3.4-1, 070 | Closure bolting | Stainless steel, steel, nickel alloy, copper alloy | Lubricating oil, treated water, treated borated water, raw water, waste water | Loss of material due to general (steel; copper alloy in raw water, waste water only), pitting, crevice corrosion, MIC (raw water, waste water environments only) | AMP XI.M18, "Bolting Integrity" | No | BWR/PWR
Yes | Yes | No | No | V | E | E-418 | #VALUE! |  | N | V.E.E-418 | 3.2-1, 076 | Closure bolting | Stainless steel, steel, nickel alloy, copper alloy | Treated water, treated borated water, raw water, waste water, lubricating oil | Loss of material due to general, pitting, crevice corrosion, MIC (steel, copper alloy in raw water, waste water only) | AMP XI.M18, "Bolting Integrity" | No | BWR/PWR
No | No | No | No | IV | C2 | RP-167 | #VALUE! |  |  | IV.C2.RP-167 | 3.1-1, 049 | Closure bolting | Steel | Air with borated water leakage | Loss of material due to boric acid corrosion | AMP XI.M10, "Boric Acid Corrosion" | No | PWR | New Record in GALL 2
Yes | Yes | No | No | V | E | E-468 | #VALUE! |  | N | V.E.E-468 | 3.2-1, 125 | Closure bolting | Steel | Soil, concrete, underground | Loss of material due to general, pitting, crevice corrosion, MIC (soil only) | AMP XI.M41, "Buried and Underground Piping and Tanks" | No | BWR/PWR
Yes | No | No | No | VII | I | AP-241 | #VALUE! |  | M | VII.I.AP-241 | 3.3-1, 109 | Closure bolting | Steel | Soil, concrete, underground | Loss of material due to general, pitting, crevice corrosion, MIC (soil only) | AMP XI.M41, "Buried and Underground Piping and Tanks" | No | BWR/PWR | New Record in GALL 2
Yes | No | No | No | VIII | H | SP-141 | #VALUE! |  | M | VIII.H.SP-141 | 3.4-1, 050 | Closure bolting | Steel | Soil, concrete, underground | Loss of material due to general, pitting, crevice corrosion, MIC (soil only) | AMP XI.M41, "Buried and Underground Piping and Tanks" | No | BWR/PWR | New Record in GALL 2
Yes | No | No | No | IV | C1 | RP-42 | #VALUE! |  | M | IV.C1.RP-42 | 3.1-1, 063 | Closure bolting | Steel, stainless steel | Air – indoor uncontrolled | Loss of material due to general (steel only), pitting, crevice corrosion, wear | AMP XI.M18, "Bolting Integrity" | No | BWR | R-26 | IV.C1-12(R-26)
Yes | No | No | No | IV | C2 | RP-166 | #VALUE! |  | M | IV.C2.RP-166 | 3.1-1, 064 | Closure bolting | Steel, stainless steel | Air – indoor uncontrolled | Loss of material due to general (steel only), pitting, crevice corrosion, wear | AMP XI.M18, "Bolting Integrity" | No | PWR | New Record in GALL 2
Yes | Yes | No | No | IV | D1 | RP-166 | #VALUE! |  | N | IV.D1.RP-166 | 3.1-1, 064 | Closure bolting | Steel, stainless steel | Air – indoor uncontrolled | Loss of material due to general (steel only), pitting, crevice corrosion, wear | AMP XI.M18, "Bolting Integrity" | No | PWR
Yes | Yes | No | No | IV | D2 | RP-166 | #VALUE! |  | N | IV.D2.RP-166 | 3.1-1, 064 | Closure bolting | Steel, stainless steel | Air – indoor uncontrolled | Loss of material due to general (steel only), pitting, crevice corrosion, wear | AMP XI.M18, "Bolting Integrity" | No | PWR
Yes | No | No | No | IV | C2 | R-12 | #VALUE! |  | M | IV.C2.R-12 | 3.1-1, 066 | Closure bolting | Steel, stainless steel | Air – indoor uncontrolled | Loss of preload due to thermal effects, gasket creep, self-loosening | AMP XI.M18, "Bolting Integrity" | No | PWR |  | IV.C2-8(R-12)
Yes | No | No | No | IV | C1 | RP-43 | #VALUE! |  | M | IV.C1.RP-43 | 3.1-1, 067 | Closure bolting | Steel, stainless steel | Air – indoor uncontrolled (external) | Loss of preload due to thermal effects, gasket creep, self-loosening | AMP XI.M18, "Bolting Integrity" | No | BWR | R-27 | IV.C1-10(R-27)
No | No | No | Yes | IV | D1 | RP-46 | #VALUE! |  |  | IV.D1.RP-46 | 3.1-1, 067 | Closure bolting | Steel, stainless steel | Air – indoor uncontrolled (external) | Loss of preload due to thermal effects, gasket creep, self-loosening | AMP XI.M18, "Bolting Integrity" | No | PWR | R-32 | IV.D1-10(R-32)
No | No | No | Yes | IV | D2 | RP-46 | #VALUE! |  |  | IV.D2.RP-46 | 3.1-1, 067 | Closure bolting | Steel, stainless steel | Air – indoor uncontrolled (external) | Loss of preload due to thermal effects, gasket creep, self-loosening | AMP XI.M18, "Bolting Integrity" | No | PWR | R-32 | IV.D2-6(R-32)
Yes | No | No | No | V | E | E-02 | #VALUE! |  | M | V.E.E-02 | 3.2-1, 014 | Closure bolting | Steel, stainless steel, nickel alloy | Air – indoor uncontrolled, air – outdoor, condensation | Loss of material due to general (steel only), pitting, crevice corrosion | AMP XI.M18, "Bolting Integrity" | No | BWR/PWR |  | V.E-6(E-02)
Yes | No | No | No | VII | I | A-03 | #VALUE! |  | M | VII.I.A-03 | 3.3-1, 012 | Closure bolting | Steel, stainless steel, nickel alloy | Air – indoor uncontrolled, air – outdoor, condensation | Loss of material due to general (steel only), pitting, crevice corrosion | AMP XI.M18, "Bolting Integrity" | No | BWR/PWR |  | VII.I-6(A-03)
Yes | No | No | No | VIII | H | S-02 | #VALUE! |  | M | VIII.H.S-02 | 3.4-1, 009 | Closure bolting | Steel, stainless steel, nickel alloy | Air – indoor uncontrolled, air – outdoor, condensation | Loss of material due to general (steel only), pitting, crevice corrosion | AMP XI.M18, "Bolting Integrity" | No | BWR/PWR |  | VIII.H-6(S-02)
Yes | No | No | Yes | III | A1 | TP-25 | #VALUE! |  | E | III.A1.TP-25 | 3.5-1, 054 | Concrete (accessible areas): all | Concrete | Any | Cracking due to expansion from reaction with aggregates | AMP XI.S6, "Structures Monitoring" | No | BWR/PWR | T-03 | III.A1-2(T-03)
Yes | No | No | Yes | III | A2 | TP-25 | #VALUE! |  | E | III.A2.TP-25 | 3.5-1, 054 | Concrete (accessible areas): all | Concrete | Any | Cracking due to expansion from reaction with aggregates | AMP XI.S6, "Structures Monitoring" | No | BWR | T-03 | III.A2-2(T-03)
Yes | No | No | Yes | III | A3 | TP-25 | #VALUE! |  | E | III.A3.TP-25 | 3.5-1, 054 | Concrete (accessible areas): all | Concrete | Any | Cracking due to expansion from reaction with aggregates | AMP XI.S6, "Structures Monitoring" | No | BWR/PWR | T-03 | III.A3-2(T-03)
Yes | No | No | Yes | III | A4 | TP-25 | #VALUE! |  | E | III.A4.TP-25 | 3.5-1, 054 | Concrete (accessible areas): all | Concrete | Any | Cracking due to expansion from reaction with aggregates | AMP XI.S6, "Structures Monitoring" | No | BWR/PWR | T-03 | III.A4-2(T-03)
Yes | No | No | Yes | III | A5 | TP-25 | #VALUE! |  | E | III.A5.TP-25 | 3.5-1, 054 | Concrete (accessible areas): all | Concrete | Any | Cracking due to expansion from reaction with aggregates | AMP XI.S6, "Structures Monitoring" | No | BWR/PWR | T-03 | III.A5-2(T-03)
Yes | Yes | No | No | III | A6 | T-34 | #VALUE! |  | N | III.A6.T-34 | 3.5-1, 096 | Concrete (accessible areas): all | Concrete | Any | Cracking due to expansion from reaction with aggregates | AMP XI.S7, "Inspection of Water-Control Structures Associated with Nuclear Power Plants" | No | BWR/PWR
Yes | Yes | No | No | III | A6 | TP-25 | #VALUE! |  | N | III.A6.TP-25 | 3.5-1, 054 | Concrete (accessible areas): all | Concrete | Any | Cracking due to expansion from reaction with aggregates | AMP XI.S6, "Structures Monitoring" | No | BWR/PWR
Yes | No | No | Yes | III | A7 | TP-25 | #VALUE! |  | E | III.A7.TP-25 | 3.5-1, 054 | Concrete (accessible areas): all | Concrete | Any | Cracking due to expansion from reaction with aggregates | AMP XI.S6, "Structures Monitoring" | No | BWR/PWR | T-03 | III.A7-1(T-03)
Yes | No | No | Yes | III | A8 | TP-25 | #VALUE! |  | E | III.A8.TP-25 | 3.5-1, 054 | Concrete (accessible areas): all | Concrete | Any | Cracking due to expansion from reaction with aggregates | AMP XI.S6, "Structures Monitoring" | No | BWR/PWR | T-03 | III.A8-1(T-03)
Yes | No | No | Yes | III | A9 | TP-25 | #VALUE! |  | E | III.A9.TP-25 | 3.5-1, 054 | Concrete (accessible areas): all | Concrete | Any | Cracking due to expansion from reaction with aggregates | AMP XI.S6, "Structures Monitoring" | No | BWR | T-03 | III.A9-1(T-03)
Yes | No | No | Yes | III | A6 | TP-38 | #VALUE! |  | E | III.A6.TP-38 | 3.5-1, 059 | Concrete (accessible areas): all | Concrete | Any | Cracking; loss of bond; and loss of material (spalling, scaling) due to corrosion of embedded steel | AMP XI.S7, "Inspection of Water-Control Structures Associated with Nuclear Power Plants" or the FERC / US Army Corp of Engineers dam inspections and maintenance programs. | No | BWR/PWR | T-18 | III.A6-1(T-18)
No | No | No | No | II | A2 | CP-51 | #VALUE! |  |  | II.A2.CP-51 | 3.5-1, 018 | Concrete (accessible areas): basemat | Concrete | Air – outdoor | Loss of material (spalling, scaling) and cracking due to freeze-thaw | AMP XI.S2, "ASME Section XI, Subsection IWL," or AMP XI.S6, "Structures Monitoring" | No | PWR | C-28 | II.A2-2(C-28)
Yes | No | No | No | II | A2 | CP-58 | #VALUE! |  | M | II.A2.CP-58 | 3.5-1, 019 | Concrete (accessible areas): basemat | Concrete | Any | Cracking due to expansion from reaction with aggregates | AMP XI.S2, "ASME Section XI, Subsection IWL," or AMP XI.S6, "Structures Monitoring" | No | PWR | C-38 | II.A2-3(C-38)
No | No | No | No | II | A2 | CP-72 | #VALUE! |  |  | II.A2.CP-72 | 3.5-1, 016 | Concrete (accessible areas): basemat | Concrete | Groundwater/soil | Increase in porosity and permeability; cracking; loss of material (spalling, scaling) due to aggressive chemical attack | AMP XI.S2, "ASME Section XI, Subsection IWL," or AMP XI.S6, "Structures Monitoring" | No | PWR | C-25 | II.A2-4(C-25)
No | No | No | No | II | B3.1 | CP-72 | #VALUE! |  |  | II.B3.1.CP-72 | 3.5-1, 016 | Concrete (accessible areas): basemat | Concrete | Groundwater/soil | Increase in porosity and permeability; cracking; loss of material (spalling, scaling) due to aggressive chemical attack | AMP XI.S2, "ASME Section XI, Subsection IWL," or AMP XI.S6, "Structures Monitoring" | No | BWR | C-25 | II.B3.1-1(C-25)
No | No | No | No | II | A2 | CP-155 | #VALUE! |  |  | II.A2.CP-155 | 3.5-1, 020 | Concrete (accessible areas): basemat | Concrete | Water – flowing | Increase in porosity and permeability; loss of strength due to leaching of calcium hydroxide and carbonation | AMP XI.S2, "ASME Section XI, Subsection IWL," or AMP XI.S6, "Structures Monitoring" | No | PWR | C-30 | II.A2-6(C-30)
No | No | No | No | II | B3.1 | CP-156 | #VALUE! |  |  | II.B3.1.CP-156 | 3.5-1, 020 | Concrete (accessible areas): basemat | Concrete | Water – flowing | Increase in porosity and permeability; loss of strength due to leaching of calcium hydroxide and carbonation | AMP XI.S2, "ASME Section XI, Subsection IWL," or AMP XI.S6, "Structures Monitoring" | No | BWR | C-30 | II.B3.1-3(C-30)
Yes | No | No | Yes | II | B3.1 | CP-66 | #VALUE! |  | E | II.B3.1.CP-66 | 3.5-1, 019 | Concrete (accessible areas): basemat, concrete fill-in annulus | Concrete | Any | Cracking due to expansion from reaction with aggregates | AMP XI.S2, "ASME Section XI, Subsection IWL," or AMP XI.S6, "Structures Monitoring" | No | BWR | C-51 | II.B3.1-5(C-51)
Yes | No | No | No | II | A2 | CP-74 | #VALUE! |  | M | II.A2.CP-74 | 3.5-1, 021 | Concrete (accessible areas): basemat; reinforcing steel | Concrete | Air – indoor uncontrolled, air – outdoor | Cracking; loss of bond; and loss of material (spalling, scaling) due to corrosion of embedded steel | AMP XI.S2, "ASME Section XI, Subsection IWL," or AMP XI.S6, "Structures Monitoring" | No | PWR | C-43 | II.A2-7(C-43)
Yes | No | No | No | II | B1.2 | CP-79 | #VALUE! |  | M | II.B1.2.CP-79 | 3.5-1, 021 | Concrete (accessible areas): basemat; reinforcing steel | Concrete | Air – indoor uncontrolled, air – outdoor | Cracking; loss of bond; and loss of material (spalling, scaling) due to corrosion of embedded steel | AMP XI.S2, "ASME Section XI, Subsection IWL" | No | BWR | C-41 | II.B1.2-2(C-41)
Yes | No | No | No | II | B2.2 | CP-79 | #VALUE! |  | M | II.B2.2.CP-79 | 3.5-1, 021 | Concrete (accessible areas): basemat; reinforcing steel | Concrete | Air – indoor uncontrolled, air – outdoor | Cracking; loss of bond; and loss of material (spalling, scaling) due to corrosion of embedded steel | AMP XI.S2, "ASME Section XI, Subsection IWL" | No | BWR | C-41 | II.B2.2-2(C-41)
Yes | No | No | No | II | B3.1 | CP-74 | #VALUE! |  | M | II.B3.1.CP-74 | 3.5-1, 021 | Concrete (accessible areas): basemat; reinforcing steel | Concrete | Air – indoor uncontrolled, air – outdoor | Cracking; loss of bond; and loss of material (spalling, scaling) due to corrosion of embedded steel | AMP XI.S2, "ASME Section XI, Subsection IWL," or AMP XI.S6, "Structures Monitoring" | No | BWR | C-43 | II.B3.1-6(C-43)
No | No | No | No | III | A1 | TP-27 | #VALUE! |  |  | III.A1.TP-27 | 3.5-1, 065 | Concrete (accessible areas): below-grade exterior; foundation | Concrete | Groundwater/soil | Cracking; loss of bond; and loss of material (spalling, scaling) due to corrosion of embedded steel | AMP XI.S6, "Structures Monitoring" | No | BWR/PWR | T-05 | III.A1-4(T-05)
No | No | No | No | III | A2 | TP-27 | #VALUE! |  |  | III.A2.TP-27 | 3.5-1, 065 | Concrete (accessible areas): below-grade exterior; foundation | Concrete | Groundwater/soil | Cracking; loss of bond; and loss of material (spalling, scaling) due to corrosion of embedded steel | AMP XI.S6, "Structures Monitoring" | No | BWR | T-05 | III.A2-4(T-05)
No | No | No | No | III | A3 | TP-27 | #VALUE! |  |  | III.A3.TP-27 | 3.5-1, 065 | Concrete (accessible areas): below-grade exterior; foundation | Concrete | Groundwater/soil | Cracking; loss of bond; and loss of material (spalling, scaling) due to corrosion of embedded steel | AMP XI.S6, "Structures Monitoring" | No | BWR/PWR | T-05 | III.A3-4(T-05)
No | No | No | No | III | A5 | TP-27 | #VALUE! |  |  | III.A5.TP-27 | 3.5-1, 065 | Concrete (accessible areas): below-grade exterior; foundation | Concrete | Groundwater/soil | Cracking; loss of bond; and loss of material (spalling, scaling) due to corrosion of embedded steel | AMP XI.S6, "Structures Monitoring" | No | BWR/PWR | T-05 | III.A5-4(T-05)
No | No | No | No | III | A7 | TP-27 | #VALUE! |  |  | III.A7.TP-27 | 3.5-1, 065 | Concrete (accessible areas): below-grade exterior; foundation | Concrete | Groundwater/soil | Cracking; loss of bond; and loss of material (spalling, scaling) due to corrosion of embedded steel | AMP XI.S6, "Structures Monitoring" | No | BWR/PWR | T-05 | III.A7-3(T-05)
No | No | No | No | III | A8 | TP-27 | #VALUE! |  |  | III.A8.TP-27 | 3.5-1, 065 | Concrete (accessible areas): below-grade exterior; foundation | Concrete | Groundwater/soil | Cracking; loss of bond; and loss of material (spalling, scaling) due to corrosion of embedded steel | AMP XI.S6, "Structures Monitoring" | No | BWR/PWR | T-05 | III.A8-3(T-05)
No | No | No | No | III | A9 | TP-27 | #VALUE! |  |  | III.A9.TP-27 | 3.5-1, 065 | Concrete (accessible areas): below-grade exterior; foundation | Concrete | Groundwater/soil | Cracking; loss of bond; and loss of material (spalling, scaling) due to corrosion of embedded steel | AMP XI.S6, "Structures Monitoring" | No | BWR | T-05 | III.A9-3(T-05)
Yes | No | No | Yes | II | B1.2 | CP-59 | #VALUE! |  | E | II.B1.2.CP-59 | 3.5-1, 019 | Concrete (accessible areas): containment; wall; basemat | Concrete | Any | Cracking due to expansion from reaction with aggregates | AMP XI.S2, "ASME Section XI, Subsection IWL" | No | BWR | C-39 | II.B1.2-4(C-39)
Yes | No | No | Yes | II | B2.2 | CP-59 | #VALUE! |  | E | II.B2.2.CP-59 | 3.5-1, 019 | Concrete (accessible areas): containment; wall; basemat | Concrete | Any | Cracking due to expansion from reaction with aggregates | AMP XI.S2, "ASME Section XI, Subsection IWL" | No | BWR | C-39 | II.B2.2-4(C-39)
No | No | No | No | II | B1.2 | CP-54 | #VALUE! |  |  | II.B1.2.CP-54 | 3.5-1, 020 | Concrete (accessible areas): containment; wall; basemat | Concrete | Water – flowing | Increase in porosity and permeability; loss of strength due to leaching of calcium hydroxide and carbonation | AMP XI.S2, "ASME Section XI, Subsection IWL" | No | BWR | C-31 | II.B1.2-6(C-31)
No | No | No | No | II | B2.2 | CP-54 | #VALUE! |  |  | II.B2.2.CP-54 | 3.5-1, 020 | Concrete (accessible areas): containment; wall; basemat | Concrete | Water – flowing | Increase in porosity and permeability; loss of strength due to leaching of calcium hydroxide and carbonation | AMP XI.S2, "ASME Section XI, Subsection IWL" | No | BWR | C-31 | II.B2.2-6(C-31)
No | No | No | No | II | B3.2 | CP-84 | #VALUE! |  |  | II.B3.2.CP-84 | 3.5-1, 024 | Concrete (accessible areas): dome; wall; basemat | Concrete | Air – indoor uncontrolled, air – outdoor, groundwater/soil | Increase in porosity and permeability; cracking; loss of material (spalling, scaling) due to aggressive chemical attack | AMP XI.S2, "ASME Section XI, Subsection IWL," and supplemented, as necessary, by AMP XI.S6, "Structures Monitoring" | No | BWR | C-27 | II.B3.2-5(C-27)
No | No | No | No | II | B3.2 | CP-52 | #VALUE! |  |  | II.B3.2.CP-52 | 3.5-1, 018 | Concrete (accessible areas): dome; wall; basemat | Concrete | Air – outdoor, groundwater/soil | Loss of material (spalling, scaling) and cracking due to freeze-thaw | AMP XI.S2, "ASME Section XI, Subsection IWL" | No | BWR | C-29 | II.B3.2-3(C-29)
Yes | No | No | Yes | II | B3.2 | CP-60 | #VALUE! |  | E | II.B3.2.CP-60 | 3.5-1, 019 | Concrete (accessible areas): dome; wall; basemat | Concrete | Any | Cracking due to expansion from reaction with aggregates | AMP XI.S2, "ASME Section XI, Subsection IWL" | No | BWR | C-40 | II.B3.2-4(C-40)
No | No | No | No | II | B3.2 | CP-55 | #VALUE! |  |  | II.B3.2.CP-55 | 3.5-1, 020 | Concrete (accessible areas): dome; wall; basemat | Concrete | Water – flowing | Increase in porosity and permeability; loss of strength due to leaching of calcium hydroxide and carbonation | AMP XI.S2, "ASME Section XI, Subsection IWL" | No | BWR | C-32 | II.B3.2-6(C-32)
Yes | No | No | No | II | B3.2 | CP-88 | #VALUE! |  | M | II.B3.2.CP-88 | 3.5-1, 021 | Concrete (accessible areas): dome; wall; basemat; reinforcing steel | Concrete | Air – indoor uncontrolled, air – outdoor | Cracking; loss of bond; and loss of material (spalling, scaling) due to corrosion of embedded steel | AMP XI.S2, "ASME Section XI, Subsection IWL" | No | BWR | C-42 | II.B3.2-7(C-42)
No | No | No | No | II | A1 | CP-87 | #VALUE! |  |  | II.A1.CP-87 | 3.5-1, 016 | Concrete (accessible areas): dome; wall; basemat; ring girders; buttresses | Concrete | Air – indoor uncontrolled, air – outdoor | Increase in porosity and permeability; cracking; loss of material (spalling, scaling) due to aggressive chemical attack | AMP XI.S2, "ASME Section XI, Subsection IWL" | No | PWR | C-03 | II.A1-4(C-03)
No | No | No | No | II | A1 | CP-31 | #VALUE! |  |  | II.A1.CP-31 | 3.5-1, 018 | Concrete (accessible areas): dome; wall; basemat; ring girders; buttresses | Concrete | Air – outdoor | Loss of material (spalling, scaling) and cracking due to freeze-thaw | AMP XI.S2, "ASME Section XI, Subsection IWL" | No | PWR | C-01 | II.A1-2(C-01)
Yes | No | No | No | II | A1 | CP-33 | #VALUE! |  | M | II.A1.CP-33 | 3.5-1, 019 | Concrete (accessible areas): dome; wall; basemat; ring girders; buttresses | Concrete | Any | Cracking due to expansion from reaction with aggregates | AMP XI.S2, "ASME Section XI, Subsection IWL" | No | PWR | C-04 | II.A1-3(C-04)
No | No | No | No | II | A1 | CP-32 | #VALUE! |  |  | II.A1.CP-32 | 3.5-1, 020 | Concrete (accessible areas): dome; wall; basemat; ring girders; buttresses | Concrete | Water – flowing | Increase in porosity and permeability; loss of strength due to leaching of calcium hydroxide and carbonation | AMP XI.S2, "ASME Section XI, Subsection IWL" | No | PWR | C-02 | II.A1-6(C-02)
Yes | No | No | No | II | A1 | CP-68 | #VALUE! |  | M | II.A1.CP-68 | 3.5-1, 021 | Concrete (accessible areas): dome; wall; basemat; ring girders; buttresses; reinforcing steel | Concrete | Air – indoor uncontrolled, air – outdoor | Cracking; loss of bond; and loss of material (spalling, scaling) due to corrosion of embedded steel | AMP XI.S2, "ASME Section XI, Subsection IWL" | No | PWR | C-05 | II.A1-7(C-05)
No | No | No | No | III | A1 | TP-23 | #VALUE! |  |  | III.A1.TP-23 | 3.5-1, 064 | Concrete (accessible areas): exterior above- and below-grade; foundation | Concrete | Air – outdoor | Loss of material (spalling, scaling) and cracking due to freeze-thaw | AMP XI.S6, "Structures Monitoring" | No | BWR/PWR | T-01 | III.A1-6(T-01)
No | No | No | No | III | A2 | TP-23 | #VALUE! |  |  | III.A2.TP-23 | 3.5-1, 064 | Concrete (accessible areas): exterior above- and below-grade; foundation | Concrete | Air – outdoor | Loss of material (spalling, scaling) and cracking due to freeze-thaw | AMP XI.S6, "Structures Monitoring" | No | BWR | T-01 | III.A2-6(T-01)
No | No | No | No | III | A3 | TP-23 | #VALUE! |  |  | III.A3.TP-23 | 3.5-1, 064 | Concrete (accessible areas): exterior above- and below-grade; foundation | Concrete | Air – outdoor | Loss of material (spalling, scaling) and cracking due to freeze-thaw | AMP XI.S6, "Structures Monitoring" | No | BWR/PWR | T-01 | III.A3-6(T-01)
No | No | No | No | III | A5 | TP-23 | #VALUE! |  |  | III.A5.TP-23 | 3.5-1, 064 | Concrete (accessible areas): exterior above- and below-grade; foundation | Concrete | Air – outdoor | Loss of material (spalling, scaling) and cracking due to freeze-thaw | AMP XI.S6, "Structures Monitoring" | No | BWR/PWR | T-01 | III.A5-6(T-01)
No | No | No | No | III | A7 | TP-23 | #VALUE! |  |  | III.A7.TP-23 | 3.5-1, 064 | Concrete (accessible areas): exterior above- and below-grade; foundation | Concrete | Air – outdoor | Loss of material (spalling, scaling) and cracking due to freeze-thaw | AMP XI.S6, "Structures Monitoring" | No | BWR/PWR | T-01 | III.A7-5(T-01)
No | No | No | No | III | A8 | TP-23 | #VALUE! |  |  | III.A8.TP-23 | 3.5-1, 064 | Concrete (accessible areas): exterior above- and below-grade; foundation | Concrete | Air – outdoor | Loss of material (spalling, scaling) and cracking due to freeze-thaw | AMP XI.S6, "Structures Monitoring" | No | BWR/PWR | T-01 | III.A8-5(T-01)
No | No | No | No | III | A9 | TP-23 | #VALUE! |  |  | III.A9.TP-23 | 3.5-1, 064 | Concrete (accessible areas): exterior above- and below-grade; foundation | Concrete | Air – outdoor | Loss of material (spalling, scaling) and cracking due to freeze-thaw | AMP XI.S6, "Structures Monitoring" | No | BWR | T-01 | III.A9-5(T-01)
Yes | No | No | No | III | A6 | TP-36 | #VALUE! |  | M | III.A6.TP-36 | 3.5-1, 060 | Concrete (accessible areas): exterior above- and below-grade; foundation | Concrete | Any | Loss of material (spalling, scaling) and cracking due to freeze-thaw | AMP XI.S7, "Inspection of Water-Control Structures Associated with Nuclear Power Plants" or the FERC / US Army Corp of Engineers dam inspections and maintenance programs. | No | BWR/PWR | T-15 | III.A6-5(T-15)
No | No | No | No | III | A1 | TP-24 | #VALUE! |  |  | III.A1.TP-24 | 3.5-1, 063 | Concrete (accessible areas): exterior above- and below-grade; foundation | Concrete | Water – flowing | Increase in porosity and permeability; loss of strength due to leaching of calcium hydroxide and carbonation | AMP XI.S6, "Structures Monitoring" | No | BWR/PWR | T-02 | III.A1-7(T-02)
No | No | No | No | III | A2 | TP-24 | #VALUE! |  |  | III.A2.TP-24 | 3.5-1, 063 | Concrete (accessible areas): exterior above- and below-grade; foundation | Concrete | Water – flowing | Increase in porosity and permeability; loss of strength due to leaching of calcium hydroxide and carbonation | AMP XI.S6, "Structures Monitoring" | No | BWR | T-02 | III.A2-7(T-02)
No | No | No | No | III | A3 | TP-24 | #VALUE! |  |  | III.A3.TP-24 | 3.5-1, 063 | Concrete (accessible areas): exterior above- and below-grade; foundation | Concrete | Water – flowing | Increase in porosity and permeability; loss of strength due to leaching of calcium hydroxide and carbonation | AMP XI.S6, "Structures Monitoring" | No | BWR/PWR | T-02 | III.A3-7(T-02)
No | No | No | No | III | A5 | TP-24 | #VALUE! |  |  | III.A5.TP-24 | 3.5-1, 063 | Concrete (accessible areas): exterior above- and below-grade; foundation | Concrete | Water – flowing | Increase in porosity and permeability; loss of strength due to leaching of calcium hydroxide and carbonation | AMP XI.S6, "Structures Monitoring" | No | BWR/PWR | T-02 | III.A5-7(T-02)
No | No | No | No | III | A7 | TP-24 | #VALUE! |  |  | III.A7.TP-24 | 3.5-1, 063 | Concrete (accessible areas): exterior above- and below-grade; foundation | Concrete | Water – flowing | Increase in porosity and permeability; loss of strength due to leaching of calcium hydroxide and carbonation | AMP XI.S6, "Structures Monitoring" | No | BWR/PWR | T-02 | III.A7-6(T-02)
No | No | No | No | III | A8 | TP-24 | #VALUE! |  |  | III.A8.TP-24 | 3.5-1, 063 | Concrete (accessible areas): exterior above- and below-grade; foundation | Concrete | Water – flowing | Increase in porosity and permeability; loss of strength due to leaching of calcium hydroxide and carbonation | AMP XI.S6, "Structures Monitoring" | No | BWR/PWR | T-02 | III.A8-6(T-02)
No | No | No | No | III | A9 | TP-24 | #VALUE! |  |  | III.A9.TP-24 | 3.5-1, 063 | Concrete (accessible areas): exterior above- and below-grade; foundation | Concrete | Water – flowing | Increase in porosity and permeability; loss of strength due to leaching of calcium hydroxide and carbonation | AMP XI.S6, "Structures Monitoring" | No | BWR | T-02 | III.A9-6(T-02)
Yes | No | No | No | III | A6 | TP-37 | #VALUE! |  | M | III.A6.TP-37 | 3.5-1, 061 | Concrete (accessible areas): exterior above- and below-grade; foundation; interior slab | Concrete | Any | Increase in porosity and permeability; loss of strength due to leaching of calcium hydroxide and carbonation | AMP XI.S7, "Inspection of Water-Control Structures Associated with Nuclear Power Plants" or the FERC / US Army Corp of Engineers dam inspections and maintenance programs. | No | BWR/PWR | T-16 | III.A6-6(T-16)
No | No | No | No | III | A1 | TP-26 | #VALUE! |  |  | III.A1.TP-26 | 3.5-1, 066 | Concrete (accessible areas): interior and above-grade exterior | Concrete | Air – indoor uncontrolled, air – outdoor | Cracking; loss of bond; and loss of material (spalling, scaling) due to corrosion of embedded steel | AMP XI.S6, "Structures Monitoring" | No | BWR/PWR | T-04 | III.A1-9(T-04)
No | No | No | No | III | A2 | TP-26 | #VALUE! |  |  | III.A2.TP-26 | 3.5-1, 066 | Concrete (accessible areas): interior and above-grade exterior | Concrete | Air – indoor uncontrolled, air – outdoor | Cracking; loss of bond; and loss of material (spalling, scaling) due to corrosion of embedded steel | AMP XI.S6, "Structures Monitoring" | No | BWR | T-04 | III.A2-9(T-04)
No | No | No | No | III | A3 | TP-26 | #VALUE! |  |  | III.A3.TP-26 | 3.5-1, 066 | Concrete (accessible areas): interior and above-grade exterior | Concrete | Air – indoor uncontrolled, air – outdoor | Cracking; loss of bond; and loss of material (spalling, scaling) due to corrosion of embedded steel | AMP XI.S6, "Structures Monitoring" | No | BWR/PWR | T-04 | III.A3-9(T-04)
No | No | No | No | III | A4 | TP-26 | #VALUE! |  |  | III.A4.TP-26 | 3.5-1, 066 | Concrete (accessible areas): interior and above-grade exterior | Concrete | Air – indoor uncontrolled, air – outdoor | Cracking; loss of bond; and loss of material (spalling, scaling) due to corrosion of embedded steel | AMP XI.S6, "Structures Monitoring" | No | BWR/PWR | T-04 | III.A4-3(T-04)
No | No | No | No | III | A5 | TP-26 | #VALUE! |  |  | III.A5.TP-26 | 3.5-1, 066 | Concrete (accessible areas): interior and above-grade exterior | Concrete | Air – indoor uncontrolled, air – outdoor | Cracking; loss of bond; and loss of material (spalling, scaling) due to corrosion of embedded steel | AMP XI.S6, "Structures Monitoring" | No | BWR/PWR | T-04 | III.A5-9(T-04)
No | No | No | No | III | A7 | TP-26 | #VALUE! |  |  | III.A7.TP-26 | 3.5-1, 066 | Concrete (accessible areas): interior and above-grade exterior | Concrete | Air – indoor uncontrolled, air – outdoor | Cracking; loss of bond; and loss of material (spalling, scaling) due to corrosion of embedded steel | AMP XI.S6, "Structures Monitoring" | No | BWR/PWR | T-04 | III.A7-8(T-04)
No | No | No | No | III | A9 | TP-26 | #VALUE! |  |  | III.A9.TP-26 | 3.5-1, 066 | Concrete (accessible areas): interior and above-grade exterior | Concrete | Air – indoor uncontrolled, air – outdoor | Cracking; loss of bond; and loss of material (spalling, scaling) due to corrosion of embedded steel | AMP XI.S6, "Structures Monitoring" | No | BWR | T-04 | III.A9-8(T-04)
No | No | No | No | III | A6 | TP-104 | #VALUE! |  |  | III.A6.TP-104 | 3.5-1, 065 | Concrete (inaccessible areas): all | Concrete | Air – indoor uncontrolled, air – outdoor, groundwater/soil | Cracking; loss of bond; and loss of material (spalling, scaling) due to corrosion of embedded steel | AMP XI.S6, "Structures Monitoring" | No | BWR/PWR | T-18 | III.A6-1(T-18)
Yes | No | No | No | III | A1 | TP-204 | #VALUE! |  | M | III.A1.TP-204 | 3.5-1, 043 | Concrete (inaccessible areas): all | Concrete | Any | Cracking due to expansion from reaction with aggregates | Plant-specific aging management program | Yes | BWR/PWR | T-03 | III.A1-2(T-03)
Yes | No | No | No | III | A2 | TP-204 | #VALUE! |  | M | III.A2.TP-204 | 3.5-1, 043 | Concrete (inaccessible areas): all | Concrete | Any | Cracking due to expansion from reaction with aggregates | Plant-specific aging management program | Yes | BWR | T-03 | III.A2-2(T-03)
Yes | No | No | No | III | A3 | TP-204 | #VALUE! |  | M | III.A3.TP-204 | 3.5-1, 043 | Concrete (inaccessible areas): all | Concrete | Any | Cracking due to expansion from reaction with aggregates | Plant-specific aging management program | Yes | BWR/PWR | T-03 | III.A3-2(T-03)
Yes | No | No | No | III | A4 | TP-204 | #VALUE! |  | M | III.A4.TP-204 | 3.5-1, 043 | Concrete (inaccessible areas): all | Concrete | Any | Cracking due to expansion from reaction with aggregates | Plant-specific aging management program | Yes | BWR/PWR | T-03 | III.A4-2(T-03)
Yes | No | No | No | III | A5 | TP-204 | #VALUE! |  | M | III.A5.TP-204 | 3.5-1, 043 | Concrete (inaccessible areas): all | Concrete | Any | Cracking due to expansion from reaction with aggregates | Plant-specific aging management program | Yes | BWR/PWR | T-03 | III.A5-2(T-03)
Yes | No | No | No | III | A6 | TP-220 | #VALUE! |  | M | III.A6.TP-220 | 3.5-1, 050 | Concrete (inaccessible areas): all | Concrete | Any | Cracking due to expansion from reaction with aggregates | Plant-specific aging management program | Yes | BWR/PWR | T-17 | III.A6-2(T-17)
Yes | No | No | No | III | A7 | TP-204 | #VALUE! |  | M | III.A7.TP-204 | 3.5-1, 043 | Concrete (inaccessible areas): all | Concrete | Any | Cracking due to expansion from reaction with aggregates | Plant-specific aging management program | Yes | BWR/PWR | T-03 | III.A7-1(T-03)
Yes | No | No | No | III | A8 | TP-204 | #VALUE! |  | M | III.A8.TP-204 | 3.5-1, 043 | Concrete (inaccessible areas): all | Concrete | Any | Cracking due to expansion from reaction with aggregates | Plant-specific aging management program | Yes | BWR/PWR | T-03 | III.A8-1(T-03)
Yes | No | No | No | III | A9 | TP-204 | #VALUE! |  | M | III.A9.TP-204 | 3.5-1, 043 | Concrete (inaccessible areas): all | Concrete | Any | Cracking due to expansion from reaction with aggregates | Plant-specific aging management program | Yes | BWR | T-03 | III.A9-1(T-03)
No | No | No | No | III | A6 | TP-107 | #VALUE! |  |  | III.A6.TP-107 | 3.5-1, 067 | Concrete (inaccessible areas): all | Concrete | Groundwater/soil | Increase in porosity and permeability; cracking; loss of material (spalling, scaling) due to aggressive chemical attack | AMP XI.S6, "Structures Monitoring" | No | BWR/PWR | T-19 | III.A6-3(T-19)
Yes | No | No | Yes | II | A2 | CP-70 | #VALUE! |  | E | II.A2.CP-70 | 3.5-1, 011 | Concrete (inaccessible areas): basemat | Concrete | Air – outdoor, groundwater/soil | Loss of material (spalling, scaling) and cracking due to freeze-thaw | Plant-specific aging management program to be evaluated for plants in moderate to severe weathering conditions | Yes | PWR | C-28 | II.A2-2(C-28)
Yes | No | No | No | II | A2 | CP-104 | #VALUE! |  | M | II.A2.CP-104 | 3.5-1, 012 | Concrete (inaccessible areas): basemat | Concrete | Any | Cracking due to expansion from reaction with aggregates | Plant-specific aging management program | Yes | PWR | C-38 | II.A2-3(C-38)
No | No | No | No | II | A2 | CP-71 | #VALUE! |  |  | II.A2.CP-71 | 3.5-1, 024 | Concrete (inaccessible areas): basemat | Concrete | Groundwater/soil | Increase in porosity and permeability; cracking; loss of material (spalling, scaling) due to aggressive chemical attack | AMP XI.S2, "ASME Section XI, Subsection IWL," or AMP XI.S6, "Structures Monitoring" | No | PWR | C-25 | II.A2-4(C-25)
No | No | No | No | II | B3.1 | CP-71 | #VALUE! |  |  | II.B3.1.CP-71 | 3.5-1, 024 | Concrete (inaccessible areas): basemat | Concrete | Groundwater/soil | Increase in porosity and permeability; cracking; loss of material (spalling, scaling) due to aggressive chemical attack | AMP XI.S2, "ASME Section XI, Subsection IWL," or AMP XI.S6, "Structures Monitoring" | No | BWR | C-25 | II.B3.1-1(C-25)
Yes | No | No | No | II | A2 | CP-53 | #VALUE! |  | M | II.A2.CP-53 | 3.5-1, 014 | Concrete (inaccessible areas): basemat | Concrete | Water – flowing | Increase in porosity and permeability; loss of strength due to leaching of calcium hydroxide and carbonation | Plant-specific aging management program | Yes | PWR | C-30 | II.A2-6(C-30)
Yes | No | No | No | II | B3.1 | CP-53 | #VALUE! |  | M | II.B3.1.CP-53 | 3.5-1, 014 | Concrete (inaccessible areas): basemat | Concrete | Water – flowing | Increase in porosity and permeability; loss of strength due to leaching of calcium hydroxide and carbonation | Plant-specific aging management program | Yes | BWR | C-30 | II.B3.1-3(C-30)
Yes | No | No | No | II | B3.1 | CP-83 | #VALUE! |  | M | II.B3.1.CP-83 | 3.5-1, 012 | Concrete (inaccessible areas): basemat, concrete fill-in annulus | Concrete | Any | Cracking due to expansion from reaction with aggregates | Plant-specific aging management program | Yes | BWR | C-51 | II.B3.1-5(C-51)
Yes | No | No | No | II | A2 | CP-75 | #VALUE! |  | M | II.A2.CP-75 | 3.5-1, 023 | Concrete (inaccessible areas): basemat; reinforcing steel | Concrete | Any | Cracking; loss of bond; and loss of material (spalling, scaling) due to corrosion of embedded steel | AMP XI.S2, "ASME Section XI, Subsection IWL," or AMP XI.S6, "Structures Monitoring" | No | PWR | C-43 | II.A2-7(C-43)
Yes | No | No | No | II | B1.2 | CP-80 | #VALUE! |  | M | II.B1.2.CP-80 | 3.5-1, 023 | Concrete (inaccessible areas): basemat; reinforcing steel | Concrete | Any | Cracking; loss of bond; and loss of material (spalling, scaling) due to corrosion of embedded steel | AMP XI.S2, "ASME Section XI, Subsection IWL," and supplemented, as necessary, by AMP XI.S6, "Structures Monitoring" | No | BWR | C-41 | II.B1.2(C-41)
Yes | No | No | No | II | B2.2 | CP-80 | #VALUE! |  | M | II.B2.2.CP-80 | 3.5-1, 023 | Concrete (inaccessible areas): basemat; reinforcing steel | Concrete | Any | Cracking; loss of bond; and loss of material (spalling, scaling) due to corrosion of embedded steel | AMP XI.S2, "ASME Section XI, Subsection IWL," and supplemented, as necessary, by AMP XI.S6, "Structures Monitoring" | No | BWR | C-41 | II.B2.2-2(C-41)
Yes | No | No | No | II | B3.1 | CP-75 | #VALUE! |  | M | II.B3.1.CP-75 | 3.5-1, 023 | Concrete (inaccessible areas): basemat; reinforcing steel | Concrete | Any | Cracking; loss of bond; and loss of material (spalling, scaling) due to corrosion of embedded steel | AMP XI.S2, "ASME Section XI, Subsection IWL," or AMP XI.S6, "Structures Monitoring" | No | BWR | C-43 | II.B3.1-6(C-43)
No | No | No | No | III | A1 | TP-212 | #VALUE! |  |  | III.A1.TP-212 | 3.5-1, 065 | Concrete (inaccessible areas): below-grade exterior; foundation | Concrete | Groundwater/soil | Cracking; loss of bond; and loss of material (spalling, scaling) due to corrosion of embedded steel | AMP XI.S6, "Structures Monitoring" | No | BWR/PWR | T-05 | III.A1-4(T-05)
No | No | No | No | III | A2 | TP-212 | #VALUE! |  |  | III.A2.TP-212 | 3.5-1, 065 | Concrete (inaccessible areas): below-grade exterior; foundation | Concrete | Groundwater/soil | Cracking; loss of bond; and loss of material (spalling, scaling) due to corrosion of embedded steel | AMP XI.S6, "Structures Monitoring" | No | BWR | T-05 | III.A2-4(T-05)
No | No | No | No | III | A3 | TP-212 | #VALUE! |  |  | III.A3.TP-212 | 3.5-1, 065 | Concrete (inaccessible areas): below-grade exterior; foundation | Concrete | Groundwater/soil | Cracking; loss of bond; and loss of material (spalling, scaling) due to corrosion of embedded steel | AMP XI.S6, "Structures Monitoring" | No | BWR/PWR | T-05 | III.A3-4(T-05)
No | No | No | No | III | A5 | TP-212 | #VALUE! |  |  | III.A5.TP-212 | 3.5-1, 065 | Concrete (inaccessible areas): below-grade exterior; foundation | Concrete | Groundwater/soil | Cracking; loss of bond; and loss of material (spalling, scaling) due to corrosion of embedded steel | AMP XI.S6, "Structures Monitoring" | No | BWR/PWR | T-05 | III.A5-4(T-05)
No | No | No | No | III | A7 | TP-212 | #VALUE! |  |  | III.A7.TP-212 | 3.5-1, 065 | Concrete (inaccessible areas): below-grade exterior; foundation | Concrete | Groundwater/soil | Cracking; loss of bond; and loss of material (spalling, scaling) due to corrosion of embedded steel | AMP XI.S6, "Structures Monitoring" | No | BWR/PWR | T-05 | III.A7-3(T-05)
No | No | No | No | III | A8 | TP-212 | #VALUE! |  |  | III.A8.TP-212 | 3.5-1, 065 | Concrete (inaccessible areas): below-grade exterior; foundation | Concrete | Groundwater/soil | Cracking; loss of bond; and loss of material (spalling, scaling) due to corrosion of embedded steel | AMP XI.S6, "Structures Monitoring" | No | BWR/PWR | T-05 | III.A8-3(T-05)
No | No | No | No | III | A9 | TP-212 | #VALUE! |  |  | III.A9.TP-212 | 3.5-1, 065 | Concrete (inaccessible areas): below-grade exterior; foundation | Concrete | Groundwater/soil | Cracking; loss of bond; and loss of material (spalling, scaling) due to corrosion of embedded steel | AMP XI.S6, "Structures Monitoring" | No | BWR | T-05 | III.A9-3(T-05)
No | No | No | No | III | A1 | TP-29 | #VALUE! |  |  | III.A1.TP-29 | 3.5-1, 067 | Concrete (inaccessible areas): below-grade exterior; foundation | Concrete | Groundwater/soil | Increase in porosity and permeability; cracking; loss of material (spalling, scaling) due to aggressive chemical attack | AMP XI.S6, "Structures Monitoring" | No | BWR/PWR | T-07 | III.A1-5(T-07)
No | No | No | No | III | A2 | TP-29 | #VALUE! |  |  | III.A2.TP-29 | 3.5-1, 067 | Concrete (inaccessible areas): below-grade exterior; foundation | Concrete | Groundwater/soil | Increase in porosity and permeability; cracking; loss of material (spalling, scaling) due to aggressive chemical attack | AMP XI.S6, "Structures Monitoring" | No | BWR | T-07 | III.A2-5(T-07)
No | No | No | No | III | A3 | TP-29 | #VALUE! |  |  | III.A3.TP-29 | 3.5-1, 067 | Concrete (inaccessible areas): below-grade exterior; foundation | Concrete | Groundwater/soil | Increase in porosity and permeability; cracking; loss of material (spalling, scaling) due to aggressive chemical attack | AMP XI.S6, "Structures Monitoring" | No | BWR/PWR | T-07 | III.A3-5(T-07)
No | No | No | No | III | A5 | TP-29 | #VALUE! |  |  | III.A5.TP-29 | 3.5-1, 067 | Concrete (inaccessible areas): below-grade exterior; foundation | Concrete | Groundwater/soil | Increase in porosity and permeability; cracking; loss of material (spalling, scaling) due to aggressive chemical attack | AMP XI.S6, "Structures Monitoring" | No | BWR/PWR | T-07 | III.A5-5(T-07)
No | No | No | No | III | A7 | TP-29 | #VALUE! |  |  | III.A7.TP-29 | 3.5-1, 067 | Concrete (inaccessible areas): below-grade exterior; foundation | Concrete | Groundwater/soil | Increase in porosity and permeability; cracking; loss of material (spalling, scaling) due to aggressive chemical attack | AMP XI.S6, "Structures Monitoring" | No | BWR/PWR | T-07 | III.A7-4(T-07)
No | No | No | No | III | A8 | TP-29 | #VALUE! |  |  | III.A8.TP-29 | 3.5-1, 067 | Concrete (inaccessible areas): below-grade exterior; foundation | Concrete | Groundwater/soil | Increase in porosity and permeability; cracking; loss of material (spalling, scaling) due to aggressive chemical attack | AMP XI.S6, "Structures Monitoring" | No | BWR/PWR | T-07 | III.A8-4(T-07)
No | No | No | No | III | A9 | TP-29 | #VALUE! |  |  | III.A9.TP-29 | 3.5-1, 067 | Concrete (inaccessible areas): below-grade exterior; foundation | Concrete | Groundwater/soil | Increase in porosity and permeability; cracking; loss of material (spalling, scaling) due to aggressive chemical attack | AMP XI.S6, "Structures Monitoring" | No | BWR | T-07 | III.A9-4(T-07)
Yes | No | No | No | II | B1.2 | CP-99 | #VALUE! |  | M | II.B1.2.CP-99 | 3.5-1, 012 | Concrete (inaccessible areas): containment; wall; basemat | Concrete | Any | Cracking due to expansion from reaction with aggregates | Plant-specific aging management program | Yes | BWR | C-39 | II.B1.2-4(C-39)
Yes | No | No | No | II | B2.2 | CP-99 | #VALUE! |  | M | II.B2.2.CP-99 | 3.5-1, 012 | Concrete (inaccessible areas): containment; wall; basemat | Concrete | Any | Cracking due to expansion from reaction with aggregates | Plant-specific aging management program | Yes | BWR | C-39 | II.B2.2-4(C-39)
Yes | No | No | No | II | B2.2 | CP-110 | #VALUE! |  | M | II.B2.2.CP-110 | 3.5-1, 014 | Concrete (inaccessible areas): containment; wall; basemat | Concrete | Water – flowing | Increase in porosity and permeability; loss of strength due to leaching of calcium hydroxide and carbonation | Plant-specific aging management program | Yes | BWR | C-31 | II.B2.2-6(C-31)
Yes | No | No | No | II | B1.2 | CP-110 | #VALUE! |  | M | II.B1.2.CP-110 | 3.5-1, 014 | Concrete (inaccessible areas): containment; wall; basemat | Concrete | Water – flowing | Increase in porosity and permeability; loss of strength due to leaching of calcium hydroxide and carbonation | Plant-specific aging management program | Yes | BWR | C-31 | II.B1.2-6(C-31)
No | No | No | No | II | B3.2 | CP-73 | #VALUE! |  |  | II.B3.2.CP-73 | 3.5-1, 024 | Concrete (inaccessible areas): dome; wall; basemat | Concrete | Air – indoor uncontrolled, air – outdoor, groundwater/soil | Increase in porosity and permeability; cracking; loss of material (spalling, scaling) due to aggressive chemical attack | AMP XI.S2, "ASME Section XI, Subsection IWL," and supplemented, as necessary, by AMP XI.S6, "Structures Monitoring" | No | BWR | C-27 | II.B3.2-5(C-27)
Yes | No | No | Yes | II | B3.2 | CP-135 | #VALUE! |  | E | II.B3.2.CP-135 | 3.5-1, 011 | Concrete (inaccessible areas): dome; wall; basemat | Concrete | Air – outdoor, groundwater/soil | Loss of material (spalling, scaling) and cracking due to freeze-thaw | Plant-specific aging management program to be evaluated for plants in moderate to severe weathering conditions | Yes | BWR | C-29 | II.B3.2-3(C-29)
Yes | No | No | No | II | B3.2 | CP-121 | #VALUE! |  | M | II.B3.2.CP-121 | 3.5-1, 012 | Concrete (inaccessible areas): dome; wall; basemat | Concrete | Any | Cracking due to expansion from reaction with aggregates | Plant-specific aging management program significant if it is demonstrated that the in-place concrete can perform its intended function. | Yes | BWR | C-40 | II.B3.2-4(C-40)
Yes | No | No | No | II | B3.2 | CP-122 | #VALUE! |  | M | II.B3.2.CP-122 | 3.5-1, 014 | Concrete (inaccessible areas): dome; wall; basemat | Concrete | Water – flowing | Increase in porosity and permeability; loss of strength due to leaching of calcium hydroxide and carbonation | Plant-specific aging management program | Yes | BWR | C-32 | II.B3.2-6(C-32)
Yes | No | No | No | II | B3.2 | CP-89 | #VALUE! |  | M | II.B3.2.CP-89 | 3.5-1, 023 | Concrete (inaccessible areas): dome; wall; basemat; reinforcing steel | Concrete | Any | Cracking; loss of bond; and loss of material (spalling, scaling) due to corrosion of embedded steel | AMP XI.S2, "ASME Section XI, Subsection IWL," and supplemented, as necessary, by AMP XI.S6, "Structures Monitoring" | No | BWR | C-42 | II.B3.2-7(C-42)
No | No | No | No | II | A1 | CP-100 | #VALUE! |  |  | II.A1.CP-100 | 3.5-1, 024 | Concrete (inaccessible areas): dome; wall; basemat; ring girders; buttresses | Concrete | Air – indoor uncontrolled, air – outdoor, groundwater/soil | Increase in porosity and permeability; cracking; loss of material (spalling, scaling) due to aggressive chemical attack | AMP XI.S2, "ASME Section XI, Subsection IWL," and supplemented, as necessary, by AMP XI.S6, "Structures Monitoring" | No | PWR | C-03 | II.A1-4(C-03)
Yes | No | No | Yes | II | A1 | CP-147 | #VALUE! |  | E | II.A1.CP-147 | 3.5-1, 011 | Concrete (inaccessible areas): dome; wall; basemat; ring girders; buttresses | Concrete | Air – outdoor, groundwater/soil | Loss of material (spalling, scaling) and cracking due to freeze-thaw | Plant-specific aging management program to be evaluated for plants in moderate to severe weathering conditions | Yes | PWR | C-01 | II.A1-2(C-01)
Yes | No | No | No | II | A1 | CP-67 | #VALUE! |  | M | II.A1.CP-67 | 3.5-1, 012 | Concrete (inaccessible areas): dome; wall; basemat; ring girders; buttresses | Concrete | Any | Cracking due to expansion from reaction with aggregates | Plant-specific aging management program | Yes | PWR | C-04 | II.A1-3(C-04)
Yes | No | No | No | II | A1 | CP-102 | #VALUE! |  | M | II.A1.CP-102 | 3.5-1, 014 | Concrete (inaccessible areas): dome; wall; basemat; ring girders; buttresses | Concrete | Water – flowing | Increase in porosity and permeability; loss of strength due to leaching of calcium hydroxide and carbonation | Plant-specific aging management program | Yes | PWR | C-02 | II.A1-6(C-02)
Yes | No | No | No | II | A1 | CP-97 | #VALUE! |  | M | II.A1.CP-97 | 3.5-1, 023 | Concrete (inaccessible areas): dome; wall; basemat; ring girders; buttresses; reinforcing steel | Concrete | Any | Cracking; loss of bond; and loss of material (spalling, scaling) due to corrosion of embedded steel | AMP XI.S2, "ASME Section XI, Subsection IWL," and supplemented, as necessary, by AMP XI.S6, "Structures Monitoring" | No | PWR | C-05 | II.A1-7(C-05)
Yes | No | No | No | III | A1 | TP-67 | #VALUE! |  | M | III.A1.TP-67 | 3.5-1, 047 | Concrete (inaccessible areas): exterior above- and below-grade; foundation | Concrete | Water – flowing | Increase in porosity and permeability; loss of strength due to leaching of calcium hydroxide and carbonation | Plant-specific aging management program | Yes | BWR/PWR | T-02 | III.A1-7(T-02)
Yes | No | No | No | III | A2 | TP-67 | #VALUE! |  | M | III.A2.TP-67 | 3.5-1, 047 | Concrete (inaccessible areas): exterior above- and below-grade; foundation | Concrete | Water – flowing | Increase in porosity and permeability; loss of strength due to leaching of calcium hydroxide and carbonation | Plant-specific aging management program | Yes | BWR | T-02 | III.A2-7(T-02)
Yes | No | No | No | III | A3 | TP-67 | #VALUE! |  | M | III.A3.TP-67 | 3.5-1, 047 | Concrete (inaccessible areas): exterior above- and below-grade; foundation | Concrete | Water – flowing | Increase in porosity and permeability; loss of strength due to leaching of calcium hydroxide and carbonation | Plant-specific aging management program | Yes | BWR/PWR | T-02 | III.A3-7(T-02)
Yes | No | No | No | III | A4 | TP-305 | #VALUE! |  | M | III.A4.TP-305 | 3.5-1, 047 | Concrete (inaccessible areas): exterior above- and below-grade; foundation | Concrete | Water – flowing | Increase in porosity and permeability; loss of strength due to leaching of calcium hydroxide and carbonation | Plant-specific aging management program | Yes | BWR/PWR | New Record in GALL 2
Yes | No | No | No | III | A5 | TP-67 | #VALUE! |  | M | III.A5.TP-67 | 3.5-1, 047 | Concrete (inaccessible areas): exterior above- and below-grade; foundation | Concrete | Water – flowing | Increase in porosity and permeability; loss of strength due to leaching of calcium hydroxide and carbonation | Plant-specific aging management program | Yes | BWR/PWR | T-02 | III.A5-7(T-02)
Yes | No | No | No | III | A7 | TP-67 | #VALUE! |  | M | III.A7.TP-67 | 3.5-1, 047 | Concrete (inaccessible areas): exterior above- and below-grade; foundation | Concrete | Water – flowing | Increase in porosity and permeability; loss of strength due to leaching of calcium hydroxide and carbonation | Plant-specific aging management program | Yes | BWR/PWR | T-02 | III.A7-6(T-02)
Yes | No | No | No | III | A8 | TP-67 | #VALUE! |  | M | III.A8.TP-67 | 3.5-1, 047 | Concrete (inaccessible areas): exterior above- and below-grade; foundation | Concrete | Water – flowing | Increase in porosity and permeability; loss of strength due to leaching of calcium hydroxide and carbonation | Plant-specific aging management program | Yes | BWR/PWR | T-02 | III.A8-6(T-02)
Yes | No | No | No | III | A9 | TP-67 | #VALUE! |  | M | III.A9.TP-67 | 3.5-1, 047 | Concrete (inaccessible areas): exterior above- and below-grade; foundation | Concrete | Water – flowing | Increase in porosity and permeability; loss of strength due to leaching of calcium hydroxide and carbonation | Plant-specific aging management program | Yes | BWR | T-02 | III.A9-6(T-02)
Yes | No | No | No | III | A6 | TP-110 | #VALUE! |  | M | III.A6.TP-110 | 3.5-1, 049 | Concrete (inaccessible areas): exterior above- and below-grade; foundation; interior slab | Concrete | Air – outdoor, groundwater/soil | Loss of material (spalling, scaling) and cracking due to freeze-thaw | Plant-specific aging management program to be evaluated for plants in moderate to severe weathering conditions | Yes | BWR/PWR | T-15 | III.A6-5(T-15)
Yes | No | No | No | III | A6 | TP-109 | #VALUE! |  | M | III.A6.TP-109 | 3.5-1, 051 | Concrete (inaccessible areas): exterior above- and below-grade; foundation; interior slab | Concrete | Water – flowing | Increase in porosity and permeability; loss of strength due to leaching of calcium hydroxide and carbonation | Plant-specific aging management program | Yes | BWR/PWR | T-16 | III.A6-6(T-16)
Yes | No | No | No | III | A1 | TP-108 | #VALUE! |  | M | III.A1.TP-108 | 3.5-1, 042 | Concrete (inaccessible areas): foundation | Concrete | Air – outdoor, groundwater/soil | Loss of material (spalling, scaling) and cracking due to freeze-thaw | Plant-specific aging management program to be evaluated for plants in moderate to severe weathering conditions | Yes | BWR/PWR | T-01 | III.A1-6(T-01)
Yes | No | No | No | III | A2 | TP-108 | #VALUE! |  | M | III.A2.TP-108 | 3.5-1, 042 | Concrete (inaccessible areas): foundation | Concrete | Air – outdoor, groundwater/soil | Loss of material (spalling, scaling) and cracking due to freeze-thaw | Plant-specific aging management program to be evaluated for plants in moderate to severe weathering conditions | Yes | BWR | T-01 | III.A2-6(T-01)
Yes | No | No | No | III | A3 | TP-108 | #VALUE! |  | M | III.A3.TP-108 | 3.5-1, 042 | Concrete (inaccessible areas): foundation | Concrete | Air – outdoor, groundwater/soil | Loss of material (spalling, scaling) and cracking due to freeze-thaw | Plant-specific aging management program to be evaluated for plants in moderate to severe weathering conditions | Yes | BWR | T-01 | III.A3-6(T-01)
Yes | No | No | No | III | A5 | TP-108 | #VALUE! |  | M | III.A5.TP-108 | 3.5-1, 042 | Concrete (inaccessible areas): foundation | Concrete | Air – outdoor, groundwater/soil | Loss of material (spalling, scaling) and cracking due to freeze-thaw | Plant-specific aging management program to be evaluated for plants in moderate to severe weathering conditions | Yes | BWR | T-01 | III.A5-6(T-01)
Yes | No | No | No | III | A7 | TP-108 | #VALUE! |  | M | III.A7.TP-108 | 3.5-1, 042 | Concrete (inaccessible areas): foundation | Concrete | Air – outdoor, groundwater/soil | Loss of material (spalling, scaling) and cracking due to freeze-thaw | Plant-specific aging management program to be evaluated for plants in moderate to severe weathering conditions | Yes | BWR | T-01 | III.A7-5(T-01)
Yes | No | No | No | III | A8 | TP-108 | #VALUE! |  | M | III.A8.TP-108 | 3.5-1, 042 | Concrete (inaccessible areas): foundation | Concrete | Air – outdoor, groundwater/soil | Loss of material (spalling, scaling) and cracking due to freeze-thaw | Plant-specific aging management program to be evaluated for plants in moderate to severe weathering conditions | Yes | BWR | T-01 | III.A8-5(T-01)
Yes | No | No | No | III | A9 | TP-108 | #VALUE! |  | M | III.A9.TP-108 | 3.5-1, 042 | Concrete (inaccessible areas): foundation | Concrete | Air – outdoor, groundwater/soil | Loss of material (spalling, scaling) and cracking due to freeze-thaw | Plant-specific aging management program to be evaluated for plants in moderate to severe weathering conditions | Yes | BWR | T-01 | III.A9-5(T-01)
Yes | No | No | Yes | II | B1.2 | CP-105 | #VALUE! |  | E | II.B1.2.CP-105 | 3.5-1, 001 | Concrete elements: all | Concrete | Soil | Cracking and distortion due to increased stress levels from settlement | AMP XI.S2, "ASME Section XI, Subsection IWL," and supplemented, as necessary, by AMP XI.S6, "Structures Monitoring" | Yes | BWR | C-06 | II.B1.2-1(C-06)
Yes | No | No | Yes | II | B2.2 | CP-105 | #VALUE! |  | E | II.B2.2.CP-105 | 3.5-1, 001 | Concrete elements: all | Concrete | Soil | Cracking and distortion due to increased stress levels from settlement | AMP XI.S2, "ASME Section XI, Subsection IWL," and supplemented, as necessary, by AMP XI.S6, "Structures Monitoring" | Yes | BWR | C-06 | II.B2.2-1(C-06)
Yes | No | No | Yes | II | B3.2 | CP-105 | #VALUE! |  | E | II.B3.2.CP-105 | 3.5-1, 001 | Concrete elements: all | Concrete | Soil | Cracking and distortion due to increased stress levels from settlement | AMP XI.S2, "ASME Section XI, Subsection IWL," and supplemented, as necessary, by AMP XI.S6, "Structures Monitoring" | Yes | BWR | C-06 | II.B3.2-1(C-06)
Yes | No | No | Yes | III | A1 | TP-114 | #VALUE! |  | E | III.A1.TP-114 | 3.5-1, 048 | Concrete: all | Concrete | Air – indoor uncontrolled | Reduction of strength and modulus due to elevated temperature (>150°F general; >200°F local) | Plant-specific aging management program to be evaluated if temperature limits exceeded | Yes | BWR/PWR | T-10 | III.A1-1(T-10)
Yes | No | No | Yes | III | A2 | TP-114 | #VALUE! |  | E | III.A2.TP-114 | 3.5-1, 048 | Concrete: all | Concrete | Air – indoor uncontrolled | Reduction of strength and modulus due to elevated temperature (>150°F general; >200°F local) | Plant-specific aging management program to be evaluated if temperature limits exceeded | Yes | BWR | T-10 | III.A2-1(T-10)
Yes | No | No | Yes | III | A3 | TP-114 | #VALUE! |  | E | III.A3.TP-114 | 3.5-1, 048 | Concrete: all | Concrete | Air – indoor uncontrolled | Reduction of strength and modulus due to elevated temperature (>150°F general; >200°F local) | Plant-specific aging management program to be evaluated if temperature limits exceeded | Yes | BWR/PWR | T-10 | III.A3-1(T-10)
Yes | No | No | Yes | III | A4 | TP-114 | #VALUE! |  | E | III.A4.TP-114 | 3.5-1, 048 | Concrete: all | Concrete | Air – indoor uncontrolled | Reduction of strength and modulus due to elevated temperature (>150°F general; >200°F local) | Plant-specific aging management program to be evaluated if temperature limits exceeded | Yes | BWR/PWR | T-10 | III.A4-1(T-10)
Yes | No | No | Yes | III | A5 | TP-114 | #VALUE! |  | E | III.A5.TP-114 | 3.5-1, 048 | Concrete: all | Concrete | Air – indoor uncontrolled | Reduction of strength and modulus due to elevated temperature (>150°F general; >200°F local) | Plant-specific aging management program to be evaluated if temperature limits exceeded | Yes | BWR/PWR | T-10 | III.A5-1(T-10)
Yes | No | No | Yes | III | A1 | TP-30 | #VALUE! |  | E | III.A1.TP-30 | 3.5-1, 044 | Concrete: all | Concrete | Soil | Cracking and distortion due to increased stress levels from settlement | AMP XI.S6, "Structures Monitoring" | Yes | BWR/PWR | T-08 | III.A1-3(T-08)
Yes | No | No | Yes | III | A2 | TP-30 | #VALUE! |  | E | III.A2.TP-30 | 3.5-1, 044 | Concrete: all | Concrete | Soil | Cracking and distortion due to increased stress levels from settlement | AMP XI.S6, "Structures Monitoring" | Yes | BWR | T-08 | III.A2-3(T-08)
Yes | No | No | Yes | III | A3 | TP-30 | #VALUE! |  | E | III.A3.TP-30 | 3.5-1, 044 | Concrete: all | Concrete | Soil | Cracking and distortion due to increased stress levels from settlement | AMP XI.S6, "Structures Monitoring" | Yes | BWR/PWR | T-08 | III.A3-3(T-08)
Yes | No | No | Yes | III | A4 | TP-30 | #VALUE! |  | E | III.A4.TP-30 | 3.5-1, 044 | Concrete: all | Concrete | Soil | Cracking and distortion due to increased stress levels from settlement | AMP XI.S6, "Structures Monitoring" | Yes | BWR/PWR | New Record in GALL 2
Yes | No | No | Yes | III | A5 | TP-30 | #VALUE! |  | E | III.A5.TP-30 | 3.5-1, 044 | Concrete: all | Concrete | Soil | Cracking and distortion due to increased stress levels from settlement | AMP XI.S6, "Structures Monitoring" | Yes | BWR/PWR | T-08 | III.A5-3(T-08)
Yes | No | No | Yes | III | A6 | TP-30 | #VALUE! |  | E | III.A6.TP-30 | 3.5-1, 044 | Concrete: all | Concrete | Soil | Cracking and distortion due to increased stress levels from settlement | AMP XI.S6, "Structures Monitoring" | Yes | BWR/PWR | T-08 | III.A6-4(T-08)
Yes | No | No | Yes | III | A7 | TP-30 | #VALUE! |  | E | III.A7.TP-30 | 3.5-1, 044 | Concrete: all | Concrete | Soil | Cracking and distortion due to increased stress levels from settlement | AMP XI.S6, "Structures Monitoring" | Yes | BWR/PWR | T-08 | III.A7-2(T-08)
Yes | No | No | Yes | III | A8 | TP-30 | #VALUE! |  | E | III.A8.TP-30 | 3.5-1, 044 | Concrete: all | Concrete | Soil | Cracking and distortion due to increased stress levels from settlement | AMP XI.S6, "Structures Monitoring" | Yes | BWR/PWR | T-08 | III.A8-2(T-08)
Yes | No | No | Yes | III | A9 | TP-30 | #VALUE! |  | E | III.A9.TP-30 | 3.5-1, 044 | Concrete: all | Concrete | Soil | Cracking and distortion due to increased stress levels from settlement | AMP XI.S6, "Structures Monitoring" | Yes | BWR | T-08 | III.A9-2(T-08)
Yes | No | No | Yes | II | A2 | CP-69 | #VALUE! |  | E | II.A2.CP-69 | 3.5-1, 001 | Concrete: basemat | Concrete | Soil | Cracking and distortion due to increased stress levels from settlement | AMP XI.S2, "ASME Section XI, Subsection IWL," or AMP XI.S6, "Structures Monitoring" | Yes | PWR | C-36 | II.A2-5(C-36)
Yes | No | No | Yes | II | B3.1 | CP-69 | #VALUE! |  | E | II.B3.1.CP-69 | 3.5-1, 001 | Concrete: basemat | Concrete | Soil | Cracking and distortion due to increased stress levels from settlement | AMP XI.S2, "ASME Section XI, Subsection IWL," or AMP XI.S6, "Structures Monitoring" | Yes | BWR | C-36 | II.B3.1-2(C-36)
Yes | No | No | Yes | II | B3.1 | CP-65 | #VALUE! |  | E | II.B3.1.CP-65 | 3.5-1, 003 | Concrete: basemat, concrete fill-in annulus | Concrete | Air – indoor uncontrolled, air – outdoor | Reduction of strength and modulus due to elevated temperature (>150°F general; >200°F local) | Plant-specific aging management program to be evaluated if temperature limits exceeded | Yes | BWR | C-50 | II.B3.1-4(C-50)
Yes | No | No | Yes | II | B1.2 | CP-57 | #VALUE! |  | E | II.B1.2.CP-57 | 3.5-1, 003 | Concrete: containment; wall; basemat | Concrete | Air – indoor uncontrolled, air – outdoor | Reduction of strength and modulus due to elevated temperature (>150°F general; >200°F local) | Plant-specific aging management program to be evaluated if temperature limits exceeded | Yes | BWR | C-35 | II.B1.2-3(C-35)
Yes | No | No | Yes | II | B2.2 | CP-57 | #VALUE! |  | E | II.B2.2.CP-57 | 3.5-1, 003 | Concrete: containment; wall; basemat | Concrete | Air – indoor uncontrolled, air – outdoor | Reduction of strength and modulus due to elevated temperature (>150°F general; >200°F local) | Plant-specific aging management program to be evaluated if temperature limits exceeded | Yes | BWR | C-35 | II.B2.2-3(C-35)
Yes | No | No | No | II | B1.2 | CP-106 | #VALUE! |  | M | II.B1.2.CP-106 | 3.5-1, 016 | Concrete: containment; wall; basemat | Concrete | Air – indoor uncontrolled, air – outdoor, groundwater/soil | Increase in porosity and permeability; cracking; loss of material (spalling, scaling) due to aggressive chemical attack | AMP XI.S2, "ASME Section XI, Subsection IWL," or AMP XI.S6, "Structures Monitoring" | No | BWR | C-26 | II.B1.2-5(C-26)
Yes | No | No | No | II | B2.2 | CP-106 | #VALUE! |  | M | II.B2.2.CP-106 | 3.5-1, 016 | Concrete: containment; wall; basemat | Concrete | Air – indoor uncontrolled, air – outdoor, groundwater/soil | Increase in porosity and permeability; cracking; loss of material (spalling, scaling) due to aggressive chemical attack | AMP XI.S2, "ASME Section XI, Subsection IWL," and supplemented, as necessary, by AMP XI.S6, "Structures Monitoring" | No | BWR | C-26 | II.B2.2-5(C-26)
Yes | No | No | Yes | II | B3.2 | CP-108 | #VALUE! |  | E | II.B3.2.CP-108 | 3.5-1, 003 | Concrete: dome; wall; basemat | Concrete | Air – indoor uncontrolled, air – outdoor | Reduction of strength and modulus due to elevated temperature (>150°F general; >200°F local) | Plant-specific aging management program to be evaluated if temperature limits exceeded | Yes | BWR | C-33 | II.B3.2-2(C-33)
Yes | No | No | Yes | II | A1 | CP-34 | #VALUE! |  | E | II.A1.CP-34 | 3.5-1, 003 | Concrete: dome; wall; basemat; ring girders; buttresses | Concrete | Air – indoor uncontrolled, air – outdoor | Reduction of strength and modulus due to elevated temperature (>150°F general; >200°F local) | Plant-specific aging management program to be evaluated if temperature limits exceeded | Yes | PWR | C-08 | II.A1-1(C-08)
Yes | No | No | Yes | II | A1 | CP-101 | #VALUE! |  | E | II.A1.CP-101 | 3.5-1, 001 | Concrete: dome; wall; basemat; ring girders; buttresses | Concrete | Soil | Cracking and distortion due to increased stress levels from settlement | AMP XI.S2, "ASME Section XI, Subsection IWL," and supplemented, as necessary, by AMP XI.S6, "Structures Monitoring" | Yes | PWR | C-37 | II.A1-5(C-37)
Yes | No | No | Yes | III | A6 | T-20 | #VALUE! |  | E | III.A6.T-20 | 3.5-1, 056 | Concrete: exterior above- and below-grade; foundation; interior slab | Concrete | Water – flowing | Loss of material due to abrasion; cavitation | AMP XI.S7, "Inspection of Water-Control Structures Associated with Nuclear Power Plants" or the FERC / US Army Corp of Engineers dam inspections and maintenance programs. | No | BWR/PWR |  | III.A6-7(T-20)
Yes | No | No | Yes | III | A9 | TP-31 | #VALUE! |  | E | III.A9.TP-31 | 3.5-1, 046 | Concrete: foundation; subfoundation | Concrete; porous concrete | Water – flowing | Reduction in foundation strength, cracking due to differential settlement, erosion of porous concrete subfoundation | AMP XI.S6, "Structures Monitoring" | Yes | BWR | T-09 | III.A9-7(T-09)
Yes | No | No | Yes | III | A1 | TP-31 | #VALUE! |  | E | III.A1.TP-31 | 3.5-1, 046 | Concrete: foundation; subfoundation | Concrete; porous concrete | Water – flowing | Reduction of foundation strength and cracking due to differential settlement and erosion of porous concrete subfoundation | AMP XI.S6, "Structures Monitoring" | Yes | BWR/PWR | T-09 | III.A1-8(T-09)
Yes | No | No | Yes | III | A2 | TP-31 | #VALUE! |  | E | III.A2.TP-31 | 3.5-1, 046 | Concrete: foundation; subfoundation | Concrete; porous concrete | Water – flowing | Reduction of foundation strength and cracking due to differential settlement and erosion of porous concrete subfoundation | AMP XI.S6, "Structures Monitoring" | Yes | BWR | T-09 | III.A2-8(T-09)
Yes | No | No | Yes | III | A3 | TP-31 | #VALUE! |  | E | III.A3.TP-31 | 3.5-1, 046 | Concrete: foundation; subfoundation | Concrete; porous concrete | Water – flowing | Reduction of foundation strength and cracking due to differential settlement and erosion of porous concrete subfoundation | AMP XI.S6, "Structures Monitoring" | Yes | BWR/PWR | T-09 | III.A3-8(T-09)
Yes | No | No | Yes | III | A5 | TP-31 | #VALUE! |  | E | III.A5.TP-31 | 3.5-1, 046 | Concrete: foundation; subfoundation | Concrete; porous concrete | Water – flowing | Reduction of foundation strength and cracking due to differential settlement and erosion of porous concrete subfoundation | AMP XI.S6, "Structures Monitoring" | Yes | BWR/PWR | T-09 | III.A5-8(T-09)
Yes | No | No | Yes | III | A6 | TP-31 | #VALUE! |  | E | III.A6.TP-31 | 3.5-1, 046 | Concrete: foundation; subfoundation | Concrete; porous concrete | Water – flowing | Reduction of foundation strength and cracking due to differential settlement and erosion of porous concrete subfoundation | AMP XI.S6, "Structures Monitoring" | Yes | BWR/PWR | T-09 | III.A6-8(T-09)
Yes | No | No | Yes | III | A7 | TP-31 | #VALUE! |  | E | III.A7.TP-31 | 3.5-1, 046 | Concrete: foundation; subfoundation | Concrete; porous concrete | Water – flowing | Reduction of foundation strength and cracking due to differential settlement and erosion of porous concrete subfoundation | AMP XI.S6, "Structures Monitoring" | Yes | BWR/PWR | T-09 | III.A7-7(T-09)
Yes | No | No | Yes | III | A8 | TP-31 | #VALUE! |  | E | III.A8.TP-31 | 3.5-1, 046 | Concrete: foundation; subfoundation | Concrete; porous concrete | Water – flowing | Reduction of foundation strength and cracking due to differential settlement and erosion of porous concrete subfoundation | AMP XI.S6, "Structures Monitoring" | Yes | BWR/PWR | T-09 | III.A8-7(T-09)
Yes | No | No | Yes | II | A1 | C-07 | #VALUE! |  | E | II.A1.C-07 | 3.5-1, 002 | Concrete: foundation; subfoundation | Concrete; porous concrete | Water – flowing | Reduction of foundation strength and cracking due to differential settlement and erosion of porous concrete subfoundation | AMP XI.S6, "Structures Monitoring" | Yes | PWR |  | II.A1-8(C-07)
Yes | No | No | Yes | II | A2 | C-07 | #VALUE! |  | E | II.A2.C-07 | 3.5-1, 002 | Concrete: foundation; subfoundation | Concrete; porous concrete | Water – flowing | Reduction of foundation strength and cracking due to differential settlement and erosion of porous concrete subfoundation | AMP XI.S6, "Structures Monitoring" | Yes | PWR |  | II.A2-8(C-07)
Yes | No | No | Yes | II | B1.2 | C-07 | #VALUE! |  | E | II.B1.2.C-07 | 3.5-1, 002 | Concrete: foundation; subfoundation | Concrete; porous concrete | Water – flowing | Reduction of foundation strength and cracking due to differential settlement and erosion of porous concrete subfoundation | AMP XI.S6, "Structures Monitoring" | Yes | BWR |  | II.B1.2-7(C-07)
Yes | No | No | Yes | II | B2.2 | C-07 | #VALUE! |  | E | II.B2.2.C-07 | 3.5-1, 002 | Concrete: foundation; subfoundation | Concrete; porous concrete | Water – flowing | Reduction of foundation strength and cracking due to differential settlement and erosion of porous concrete subfoundation | AMP XI.S6, "Structures Monitoring" | Yes | BWR |  | II.B2.2-7(C-07)
Yes | No | No | Yes | II | B3.1 | C-07 | #VALUE! |  | E | II.B3.1.C-07 | 3.5-1, 002 | Concrete: foundation; subfoundation | Concrete; porous concrete | Water – flowing | Reduction of foundation strength and cracking due to differential settlement and erosion of porous concrete subfoundation | AMP XI.S6, "Structures Monitoring" | Yes | BWR |  | II.B3.1-7(C-07)
Yes | No | No | Yes | II | B3.2 | C-07 | #VALUE! |  | E | II.B3.2.C-07 | 3.5-1, 002 | Concrete: foundation; subfoundation | Concrete; porous concrete | Water – flowing | Reduction of foundation strength and cracking due to differential settlement and erosion of porous concrete subfoundation | AMP XI.S6, "Structures Monitoring" | Yes | BWR |  | II.B3.2-8(C-07)
No | No | No | No | III | A1 | TP-28 | #VALUE! |  |  | III.A1.TP-28 | 3.5-1, 067 | Concrete: interior; above-grade exterior | Concrete | Air – indoor uncontrolled, air – outdoor | Increase in porosity and permeability; cracking; loss of material (spalling, scaling) due to aggressive chemical attack | AMP XI.S6, "Structures Monitoring" | No | BWR/PWR | T-06 | III.A1-10(T-06)
No | No | No | No | III | A2 | TP-28 | #VALUE! |  |  | III.A2.TP-28 | 3.5-1, 067 | Concrete: interior; above-grade exterior | Concrete | Air – indoor uncontrolled, air – outdoor | Increase in porosity and permeability; cracking; loss of material (spalling, scaling) due to aggressive chemical attack | AMP XI.S6, "Structures Monitoring" | No | BWR | T-06 | III.A2-10(T-06)
No | No | No | No | III | A3 | TP-28 | #VALUE! |  |  | III.A3.TP-28 | 3.5-1, 067 | Concrete: interior; above-grade exterior | Concrete | Air – indoor uncontrolled, air – outdoor | Increase in porosity and permeability; cracking; loss of material (spalling, scaling) due to aggressive chemical attack | AMP XI.S6, "Structures Monitoring" | No | BWR/PWR | T-06 | III.A3-10(T-06)
No | No | No | No | III | A4 | TP-28 | #VALUE! |  |  | III.A4.TP-28 | 3.5-1, 067 | Concrete: interior; above-grade exterior | Concrete | Air – indoor uncontrolled, air – outdoor | Increase in porosity and permeability; cracking; loss of material (spalling, scaling) due to aggressive chemical attack | AMP XI.S6, "Structures Monitoring" | No | BWR/PWR | T-06 | III.A4-4(T-06)
No | No | No | No | III | A5 | TP-28 | #VALUE! |  |  | III.A5.TP-28 | 3.5-1, 067 | Concrete: interior; above-grade exterior | Concrete | Air – indoor uncontrolled, air – outdoor | Increase in porosity and permeability; cracking; loss of material (spalling, scaling) due to aggressive chemical attack | AMP XI.S6, "Structures Monitoring" | No | BWR/PWR | T-06 | III.A5-10(T-06)
No | No | No | No | III | A7 | TP-28 | #VALUE! |  |  | III.A7.TP-28 | 3.5-1, 067 | Concrete: interior; above-grade exterior | Concrete | Air – indoor uncontrolled, air – outdoor | Increase in porosity and permeability; cracking; loss of material (spalling, scaling) due to aggressive chemical attack | AMP XI.S6, "Structures Monitoring" | No | BWR/PWR | T-06 | III.A7-9(T-06)
No | No | No | No | III | A9 | TP-28 | #VALUE! |  |  | III.A9.TP-28 | 3.5-1, 067 | Concrete: interior; above-grade exterior | Concrete | Air – indoor uncontrolled, air – outdoor | Increase in porosity and permeability; cracking; loss of material (spalling, scaling) due to aggressive chemical attack | AMP XI.S6, "Structures Monitoring" | No | BWR | T-06 | III.A9-9(T-06)
Yes | No | No | No | III | B1.1 | T-28 | #VALUE! |  | M | III.B1.1.T-28 | 3.5-1, 057 | Constant and variable load spring hangers; guides; stops | Steel | Air – indoor uncontrolled, air – outdoor | Loss of mechanical function due to corrosion, distortion, dirt or debris accumulation, overload, wear | AMP XI.S3, "ASME Section XI, Subsection IWF" | No | BWR/PWR |  | III.B1.1-2(T-28)
Yes | No | No | No | III | B1.2 | T-28 | #VALUE! |  | M | III.B1.2.T-28 | 3.5-1, 057 | Constant and variable load spring hangers; guides; stops | Steel | Air – indoor uncontrolled, air – outdoor | Loss of mechanical function due to corrosion, distortion, dirt or debris accumulation, overload, wear | AMP XI.S3, "ASME Section XI, Subsection IWF" | No | BWR/PWR |  | III.B1.2-2(T-28)
Yes | No | No | No | III | B1.3 | T-28 | #VALUE! |  | M | III.B1.3.T-28 | 3.5-1, 057 | Constant and variable load spring hangers; guides; stops | Steel | Air – indoor uncontrolled, air – outdoor | Loss of mechanical function due to corrosion, distortion, dirt or debris accumulation, overload, wear | AMP XI.S3, "ASME Section XI, Subsection IWF" | No | BWR/PWR |  | III.B1.3-2(T-28)
Yes | No | No | No | IV | B3 | RP-313 | #VALUE! | LR-ISG-2011-04 | M | IV.B3.RP-313 | 3.1-1, 052b | Control element assembly (CEA): shroud assemblies: instrument guide tubes in non-peripheral CEA assemblies | Stainless steel | Reactor coolant and neutron flux | Cracking due to SCC or fatigue | AMP XI.M16A, "PWR Vessel Internals," and AMP XI.M2, "Water Chemistry" (for SCC mechanisms only) | Yes | PWR | New Record in GALL 2
Yes | No | No | No | IV | B3 | RP-312 | #VALUE! | LR-ISG-2011-04 | M | IV.B3.RP-312 | 3.1-1, 052a | Control element assembly (CEA): shroud assemblies: instrument guide tubes in peripheral CEA assemblies | Stainless steel | Reactor coolant and neutron flux | Cracking due to SCC or fatigue | AMP XI.M16A, "PWR Vessel Internals," and AMP XI.M2, "Water Chemistry" (for SCC mechanisms only) | Yes | PWR | R-149 | IV.B3-2(R-149)
Yes | No | No | No | IV | A2 | R-78 | #VALUE! |  | M | IV.A2.R-78 | 3.1-1, 062 | Control rod drive head penetration: flange bolting | Stainless steel | Air – indoor uncontrolled | Cracking due to SCC | AMP XI.M18, "Bolting Integrity" | No | PWR |  | IV.A2-6(R-78)
Yes | No | No | No | IV | A2 | R-79 | #VALUE! |  | M | IV.A2.R-79 | 3.1-1, 065 | Control rod drive head penetration: flange bolting | Stainless steel | Air – indoor uncontrolled | Loss of material due to wear | AMP XI.M18, "Bolting Integrity" | No | PWR |  | IV.A2-7(R-79)
Yes | No | No | No | IV | A2 | R-80 | #VALUE! |  | M | IV.A2.R-80 | 3.1-1, 066 | Control rod drive head penetration: Flange bolting | Stainless steel | Air – indoor uncontrolled | Loss of preload due to thermal effects, gasket creep, self-loosening | AMP XI.M18, "Bolting Integrity" | No | PWR |  | IV.A2-8(R-80)
Yes | No | No | No | IV | A2 | RP-186 | #VALUE! |  | M | IV.A2.RP-186 | 3.1-1, 045 | Control rod drive head penetration: nozzles including associated welds | Nickel alloy | Reactor coolant | Cracking due to primary water SCC | AMP XI.M1, "ASME Section XI Inservice Inspection, Subsections IWB, IWC, and IWD," and AMP XI.M2, "Water Chemistry," and AMP XI.M11B, "Cracking of Nickel-Alloy Components and Loss of Material Due to Boric Acid-Induced Corrosion in RCPB Components (PWRs Only)" | No | PWR | R-75 | IV.A2-9(R-75)
No | No | No | No | IV | A2 | R-77 | #VALUE! |  |  | IV.A2.R-77 | 3.1-1, 050 | Control rod drive head penetration: pressure housing | Cast austenitic stainless steel | Reactor coolant >250°C (>482°F) | Loss of fracture toughness due to thermal aging embrittlement | AMP XI.M12, "Thermal Aging Embrittlement of Cast Austenitic Stainless Steel (CASS)" | No | PWR |  | IV.A2-10(R-77)
Yes | No | No | Yes | IV | A2 | RP-55 | #VALUE! |  | E | IV.A2.RP-55 | 3.1-1, 047 | Control rod drive head penetration: pressure housing | Stainless steel, nickel alloy | Reactor coolant | Cracking due to SCC, primary water SCC | AMP XI.M1, "ASME Section XI Inservice Inspection, Subsections IWB, IWC, and IWD," and AMP XI.M2, "Water Chemistry" | No | PWR | R-76 | IV.A2-11(R-76)
Yes | No | No | No | IV | A2 | RP-234 | #VALUE! |  | M | IV.A2.RP-234 | 3.1-1, 046 | Control rod drive penetration housings, reactor vessel nozzles, nozzle safe ends, and welds | Stainless steel, nickel alloy welds and/or buttering | Reactor coolant | Cracking due to SCC, primary water SCC | AMP XI.M1, "ASME Section XI Inservice Inspection, Subsections IWB, IWC, and IWD," and AMP XI.M2, "Water Chemistry," and AMP XI.M11B, "Cracking of Nickel-Alloy Components and Loss of Material Due to Boric Acid-Induced Corrosion in RCPB Components (PWRs Only)" for nickel alloy components | No | PWR | R-83 | IV.A2-15(R-83)
Yes | Yes | No | No | IV | A2 | R-414 | #VALUE! |  | N | IV.A2.R-414 | 3.1-1, 117 | Control rod drive penetrations: nozzle thermal sleeves | Stainless steel, nickel alloy | Reactor coolant | Loss of material due to wear | Plant-specific aging management program | Yes | PWR
Yes | Yes | No | No | IV | A2 | R-413 | #VALUE! |  | N | IV.A2.R-413 | 3.1-1, 116 | Control rod drive penetrations: nozzles | Nickel alloy | Reactor coolant | Loss of material due to wear | Plant-specific aging management program | Yes | PWR
Yes | Yes | No | No | IV | A1 | R-412 | #VALUE! |  | N | IV.A1.R-412 | 3.1-1, 097 | Control rod drive return line nozzle cap and associated cap-to-nozzle weld or cap-to-safe end weld (BWR-3, BWR‑4, BWR‑5, and BWR-6 designs) | Stainless steel, nickel alloy | Reactor coolant | Cracking due to SCC, IGSCC | AMP XI.M7, "BWR Stress Corrosion Cracking," and AMP XI.M2, "Water Chemistry" | No | BWR
Yes | No | No | No | IV | B2 | RP-296 | #VALUE! | LR-ISG-2011-04 | M | IV.B2.RP-296 | 3.1-1, 059a | Control rod guide tube (CRGT) assemblies: CRGT guide plates (cards) | Stainless steel | Reactor coolant and neutron flux | Loss of material due to wear | AMP XI.M16A, "PWR Vessel Internals" | Yes | PWR | New Record in GALL 2
Yes | No | No | No | IV | B2 | RP-298 | #VALUE! | LR-ISG-2011-04 | M | IV.B2.RP-298 | 3.1-1, 053a | Control rod guide tube (CRGT) assemblies: CRGT lower flange welds (accessible) | Stainless steel | Reactor coolant and neutron flux | Cracking due to SCC or fatigue | AMP XI.M16A, "PWR Vessel Internals," and AMP XI.M2, "Water Chemistry" (for SCC mechanisms only) | Yes | PWR | R-118 | IV.B2-28(R-118)
Yes | No | No | No | IV | B2 | RP-297 | #VALUE! | LR-ISG-2011-04 | M | IV.B2.RP-297 | 3.1-1, 059a | Control rod guide tube (CRGT) assemblies: CRGT lower flange welds (accessible) | Stainless steel (including CASS) | Reactor coolant and neutron flux | Loss of fracture toughness due to thermal aging and neutron irradiation embrittlement and for CASS, due to thermal aging embrittlement | AMP XI.M16A, "PWR Vessel Internals" | Yes | PWR | New Record in GALL 2
Yes | No | No | No | IV | B2 | RP-355 | #VALUE! | LR-ISG-2011-04 | M | IV.B2.RP-355 | 3.1-1, 053c | Control rod guide tube (CRGT) assemblies: guide tube support pins (split pins) | Stainless steel, nickel alloy | Reactor coolant and neutron flux | Cracking due to SCC or fatigue | AMP XI.M16A, "PWR Vessel Internals," and AMP XI.M2, "Water Chemistry" (for SCC mechanisms only) | Yes | PWR | New Record in GALL 2
Yes | No | No | No | IV | B2 | RP-356 | #VALUE! | LR-ISG-2011-04 | M | IV.B2.RP-356 | 3.1-1, 028 | Control rod guide tube (CRGT) assemblies: guide tube support pins (split pins) | Stainless steel, nickel alloy | Reactor coolant and neutron flux | Loss of material due to wear | AMP XI.M16A, "PWR Vessel Internals" | Yes | PWR | New Record in GALL 2
Yes | No | No | No | IV | B4 | RP-242 | #VALUE! | LR-ISG-2011-04 | M | IV.B4.RP-242 | 3.1-1, 058a | Control rod guide tube (CRGT) assembly: CRGT spacer castings | Cast austenitic stainless steel | Reactor coolant and neutron flux | Loss of fracture toughness due to thermal aging embrittlement | AMP XI.M16A, "PWR Vessel Internals" | Yes | PWR | R-183 | IV.B4-4(R-183)
Yes | No | No | No | IV | B4 | RP-242a | #VALUE! | LR-ISG-2011-04 | M | IV.B4.RP-242a | 3.1-1, 051a | Control rod guide tube (CRGT) assembly: CRGT spacer castings | Stainless steel (including CASS) | Reactor coolant and neutron flux | Cracking due to SCC or fatigue | AMP XI.M16A, "PWR Vessel Internals," and AMP XI.M2, "Water Chemistry" (for SCC mechanisms only) | Yes | PWR
Yes | Yes | No | No | IV | B1 | R-416 | #VALUE! |  | N | IV.B1.R-416 | 3.1-1, 099 | Control rod guide tube base | Cast austenitic stainless steel | Reactor coolant >250°C (>482°F), neutron flux | Loss of fracture toughness due to thermal aging, neutron irradiation embrittlement | AMP XI.M9, "BWR Vessel Internals" | Yes | BWR
Yes | No | No | No | IV | B4 | RP-245a | #VALUE! | LR-ISG-2011-04 | M | IV.B4.RP-245a | 3.1-1, 051b | Core barrel assembly (applicable to Davis Besse only): surveillance specimen holder tube (SSHT) stud or bolt locking devices | Nickel alloy | Reactor coolant and neutron flux | Cracking due to fatigue | AMP XI.M16A, "PWR Vessel Internals" | Yes | PWR
Yes | No | No | No | IV | B4 | RP-245b | #VALUE! | LR-ISG-2011-04 | M | IV.B4.RP-245b | 3.1-1, 058b | Core barrel assembly (applicable to Davis Besse only): surveillance specimen holder tube (SSHT) stud or bolt locking devices | Nickel alloy | Reactor coolant and neutron flux | Loss of material due to wear; changes in dimensions due to void swelling or distortion | AMP XI.M16A, "PWR Vessel Internals" | Yes | PWR
Yes | No | No | No | IV | B4 | RP-245 | #VALUE! | LR-ISG-2011-04 | M | IV.B4.RP-245 | 3.1-1, 051b | Core barrel assembly (applicable to Davis Besse only): surveillance specimen holder tube (SSHT) studs/nuts or bolts | Stainless steel, nickel alloy | Reactor coolant and neutron flux | Cracking due to SCC | AMP XI.M16A, "PWR Vessel Internals," and AMP XI.M2, "Water Chemistry" | Yes | PWR | R-194 | IV.B4-13(R-194)
Yes | No | No | No | IV | B4 | RP-247 | #VALUE! | LR-ISG-2011-04 | M | IV.B4.RP-247 | 3.1-1, 051a | Core barrel assembly: accessible lower core barrel (LCB) bolts and locking devices | Stainless steel, nickel alloy | Reactor coolant and neutron flux | Cracking due to SCC | AMP XI.M16A, "PWR Vessel Internals," and AMP XI.M2, "Water Chemistry" | Yes | PWR | R-194 | IV.B4-13(R-194)
Yes | No | No | No | IV | B4 | RP-249 | #VALUE! | LR-ISG-2011-04 | M | IV.B4.RP-249 | 3.1-1, 058a | Core barrel assembly: baffle plates | Stainless steel | Reactor coolant and neutron flux | Loss of fracture toughness due to neutron irradiation embrittlement | AMP XI.M16A, "PWR Vessel Internals" | Yes | PWR | R-196 | IV.B4-12(R-196)
Yes | No | No | No | IV | B4 | RP-249a | #VALUE! | LR-ISG-2011-04 | M | IV.B4.RP-249a | 3.1-1, 051a | Core barrel assembly: baffle plates | Stainless steel | Reactor coolant and neutron flux | Cracking due to SCC, irradiation-assisted SCC, cyclic loading, fatigue | AMP XI.M16A, "PWR Vessel Internals," and AMP XI.M2, "Water Chemistry" | Yes | PWR
Yes | No | No | No | IV | B4 | RP-241 | #VALUE! | LR-ISG-2011-04 | M | IV.B4.RP-241 | 3.1-1, 051a | Core barrel assembly: baffle/former assembly: baffle-to-former bolts and screws | Stainless steel | Reactor coolant and neutron flux | Cracking due to SCC, irradiation-assisted SCC, fatigue, or overload | AMP XI.M16A, "PWR Vessel Internals," and AMP XI.M2, "Water Chemistry" (for SCC mechanisms only) | Yes | PWR | R-125 | IV.B4-7(R-125)
Yes | No | No | No | IV | B4 | RP-240 | #VALUE! | LR-ISG-2011-04 | M | IV.B4.RP-240 | 3.1-1, 058a | Core barrel assembly: baffle-to-former bolts and screws | Stainless steel | Reactor coolant and neutron flux | Loss of fracture toughness due to neutron irradiation embrittlement; loss of preload due to thermal and irradiation-enhanced stress relaxation; loss of material due to wear | AMP XI.M16A, "PWR Vessel Internals" | Yes | PWR | R-128 | IV.B4-1(R-128)
Yes | No | No | No | IV | B4 | RP-250 | #VALUE! | LR-ISG-2011-04 | M | IV.B4.RP-250 | 3.1-1, 058b | Core barrel assembly: core barrel cylinder (including vertical and circumferential seam welds); former plates | Stainless steel | Reactor coolant and neutron flux | Loss of fracture toughness due to neutron irradiation embrittlement | AMP XI.M16A, "PWR Vessel Internals" | Yes | PWR | R-196 | IV.B4-12(R-196)
Yes | No | No | No | IV | B4 | RP-250a | #VALUE! | LR-ISG-2011-04 | M | IV.B4.RP-250a | 3.1-1, 051b | Core barrel assembly: core barrel cylinder (including vertical and circumferential seam welds); former plates | Stainless steel | Reactor coolant and neutron flux | Cracking due to irradiation-assisted SCC or fatigue | AMP XI.M16A, "PWR Vessel Internals," and AMP XI.M2, "Water Chemistry" (irradiation-assisted SCC only) | Yes | PWR
Yes | No | No | No | IV | B2 | RP-345 | #VALUE! | LR-ISG-2011-04 | M | IV.B2.RP-345 | 3.1-1, 059c | Core barrel assembly: core barrel flange | Stainless steel | Reactor coolant and neutron flux | Loss of material due to wear | AMP XI.M16A, "PWR Vessel Internals," and AMP XI.M2, "Water Chemistry" (for SCC mechanisms only) | Yes | PWR | New Record in GALL 2
Yes | No | No | No | IV | B2 | RP-278 | #VALUE! | LR-ISG-2011-04 | M | IV.B2.RP-278 | 3.1-1, 053b | Core barrel assembly: core barrel outlet nozzle welds | Stainless steel | Reactor coolant and neutron flux | Cracking due to SCC or fatigue | AMP XI.M16A, "PWR Vessel Internals," and AMP XI.M2, "Water Chemistry" (for SCC mechanisms only) | Yes | PWR | R-120 | IV.B2-8(R-120)
Yes | No | No | No | IV | B2 | RP-278a | #VALUE! | LR-ISG-2011-04 | M | IV.B2.RP-278a | 3.1-1, 059b | Core barrel assembly: core barrel outlet nozzle welds | Stainless steel | Reactor coolant and neutron flux | Loss of fracture toughness due to neutron irradiation embrittlement | AMP XI.M16A, "PWR Vessel Internals" | Yes | PWR
Yes | No | No | No | IV | B4 | RP-244 | #VALUE! | LR-ISG-2011-04 | M | IV.B4.RP-244 | 3.1-1, 051b | Core barrel assembly: external and internal baffle-to-baffle bolts and core barrel-to-former bolts | Stainless steel | Reactor coolant and neutron flux | Cracking due to irradiation-assisted SCC, fatigue, or overload | AMP XI.M16A, "PWR Vessel Internals," and AMP XI.M2, "Water Chemistry" (irradiation-assisted SCC only) | Yes | PWR | R-125 | IV.B4-7(R-125)
Yes | No | No | No | IV | B4 | RP-243 | #VALUE! | LR-ISG-2011-04 | M | IV.B4.RP-243 | 3.1-1, 058b | Core barrel assembly: external and internal baffle-to-baffle bolts and core barrel-to-former bolts | Stainless steel | Reactor coolant and neutron flux | Loss of fracture toughness due to neutron irradiation embrittlement; loss of preload due to thermal and irradiation-enhanced stress relaxation or creep; loss of material due to wear | AMP XI.M16A, "PWR Vessel Internals" | Yes | PWR | R-128 | IV.B4-1(R-128)
Yes | No | No | No | IV | B4 | RP-240a | #VALUE! | LR-ISG-2011-04 | M | IV.B4.RP-240a | 3.1-1, 058a | Core barrel assembly: locking devices (including locking welds) of baffle-to-former bolts and internal baffle-to-baffle bolts | Stainless steel | Reactor coolant and neutron flux | Loss of fracture toughness due to neutron irradiation embrittlement; loss of material due to wear | AMP XI.M16A, "PWR Vessel Internals" | Yes | PWR
Yes | No | No | No | IV | B4 | RP-241a | #VALUE! | LR-ISG-2011-04 | M | IV.B4.RP-241a | 3.1-1, 051a | Core barrel assembly: locking devices (including locking welds) of baffle-to-former bolts and internal baffle-to-baffle bolts | Stainless steel | Reactor coolant and neutron flux | Cracking due to SCC, irradiation-assisted SCC, fatigue, or overload | AMP XI.M16A, "PWR Vessel Internals," and AMP XI.M2, "Water Chemistry" (for SCC mechanisms only) | Yes | PWR
Yes | No | No | No | IV | B4 | RP-244a | #VALUE! | LR-ISG-2011-04 | M | IV.B4.RP-244a | 3.1-1, 051b | Core barrel assembly: locking devices (including welds) of external baffle-to-baffle bolts and core barrel-to-former bolts | Stainless steel | Reactor coolant and neutron flux | Cracking due to irradiation-assisted SCC or fatigue | AMP XI.M16A, "PWR Vessel Internals," and AMP XI.M2, "Water Chemistry" (irradiation-assisted SCC only) | Yes | PWR
Yes | No | No | No | IV | B4 | RP-243a | #VALUE! | LR-ISG-2011-04 | M | IV.B4.RP-243a | 3.1-1, 058b | Core barrel assembly: locking devices (including welds) of external baffle-to-baffle bolts and core barrel-to-former bolts | Stainless steel | Reactor coolant and neutron flux | Loss of fracture toughness due to neutron irradiation embrittlement; loss of material due to wear | AMP XI.M16A, "PWR Vessel Internals" | Yes | PWR
Yes | No | No | No | IV | B4 | RP-247a | #VALUE! | LR-ISG-2011-04 | M | IV.B4.RP-247a | 3.1-1, 051a | Core barrel assembly: lower core barrel (LCB) bolt locking devices | Stainless steel, nickel alloy | Reactor coolant and neutron flux | Cracking due to fatigue | AMP XI.M16A, "PWR Vessel Internals" | Yes | PWR
Yes | No | No | No | IV | B4 | RP-247b | #VALUE! | LR-ISG-2011-04 | M | IV.B4.RP-247b | 3.1-1, 058a | Core barrel assembly: lower core barrel (LCB) bolt locking devices | Stainless steel, nickel alloy | Reactor coolant and neutron flux | Loss of material due to wear; changes in dimensions due to void swelling or distortion | AMP XI.M16A, "PWR Vessel Internals" | Yes | PWR
Yes | No | No | No | IV | B2 | RP-280 | #VALUE! | LR-ISG-2011-04 | M | IV.B2.RP-280 | 3.1-1, 053a | Core barrel assembly: lower core barrel flange weld | Stainless steel | Reactor coolant and neutron flux | Cracking due to SCC, irradiation-assisted SCC, or fatigue | AMP XI.M16A, "PWR Vessel Internals," and AMP XI.M2, "Water Chemistry" (for SCC mechanisms only) | Yes | PWR | R-120 | IV.B2-8(R-120)
Yes | No | No | No | IV | B2 | RP-387 | #VALUE! | LR-ISG-2011-04 | M | IV.B2.RP-387 | 3.1-1, 053a | Core barrel assembly: upper core barrel and lower core barrel circumferential (girth) welds | Stainless steel | Reactor coolant and neutron flux | Cracking due to SCC, irradiation-assisted SCC, or fatigue | AMP XI.M16A, "PWR Vessel Internals," and AMP XI.M2, "Water Chemistry" (for SCC mechanisms only) | Yes | PWR | New Record in GALL 2
Yes | No | No | No | IV | B2 | RP-388 | #VALUE! | LR-ISG-2011-04 | M | IV.B2.RP-388 | 3.1-1, 059a | Core barrel assembly: upper core barrel and lower core barrel circumferential (girth) welds | Stainless steel | Reactor coolant and neutron flux | Loss of fracture toughness due to neutron irradiation embrittlement | AMP XI.M16A, "PWR Vessel Internals" | Yes | PWR | New Record in GALL 2
Yes | No | No | No | IV | B2 | RP-387a | #VALUE! | LR-ISG-2011-04 | M | IV.B2.RP-387a | 3.1-1, 053b | Core barrel assembly: upper core barrel and lower core barrel vertical (axial) welds | Stainless steel | Reactor coolant and neutron flux | Cracking due to SCC, irradiation-assisted SCC, or fatigue | AMP XI.M16A, "PWR Vessel Internals," and AMP XI.M2, "Water Chemistry" (for SCC mechanisms only) | Yes | PWR
Yes | No | No | No | IV | B2 | RP-388a | #VALUE! | LR-ISG-2011-04 | M | IV.B2.RP-388a | 3.1-1, 059b | Core barrel assembly: upper core barrel and lower core barrel vertical (axial) welds | Stainless steel | Reactor coolant and neutron flux | Loss of fracture toughness due to neutron irradiation embrittlement | AMP XI.M16A, "PWR Vessel Internals" | Yes | PWR
Yes | No | No | No | IV | B2 | RP-276 | #VALUE! | LR-ISG-2011-04 | M | IV.B2.RP-276 | 3.1-1, 053a | Core barrel assembly: upper core barrel flange weld | Stainless steel | Reactor coolant and neutron flux | Cracking due to irradiation-assisted SCC or fatigue | AMP XI.M16A, "PWR Vessel Internals," and AMP XI.M2, "Water Chemistry" (for SCC mechanisms only) | Yes | PWR | R-120 | IV.B2-8(R-120)
Yes | No | No | No | IV | B1 | R-95 | #VALUE! |  | M | IV.B1.R-95 | 3.1-1, 041 | Core plate access hole cover (mechanical designs) | Nickel alloy | Reactor coolant, neutron flux | Cracking due to SCC, IGSCC, irradiation-assisted SCC | AMP XI.M9, "BWR Vessel Internals," and AMP XI.M2, "Water Chemistry" | Yes | BWR |  | IV.B1-4(R-95)
Yes | No | No | No | IV | B1 | R-94 | #VALUE! |  | M | IV.B1.R-94 | 3.1-1, 029 | Core plate access hole cover (welded designs) | Nickel alloy | Reactor coolant, neutron flux | Cracking due to SCC, IGSCC, irradiation-assisted SCC | AMP XI.M9, "BWR Vessel Internals," and AMP XI.M2, "Water Chemistry" | Yes | BWR |  | IV.B1-5(R-94)
Yes | Yes | No | No | IV | B1 | R-420 | #VALUE! |  | N | IV.B1.R-420 | 3.1-1, 120 | Core plate rim holddown bolts | Stainless steel | Reactor coolant, neutron flux | Loss of preload due to thermal or irradiation-enhanced stress relaxation | AMP XI.M9, "BWR Vessel Internals," and TLAA SRP-SLR 4.7 "Other Plant-Specific TLAAs" [if an analysis is performed as part of the aging management basis and conforms to the definition of a TLAA in 10 CFR 54.3(a)] | Yes | BWR
Yes | No | No | No | IV | B1 | R-92 | #VALUE! |  | M | IV.B1.R-92 | 3.1-1, 103 | Core shroud (including repairs) and core plate: core shroud (upper, central, lower) | Stainless steel | Reactor coolant, neutron flux | Cracking due to SCC, IGSCC, irradiation-assisted SCC | AMP XI.M9, "BWR Vessel Internals," and AMP XI.M2, "Water Chemistry" | Yes | BWR |  | IV.B1-1(R-92)
Yes | No | No | No | IV | B1 | R-96 | #VALUE! |  | M | IV.B1.R-96 | 3.1-1, 103 | Core shroud (including repairs) and core plate: shroud support structure (shroud support cylinder, shroud support plate, shroud support legs) | Nickel alloy | Reactor coolant, neutron flux | Cracking due to SCC, IGSCC, irradiation-assisted SCC | AMP XI.M9, "BWR Vessel Internals," and AMP XI.M2, "Water Chemistry" | Yes | BWR |  | IV.B1-2(R-96)
Yes | No | No | No | IV | B1 | R-93 | #VALUE! |  | M | IV.B1.R-93 | 3.1-1, 103 | Core shroud and core plate: core plate and plate bolts (used in early BWRs) | Stainless steel | Reactor coolant, neutron flux | Cracking due to SCC, IGSCC, irradiation-assisted SCC | AMP XI.M9, "BWR Vessel Internals," and AMP XI.M2, "Water Chemistry" | Yes | BWR |  | IV.B1-6(R-93)
Yes | No | No | No | IV | B1 | R-97 | #VALUE! |  | M | IV.B1.R-97 | 3.1-1, 103 | Core shroud and core plate: LPCI coupling | Stainless steel | Reactor coolant, neutron flux | Cracking due to SCC, IGSCC, irradiation-assisted SCC | AMP XI.M9, "BWR Vessel Internals," and AMP XI.M2, "Water Chemistry" | Yes | BWR |  | IV.B1-3(R-97)
Yes | No | No | No | IV | B3 | RP-320 | #VALUE! | LR-ISG-2011-04 | M | IV.B3.RP-320 | 3.1-1, 052c | Core shroud assemblies (all plants): guide lugs; insert bolts | Stainless steel | Reactor coolant and neutron flux | Cracking due to fatigue | AMP XI.M16A, "PWR Vessel Internals" | Yes | PWR | R-162 | IV.B3-9(R-162)
Yes | No | No | No | IV | B3 | RP-319 | #VALUE! | LR-ISG-2011-04 | M | IV.B3.RP-319 | 3.1-1, 056c | Core shroud assemblies (all plants): guide lugs; insert bolts | Stainless steel | Reactor coolant and neutron flux | Loss of material due to wear; Loss of preload due to thermal and irradiation-enhanced stress relaxation or creep | AMP XI.M16A, "PWR Vessel Internals" | Yes | PWR | R-162 | IV.B3-9(R-162)
Yes | No | No | No | IV | B3 | RP-358 | #VALUE! | LR-ISG-2011-04 | M | IV.B3.RP-358 | 3.1-1, 052a | Core shroud assemblies (for bolted core shroud assemblies): assembly components, including shroud plates and former plates | Stainless steel | Reactor coolant and neutron flux | Cracking due to irradiation-assisted SCC | AMP XI.M16A, "PWR Vessel Internals," and AMP XI.M2, "Water Chemistry" (for SCC mechanisms only) | Yes | PWR | New Record in GALL 2
Yes | No | No | No | IV | B3 | RP-318 | #VALUE! | LR-ISG-2011-04 | M | IV.B3.RP-318 | 3.1-1, 056a | Core shroud assemblies (for bolted core shroud assemblies): assembly components, including shroud plates and former plates | Stainless steel | Reactor coolant and neutron flux | Loss of fracture toughness due to neutron irradiation embrittlement; changes in dimensions due to void swelling or distortion | AMP XI.M16A, "PWR Vessel Internals" | Yes | PWR | R-163 | IV.B3-8(R-163)
Yes | No | No | No | IV | B3 | RP-316 | #VALUE! | LR-ISG-2011-04 | M | IV.B3.RP-316 | 3.1-1, 052b | Core shroud assemblies (for bolted core shroud assemblies): barrel-shroud bolts | Stainless steel | Reactor coolant and neutron flux | Cracking due to irradiation-assisted SCC or fatigue | AMP XI.M16A, "PWR Vessel Internals," and AMP XI.M2, "Water Chemistry" (for SCC mechanisms only) | Yes | PWR | R-162 | IV.B3-9(R-162)
Yes | No | No | No | IV | B3 | RP-317 | #VALUE! | LR-ISG-2011-04 | M | IV.B3.RP-317 | 3.1-1, 056b | Core shroud assemblies (for bolted core shroud assemblies): barrel-shroud bolts | Stainless steel, nickel alloy | Reactor coolant and neutron flux | Loss of preload due to thermal and irradiation-enhanced stress relaxation or creep; loss of fracture toughness due to neutron irradiation embrittlement | AMP XI.M16A, "PWR Vessel Internals" | Yes | PWR | R-165 | IV.B3-7(R-165)
Yes | No | No | No | IV | B3 | RP-314 | #VALUE! | LR-ISG-2011-04 | M | IV.B3.RP-314 | 3.1-1, 052a | Core shroud assemblies (for bolted core shroud assemblies): core shroud bolts | Stainless steel | Reactor coolant and neutron flux | Cracking due to irradiation-assisted SCC or fatigue | AMP XI.M16A, "PWR Vessel Internals," and AMP XI.M2, "Water Chemistry" (for SCC mechanisms only) | Yes | PWR | R-162 | IV.B3-9(R-162)
Yes | No | No | No | IV | B3 | RP-315 | #VALUE! | LR-ISG-2011-04 | M | IV.B3.RP-315 | 3.1-1, 056a | Core shroud assemblies (for bolted core shroud assemblies): core shroud bolts | Stainless steel | Reactor coolant and neutron flux | Loss of preload due to thermal and irradiation-enhanced stress relaxation or creep; loss of fracture toughness due to neutron irradiation embrittlement | AMP XI.M16A, "PWR Vessel Internals" | Yes | PWR | R-165 | IV.B3-7(R-165)
Yes | No | No | No | IV | B3 | RP-326 | #VALUE! | LR-ISG-2011-04 | M | IV.B3.RP-326 | 3.1-1, 056a | Core shroud assembly (designs assembled in two vertical sections): assembly components, including monitoring of the gap opening at the core shroud re-entrant corners | Stainless steel | Reactor coolant and neutron flux | Changes in dimensions due to void swelling or distortion; loss of fracture toughness due to neutron irradiation embrittlement | AMP XI.M16A, "PWR Vessel Internals" | Yes | PWR | New Record in GALL 2
Yes | No | No | No | IV | B3 | RP-326a | #VALUE! | LR-ISG-2011-04 | M | IV.B3.RP-326a | 3.1-1, 052a | Core shroud assembly (designs assembled in two vertical sections): assembly components, including monitoring of the gap opening at the core shroud re-entrant corners | Stainless steel | Reactor coolant and neutron flux | Cracking due to SCC or fatigue | AMP XI.M16A, "PWR Vessel Internals," and AMP XI.M2, "Water Chemistry" (for SCC mechanisms only) | Yes | PWR
Yes | No | No | No | IV | B3 | RP-322 | #VALUE! | LR-ISG-2011-04 | M | IV.B3.RP-322 | 3.1-1, 052a | Core shroud assembly (designs assembled in two vertical sections): core shroud plate-to-former plate welds | Stainless steel | Reactor coolant and neutron flux | Cracking due to irradiation-assisted SCC | AMP XI.M16A, "PWR Vessel Internals," and AMP XI.M2, "Water Chemistry" (for SCC mechanisms only) | Yes | PWR | New Record in GALL 2
Yes | No | No | No | IV | B3 | RP-359 | #VALUE! | LR-ISG-2011-04 | M | IV.B3.RP-359 | 3.1-1, 056a | Core shroud assembly (designs assembled in two vertical sections): core shroud plate-to-former plate welds | Stainless steel | Reactor coolant and neutron flux | Loss of fracture toughness due to neutron irradiation embrittlement; changes in dimensions due to void swelling or distortion | AMP XI.M16A, "PWR Vessel Internals" | Yes | PWR | New Record in GALL 2
Yes | No | No | No | IV | B3 | RP-323 | #VALUE! | LR-ISG-2011-04 | M | IV.B3.RP-323 | 3.1-1, 052b | Core shroud assembly (designs assembled in two vertical sections): remaining axial welds | Stainless steel | Reactor coolant and neutron flux | Cracking due to irradiation-assisted SCC | AMP XI.M16A, "PWR Vessel Internals," and AMP XI.M2, "Water Chemistry" (for SCC mechanisms only) | Yes | PWR | New Record in GALL 2
Yes | No | No | No | IV | B3 | RP-359a | #VALUE! | LR-ISG-2011-04 | M | IV.B3.RP-359a | 3.1-1, 056b | Core shroud assembly (designs assembled in two vertical sections): remaining axial welds | Stainless steel | Reactor coolant and neutron flux | Loss of fracture toughness due to neutron irradiation embrittlement; changes in dimensions due to void swelling or distortion | AMP XI.M16A, "PWR Vessel Internals" | Yes | PWR
Yes | No | No | No | IV | B3 | RP-325 | #VALUE! | LR-ISG-2011-04 | M | IV.B3.RP-325 | 3.1-1, 052b | Core shroud assembly (designs assembled with full-height shroud plates): remaining axial welds, ribs, and rings | Stainless steel | Reactor coolant and neutron flux | Cracking due to irradiation-assisted SCC | AMP XI.M16A, "PWR Vessel Internals," and AMP XI.M2, "Water Chemistry" (for SCC mechanisms only) | Yes | PWR | New Record in GALL 2
Yes | No | No | No | IV | B3 | RP-361 | #VALUE! | LR-ISG-2011-04 | M | IV.B3.RP-361 | 3.1-1, 056b | Core shroud assembly (designs assembled with full-height shroud plates): remaining axial welds, ribs, and rings | Stainless steel | Reactor coolant and neutron flux | Loss of fracture toughness due to neutron irradiation embrittlement | AMP XI.M16A, "PWR Vessel Internals" | Yes | PWR | New Record in GALL 2
Yes | No | No | No | IV | B3 | RP-360 | #VALUE! | LR-ISG-2011-04 | M | IV.B3.RP-360 | 3.1-1, 056a | Core shroud assembly (designs assembled with full-height shroud plates): shroud plate axial weld seams at the core shroud re-entrant corners | Stainless steel | Reactor coolant and neutron flux | Loss of fracture toughness due to neutron irradiation embrittlement | AMP XI.M16A, "PWR Vessel Internals" | Yes | PWR | New Record in GALL 2
Yes | No | No | No | IV | B3 | RP-324 | #VALUE! | LR-ISG-2011-04 | M | IV.B3.RP-324 | 3.1-1, 052a | Core shroud assembly (designs assembled with full-height shroud plates): shroud plates, axial weld seams at the core shroud re-entrant corners, at the core mid-plane (+3 feet in height) as visible from the core side of the shroud | Stainless steel | Reactor coolant and neutron flux | Cracking due to irradiation-assisted SCC | AMP XI.M16A, "PWR Vessel Internals," and AMP XI.M2, "Water Chemistry" (for SCC mechanisms only) | Yes | PWR | New Record in GALL 2
Yes | No | No | No | IV | B1 | R-99 | #VALUE! |  | M | IV.B1.R-99 | 3.1-1, 103 | Core spray lines and spargers: core spray lines (headers); spray rings; spray nozzles; thermal sleeves | Stainless steel | Reactor coolant, neutron flux | Cracking due to SCC, IGSCC, irradiation-assisted SCC | AMP XI.M9, "BWR Vessel Internals," and AMP XI.M2, "Water Chemistry" | Yes | BWR |  | IV.B1-7(R-99)
Yes | Yes | No | No | IV | B1 | R-417 | #VALUE! |  | N | IV.B1.R-417 | 3.1-1, 099 | Core spray spargers, sparger nozzles | Cast austenitic stainless steel | Reactor coolant >250°C (>482°F), neutron flux | Loss of fracture toughness due to thermal aging, neutron irradiation embrittlement | AMP XI.M9, "BWR Vessel Internals" | Yes | BWR
Yes | No | No | No | IV | B3 | RP-328 | #VALUE! | LR-ISG-2011-04 | M | IV.B3.RP-328 | 3.1-1, 052a | Core support barrel assembly: lower core barrel flange weld | Stainless steel | Reactor coolant and neutron flux | Cracking due to SCC or fatigue | AMP XI.M16A, "PWR Vessel Internals," and AMP XI.M2, "Water Chemistry" (for SCC mechanisms only) | Yes | PWR | R-155 | IV.B3-15(R-155)
Yes | No | No | No | IV | B3 | RP-362 | #VALUE! | LR-ISG-2011-04 | M | IV.B3.RP-362 | 3.1-1, 056a | Core support barrel assembly: lower cylinder circumferential (girth) welds | Stainless steel | Reactor coolant and neutron flux | Loss of fracture toughness due to neutron irradiation embrittlement | AMP XI.M16A, "PWR Vessel Internals" | Yes | PWR | New Record in GALL 2
Yes | No | No | No | IV | B3 | RP-362a | #VALUE! | LR-ISG-2011-04 | M | IV.B3.RP-362a | 3.1-1, 052a | Core support barrel assembly: lower cylinder circumferential (girth) welds | Stainless steel | Reactor coolant and neutron flux | Cracking due to SCC or irradiation-assisted SCC | AMP XI.M16A, "PWR Vessel Internals," and AMP XI.M2, "Water Chemistry" (for SCC mechanisms only) | Yes | PWR
Yes | No | No | No | IV | B3 | RP-362c | #VALUE! | LR-ISG-2011-04 | M | IV.B3.RP-362c | 3.1-1, 052b | Core support barrel assembly: lower cylinder vertical (axial) welds | Stainless steel | Reactor coolant and neutron flux | Cracking due to SCC or irradiation-assisted SCC | AMP XI.M16A, "PWR Vessel Internals," and AMP XI.M2, "Water Chemistry" (for SCC mechanisms only) | Yes | PWR
Yes | No | No | No | IV | B3 | RP-362b | #VALUE! | LR-ISG-2011-04 | M | IV.B3.RP-362b | 3.1-1, 056b | Core support barrel assembly: lower cylinder vertical (axial) welds | Stainless steel | Reactor coolant and neutron flux | Loss of fracture toughness due to neutron irradiation embrittlement | AMP XI.M16A, "PWR Vessel Internals" | Yes | PWR
Yes | No | No | No | IV | B3 | RP-333 | #VALUE! | LR-ISG-2011-04 | M | IV.B3.RP-333 | 3.1-1, 052b | Core support barrel assembly: lower flange weld | Stainless steel | Reactor coolant and neutron flux | Cracking due to SCC or fatigue | AMP XI.M16A, "PWR Vessel Internals," and AMP XI.M2, "Water Chemistry" (for SCC mechanisms only) | Yes | PWR | New Record in GALL 2
Yes | No | No | No | IV | B3 | RP-400 | #VALUE! | LR-ISG-2011-04 | M | IV.B3.RP-400 | 3.1-1, 028 | Core support barrel assembly: thermal shield positioning pins | Stainless steel | Reactor coolant and neutron flux | Cracking due to SCC, irradiation-assisted SCC or fatigue; loss of material due to wear | AMP XI.M16A, "PWR Vessel Internals," and AMP XI.M2, "Water Chemistry" (for SCC mechanisms only) | Yes | PWR
Yes | No | No | No | IV | B3 | RP-332 | #VALUE! | LR-ISG-2011-04 | M | IV.B3.RP-332 | 3.1-1, 056c | Core support barrel assembly: upper core barrel flange | Stainless steel | Reactor coolant and neutron flux | Loss of material due to wear | AMP XI.M16A, "PWR Vessel Internals" | Yes | PWR | R-156 | IV.B3-17(R-156)
Yes | No | No | No | IV | B3 | RP-327 | #VALUE! | LR-ISG-2011-04 | M | IV.B3.RP-327 | 3.1-1, 052a | Core support barrel assembly: upper core support barrel flange weld | Stainless steel | Reactor coolant and neutron flux | Cracking due to SCC | AMP XI.M16A, "PWR Vessel Internals," and AMP XI.M2, "Water Chemistry" (for SCC mechanisms only) | Yes | PWR | R-155 | IV.B3-15(R-155)
Yes | Yes | No | No | IV | B3 | R-455 | #VALUE! |  | N | IV.B3.R-455 | 3.1-1, 056b | Core support barrel assembly: upper cylinder (base metal and welds) | Stainless steel | Reactor coolant and neutron flux | Loss of fracture toughness due to neutron irradiation embrittlement | AMP XI.M16A, "PWR Vessel Internals," and AMP XI.M2, "Water Chemistry" (for SCC mechanisms only) | Yes | PWR
Yes | No | No | No | IV | B3 | RP-329 | #VALUE! | LR-ISG-2011-04 | M | IV.B3.RP-329 | 3.1-1, 052b | Core support barrel assembly: upper cylinder (base metal and welds) and upper core barrel flange (flange base metal) | Stainless steel | Reactor coolant and neutron flux | Cracking due to SCC | AMP XI.M16A, "PWR Vessel Internals," and AMP XI.M2, "Water Chemistry" (for SCC mechanisms only) | Yes | PWR | R-155 | IV.B3-15(R-155)
Yes | No | No | Yes | IV | A2 | RP-57 | #VALUE! |  | E | IV.A2.RP-57 | 3.1-1, 040a | Core support pads; core guide lugs | Nickel alloy | Reactor coolant | Cracking due to primary water SCC | AMP XI.M1, "ASME Section XI Inservice Inspection, Subsections IWB, IWC, and IWD," and AMP XI.M2, "Water Chemistry" | No | PWR | R-88 | IV.A2-12(R-88)
Yes | No | No | No | IV | B4 | RP-248 | #VALUE! | LR-ISG-2011-04 | M | IV.B4.RP-248 | 3.1-1, 051a | Core support shield (CSS) assembly: accessible upper core barrel (UCB) bolts and locking devices | Stainless steel, nickel alloy | Reactor coolant and neutron flux | Cracking due to SCC | AMP XI.M16A, "PWR Vessel Internals," and AMP XI.M2, "Water Chemistry" | Yes | PWR | R-196 | IV.B4-12(R-196)
Yes | No | No | No | IV | B4 | RP-251 | #VALUE! | LR-ISG-2011-04 | M | IV.B4.RP-251 | 3.1-1, 058a | Core support shield (CSS) assembly: CSS top flange | Stainless steel | Reactor coolant and neutron flux | Loss of material due to wear; loss of preload (wear) | AMP XI.M16A, "PWR Vessel Internals" | Yes | PWR | R-190 | IV.B4-15(R-190)
Yes | No | No | No | IV | B4 | RP-252 | #VALUE! | LR-ISG-2011-04 | M | IV.B4.RP-252 | 3.1-1, 058a | Core support shield (CSS) assembly: CSS vent valve top and bottom retaining rings (valve body components) | Stainless steel, including CASS and PH steels | Reactor coolant and neutron flux | Loss of fracture toughness due to thermal aging embrittlement | AMP XI.M16A, "PWR Vessel Internals" | Yes | PWR | R-188 | IV.B4-16(R-188)
Yes | No | No | No | IV | B4 | RP-252a | #VALUE! | LR-ISG-2011-04 | M | IV.B4.RP-252a | 3.1-1, 051a | Core support shield (CSS) assembly: CSS vent valve top and bottom retaining rings; vent valve locking devices (valve body components) | Stainless steel | Reactor coolant and neutron flux | Cracking due to SCC or fatigue | AMP XI.M16A, "PWR Vessel Internals," and AMP XI.M2, "Water Chemistry" (for SCC mechanisms only) | Yes | PWR
Yes | No | No | No | IV | B4 | RP-248a | #VALUE! | LR-ISG-2011-04 | M | IV.B4.RP-248a | 3.1-1, 051a | Core support shield (CSS) assembly: upper core barrel (UCB) bolt locking devices | Stainless steel, nickel alloy | Reactor coolant and neutron flux | Cracking due to fatigue | AMP XI.M16A, "PWR Vessel Internals" | Yes | PWR
Yes | No | No | No | IV | B4 | RP-248b | #VALUE! | LR-ISG-2011-04 | M | IV.B4.RP-248b | 3.1-1, 058a | Core support shield (CSS) assembly: upper core barrel (UCB) bolt locking devices | Stainless steel, nickel alloy | Reactor coolant and neutron flux | Loss of material due to wear; changes in dimensions due to void swelling or distortion | AMP XI.M16A, "PWR Vessel Internals" | Yes | PWR
Yes | No | No | No | IV | B4 | RP-400 | #VALUE! | LR-ISG-2011-04 | M | IV.B4.RP-400 | 3.1-1, 051a | Core support shield assembly: upper (top) flange weld | Stainless steel | Reactor coolant and neutron flux | Cracking due to SCC | AMP XI.M16A, "PWR Vessel Internals," and AMP XI.M2, "Water Chemistry" | Yes | PWR
Yes | No | No | No | IV | B4 | RP-401 | #VALUE! | LR-ISG-2011-04 | M | IV.B4.RP-401 | 3.1-1, 058a | Core support shield assembly: upper (top) flange weld | Stainless steel | Reactor coolant and neutron flux | Loss of fracture toughness due to neutron irradiation embrittlement | AMP XI.M16A, "PWR Vessel Internals" | Yes | PWR
Yes | No | No | No | VII | B | A-06 | #VALUE! |  | M | VII.B.A-06 | 3.3-1, 001 | Cranes: bridges, structural members, structural components | Steel | Any | Cumulative fatigue damage due to fatigue | TLAA, SRP-SLR Section 4.7, "Other Plant-Specific TLAAs" | Yes | BWR/PWR |  | VII.B-2(A-06)
Yes | No | No | No | VII | B | A-07 | #VALUE! |  | M | VII.B.A-07 | 3.3-1, 052 | Cranes: rails, bridges, structural members, structural components | Steel | Air | Loss of material due to general corrosion, wear, deformation, cracking | AMP XI.M23, "Inspection of Overhead Heavy Load and Light Load (Related to Refueling) Handling Systems" | No | BWR/PWR |  | VII.B-3(A-07)
Yes | Yes | No | No | VII | B | A-730 | #VALUE! |  | N | VII.B.A-730 | 3.3-1, 199 | Cranes: structural bolting | Steel | Air | Loss of preload due to self-loosening; loss of material due to general corrosion; cracking | AMP XI.M23, "Inspection of Overhead Heavy Load and Light Load (Related to Refueling) Handling Systems" | No | BWR/PWR
Yes | No | No | No | VII | H2 | AP-128 | #VALUE! |  | M | VII.H2.AP-128 | 3.3-1, 083 | Diesel engine exhaust piping, piping components | Stainless steel | Diesel exhaust | Cracking due to SCC | AMP XI.M38, "Inspection of Internal Surfaces in Miscellaneous Piping and Ducting Components" | No | BWR/PWR | AP-33 | VII.H2-1(AP-33)
Yes | No | No | No | V | D2 | EP-113a | #VALUE! |  | M | V.D2.EP-113a | 3.2-1, 006 | Drywell and suppression chamber spray system (internal surfaces): flow orifice; spray nozzles | Metallic | Air – indoor uncontrolled, condensation | Loss of material due to general, pitting, crevice corrosion; flow blockage due to fouling | AMP XI.M32, "One-Time Inspection" | Yes | BWR | E-04 | V.D2-1(E-04)
Yes | No | No | No | V | D2 | EP-113b | #VALUE! |  | M | V.D2.EP-113b | 3.2-1, 006 | Drywell and suppression chamber spray system (internal surfaces): flow orifice; spray nozzles | Metallic | Air – indoor uncontrolled, condensation | Loss of material due to general, pitting, crevice corrosion; flow blockage due to fouling | AMP XI.M38, "Inspection of Internal Surfaces in Miscellaneous Piping and Ducting Components" | Yes | BWR | E-04 | V.D2-1(E-04)
Yes | Yes | No | No | VII | F1 | A-781a | #VALUE! |  | N | VII.F1.A-781a | 3.3-1, 094a | Ducting, ducting components | Stainless steel | Air, condensation | Cracking due to SCC | AMP XI.M32, "One-Time Inspection" | Yes | BWR/PWR
Yes | Yes | No | No | VII | F1 | A-781b | #VALUE! |  | N | VII.F1.A-781b | 3.3-1, 094a | Ducting, ducting components | Stainless steel | Air, condensation | Cracking due to SCC | AMP XI.M36, "External Surfaces Monitoring of Mechanical Components" | Yes | BWR/PWR
Yes | Yes | No | No | VII | F1 | A-781c | #VALUE! |  | N | VII.F1.A-781c | 3.3-1, 094a | Ducting, ducting components | Stainless steel | Air, condensation | Cracking due to SCC | AMP XI.M38, "Inspection of Internal Surfaces in Miscellaneous Piping and Ducting Components" | Yes | BWR/PWR
Yes | Yes | No | No | VII | F2 | A-781a | #VALUE! |  | N | VII.F2.A-781a | 3.3-1, 094a | Ducting, ducting components | Stainless steel | Air, condensation | Cracking due to SCC | AMP XI.M32, "One-Time Inspection" | Yes | BWR/PWR
Yes | Yes | No | No | VII | F2 | A-781b | #VALUE! |  | N | VII.F2.A-781b | 3.3-1, 094a | Ducting, ducting components | Stainless steel | Air, condensation | Cracking due to SCC | AMP XI.M36, "External Surfaces Monitoring of Mechanical Components" | Yes | BWR/PWR
Yes | Yes | No | No | VII | F2 | A-781c | #VALUE! |  | N | VII.F2.A-781c | 3.3-1, 094a | Ducting, ducting components | Stainless steel | Air, condensation | Cracking due to SCC | AMP XI.M38, "Inspection of Internal Surfaces in Miscellaneous Piping and Ducting Components" | Yes | BWR/PWR
Yes | Yes | No | No | VII | F3 | A-781a | #VALUE! |  | N | VII.F3.A-781a | 3.3-1, 094a | Ducting, ducting components | Stainless steel | Air, condensation | Cracking due to SCC | AMP XI.M32, "One-Time Inspection" | Yes | BWR/PWR
Yes | Yes | No | No | VII | F3 | A-781b | #VALUE! |  | N | VII.F3.A-781b | 3.3-1, 094a | Ducting, ducting components | Stainless steel | Air, condensation | Cracking due to SCC | AMP XI.M36, "External Surfaces Monitoring of Mechanical Components" | Yes | BWR/PWR
Yes | Yes | No | No | VII | F3 | A-781c | #VALUE! |  | N | VII.F3.A-781c | 3.3-1, 094a | Ducting, ducting components | Stainless steel | Air, condensation | Cracking due to SCC | AMP XI.M38, "Inspection of Internal Surfaces in Miscellaneous Piping and Ducting Components" | Yes | BWR/PWR
Yes | Yes | No | No | VII | F4 | A-781a | #VALUE! |  | N | VII.F4.A-781a | 3.3-1, 094a | Ducting, ducting components | Stainless steel | Air, condensation | Cracking due to SCC | AMP XI.M32, "One-Time Inspection" | Yes | BWR/PWR
Yes | Yes | No | No | VII | F4 | A-781b | #VALUE! |  | N | VII.F4.A-781b | 3.3-1, 094a | Ducting, ducting components | Stainless steel | Air, condensation | Cracking due to SCC | AMP XI.M36, "External Surfaces Monitoring of Mechanical Components" | Yes | BWR/PWR
Yes | Yes | No | No | VII | F4 | A-781c | #VALUE! |  | N | VII.F4.A-781c | 3.3-1, 094a | Ducting, ducting components | Stainless steel | Air, condensation | Cracking due to SCC | AMP XI.M38, "Inspection of Internal Surfaces in Miscellaneous Piping and Ducting Components" | Yes | BWR/PWR
Yes | No | No | No | VII | F1 | AP-99a | #VALUE! |  | M | VII.F1.AP-99a | 3.3-1, 094 | Ducting, ducting components | Stainless steel | Air, condensation | Loss of material due to pitting, crevice corrosion | AMP XI.M32, "One-Time Inspection" | Yes | BWR/PWR | A-09 | VII.F1-1(A-09)
Yes | Yes | No | No | VII | F1 | AP-99b | #VALUE! |  | N | VII.F1.AP-99b | 3.3-1, 094 | Ducting, ducting components | Stainless steel | Air, condensation | Loss of material due to pitting, crevice corrosion | AMP XI.M36, "External Surfaces Monitoring of Mechanical Components" | Yes | BWR/PWR
Yes | Yes | No | No | VII | F1 | AP-99c | #VALUE! |  | N | VII.F1.AP-99c | 3.3-1, 094 | Ducting, ducting components | Stainless steel | Air, condensation | Loss of material due to pitting, crevice corrosion | AMP XI.M38, "Inspection of Internal Surfaces in Miscellaneous Piping and Ducting Components" | Yes | BWR/PWR
Yes | No | No | No | VII | F2 | AP-99a | #VALUE! |  | M | VII.F2.AP-99a | 3.3-1, 094 | Ducting, ducting components | Stainless steel | Air, condensation | Loss of material due to pitting, crevice corrosion | AMP XI.M32, "One-Time Inspection" | Yes | BWR/PWR | A-09 | VII.F2-1(A-09)
Yes | Yes | No | No | VII | F2 | AP-99b | #VALUE! |  | N | VII.F2.AP-99b | 3.3-1, 094 | Ducting, ducting components | Stainless steel | Air, condensation | Loss of material due to pitting, crevice corrosion | AMP XI.M36, "External Surfaces Monitoring of Mechanical Components" | Yes | BWR/PWR
Yes | Yes | No | No | VII | F2 | AP-99c | #VALUE! |  | N | VII.F2.AP-99c | 3.3-1, 094 | Ducting, ducting components | Stainless steel | Air, condensation | Loss of material due to pitting, crevice corrosion | AMP XI.M38, "Inspection of Internal Surfaces in Miscellaneous Piping and Ducting Components" | Yes | BWR/PWR
Yes | No | No | No | VII | F3 | AP-99a | #VALUE! |  | M | VII.F3.AP-99a | 3.3-1, 094 | Ducting, ducting components | Stainless steel | Air, condensation | Loss of material due to pitting, crevice corrosion | AMP XI.M32, "One-Time Inspection" | Yes | BWR/PWR | A-09 | VII.F3-1(A-09)
Yes | Yes | No | No | VII | F3 | AP-99b | #VALUE! |  | N | VII.F3.AP-99b | 3.3-1, 094 | Ducting, ducting components | Stainless steel | Air, condensation | Loss of material due to pitting, crevice corrosion | AMP XI.M36, "External Surfaces Monitoring of Mechanical Components" | Yes | BWR/PWR
Yes | Yes | No | No | VII | F3 | AP-99c | #VALUE! |  | N | VII.F3.AP-99c | 3.3-1, 094 | Ducting, ducting components | Stainless steel | Air, condensation | Loss of material due to pitting, crevice corrosion | AMP XI.M38, "Inspection of Internal Surfaces in Miscellaneous Piping and Ducting Components" | Yes | BWR/PWR
Yes | Yes | No | No | VII | F4 | AP-99a | #VALUE! |  | N | VII.F4.AP-99a | 3.3-1, 094 | Ducting, ducting components | Stainless steel | Air, condensation | Loss of material due to pitting, crevice corrosion | AMP XI.M32, "One-Time Inspection" | Yes | BWR/PWR
Yes | Yes | No | No | VII | F4 | AP-99b | #VALUE! |  | N | VII.F4.AP-99b | 3.3-1, 094 | Ducting, ducting components | Stainless steel | Air, condensation | Loss of material due to pitting, crevice corrosion | AMP XI.M36, "External Surfaces Monitoring of Mechanical Components" | Yes | BWR/PWR
Yes | Yes | No | No | VII | F4 | AP-99c | #VALUE! |  | N | VII.F4.AP-99c | 3.3-1, 094 | Ducting, ducting components | Stainless steel | Air, condensation | Loss of material due to pitting, crevice corrosion | AMP XI.M38, "Inspection of Internal Surfaces in Miscellaneous Piping and Ducting Components" | Yes | BWR/PWR
Yes | No | No | No | V | B | E-25 | #VALUE! |  | M | V.B.E-25 | 3.2-1, 044 | Ducting, ducting components | Steel | Air – indoor uncontrolled | Loss of material due to general, pitting, crevice corrosion | AMP XI.M38, "Inspection of Internal Surfaces in Miscellaneous Piping and Ducting Components" | No | BWR |  | V.B-1(E-25)
Yes | No | No | No | VII | F1 | A-08 | #VALUE! |  | M | VII.F1.A-08 | 3.3-1, 090 | Ducting, ducting components (Internal surfaces) | Steel | Condensation | Loss of material due to general, pitting, crevice corrosion, MIC (for drip pans and drain lines only) | AMP XI.M38, "Inspection of Internal Surfaces in Miscellaneous Piping and Ducting Components" | No | BWR/PWR |  | VII.F1-3(A-08)
Yes | No | No | No | VII | F2 | A-08 | #VALUE! |  | M | VII.F2.A-08 | 3.3-1, 090 | Ducting, ducting components (Internal surfaces) | Steel | Condensation | Loss of material due to general, pitting, crevice corrosion, MIC (for drip pans and drain lines only) | AMP XI.M38, "Inspection of Internal Surfaces in Miscellaneous Piping and Ducting Components" | No | BWR/PWR |  | VII.F2-3(A-08)
Yes | No | No | No | VII | F3 | A-08 | #VALUE! |  | M | VII.F3.A-08 | 3.3-1, 090 | Ducting, ducting components (Internal surfaces) | Steel | Condensation | Loss of material due to general, pitting, crevice corrosion, MIC (for drip pans and drain lines only) | AMP XI.M38, "Inspection of Internal Surfaces in Miscellaneous Piping and Ducting Components" | No | BWR/PWR |  | VII.F3-3(A-08)
Yes | No | No | No | VII | F4 | A-08 | #VALUE! |  | M | VII.F4.A-08 | 3.3-1, 090 | Ducting, ducting components (Internal surfaces) | Steel | Condensation | Loss of material due to general, pitting, crevice corrosion, MIC (for drip pans and drain lines only) | AMP XI.M38, "Inspection of Internal Surfaces in Miscellaneous Piping and Ducting Components" | No | BWR/PWR |  | VII.F4-2(A-08)
Yes | No | No | No | V | F | EP-14 | #VALUE! |  | M | V.F.EP-14 | 3.2-1, 059 | Ducting, ducting components, piping, piping components | Galvanized steel | Air – indoor controlled | None | None | No | BWR/PWR |  | V.F-1(EP-14)
Yes | No | No | No | III | A6 | T-22 | #VALUE! |  | M | III.A6.T-22 | 3.5-1, 058 | Earthen water-control structures: dams; embankments; reservoirs; channels; canals; ponds | Various | Air – outdoor, water – flowing or standing | Loss of material; loss of form due to erosion, settlement, sedimentation, frost action, waves, currents, surface runoff, seepage | AMP XI.S7, "Inspection of Water-Control Structures Associated with Nuclear Power Plants" or the FERC / US Army Corp of Engineers dam inspections and maintenance programs. | No | BWR/PWR |  | III.A6-9(T-22)
Yes | No | No | No | VI | A | LP-35b | #VALUE! |  | M | VI.A.LP-35b | 3.6-1, 010 | Electrical conductor insulation for inaccessible instrumentation and control cables (e.g., installed in duct bank, buried conduit or direct buried) | Various organic polymers such as EPR, SR, EPDM, XLPE, butyl rubber, and combined thermoplastic jacket/insulation shield | Adverse localized environment caused by significant moisture | Reduced electrical insulation resistance or degraded dielectric strength due to significant moisture | AMP XI.E3B, "Electrical Insulation for Inaccessible Instrument and Control Cables Not Subject To 10 CFR 50.49 Environmental Qualification Requirements" | No | BWR/PWR
Yes | No | No | No | VI | A | LP-35c | #VALUE! |  | M | VI.A.LP-35c | 3.6-1, 010 | Electrical conductor insulation for inaccessible low-voltage cables - typical operating voltage of < 1 kV but no greater than 2 kV (e.g., installed in duct bank, buried conduit or direct buried) | Various organic polymers such as EPR, SR, EPDM, XLPE, butyl rubber, and combined thermoplastic jacket/insulation shield | Adverse localized environment caused by significant moisture | Reduced electrical insulation resistance or degraded dielectric strength due to significant moisture | AMP XI.E3C, "Electrical Insulation for Inaccessible Low-Voltage Power Cables Not Subject To 10 CFR 50.49 Environmental Qualification Requirements" | No | BWR/PWR
Yes | No | No | No | VI | A | LP-35a | #VALUE! |  | M | VI.A.LP-35a | 3.6-1, 010 | Electrical conductor insulation for inaccessible medium-voltage cables -typical operating range of 2 kV to 35 kV (e.g., installed in duct bank, buried conduit or direct buried) | Various organic polymers such as EPR, SR, EPDM, XLPE, butyl rubber, and combined thermoplastic jacket/insulation shield | Adverse localized environment caused by significant moisture | Reduced electrical insulation resistance or degraded dielectric strength due to significant moisture | AMP XI.E3A, "Electrical Insulation for Inaccessible Medium-Voltage Power Cables Not Subject To 10 CFR 50.49 Environmental Qualification Requirements" | No | BWR/PWR | L-03 | VI.A-4(L-03)
Yes | No | No | Yes | VI | A | LP-36 | #VALUE! |  | E | VI.A.LP-36 | 3.6-1, 020 | Electrical connector contacts for electrical connectors | Various metals used for electrical contacts | Air with borated water leakage | Increased electrical resistance of connection due to corrosion of connector contact surfaces caused by intrusion of borated water | AMP XI.M10, "Boric Acid Corrosion" | No | PWR | L-04 | VI.A-5(L-04)
Yes | No | No | No | VI | B | L-05 | #VALUE! |  | M | VI.B.L-05 | 3.6-1, 001 | Electrical equipment subject to 10 CFR 50.49 EQ requirements | Various polymeric and metallic materials | Areas of the plant that could be subject to harsh environmental effects of a loss of coolant accident (LOCA), high energy line break, or post LOCA environment Adverse localized environment (e.g., temperature, radiation, or moisture) | Various aging effects due to various mechanisms in accordance with 10 CFR 50.49 | EQ is a time-limited aging analysis (TLAA) to be evaluated for the subsequent period of extended operation. See the Standard Review Plan, Section 4.4, "Environment Qualification (EQ) of Electric Equipment," for acceptable methods for meeting the requirements of 10 CFR 54.21(c)(1)(i) and (ii). See AMP X.E1, "Environmental Qualification (EQ) of Electric Equipment," of this report for meeting the requirements of 10 CFR 54.21(c)(1)(iii). | Yes | BWR/PWR |  | VI.B-1(L-05)
Yes | No | No | Yes | VI | A | LP-33 | #VALUE! |  | E | VI.A.LP-33 | 3.6-1, 008 | Electrical insulation for electrical cables and connections (including terminal blocks, etc.) | Various organic polymers (e.g., EPR, SR, EPDM, XLPE) | Adverse localized environment caused by heat, radiation, or moisture | Reduced electrical insulation resistance due to thermal/thermoxidative degradation of organics, radiolysis, and photolysis (UV sensitive materials only) of organics; radiation-induced oxidation; moisture intrusion | AMP XI.E1, "Electrical Insulation for Electrical Cables and Connections Not Subject to 10 CFR 50.49 Environmental Qualification Requirements" | No | BWR/PWR | L-01 | VI.A-2(L-01)
Yes | No | No | Yes | VI | A | LP-34 | #VALUE! |  | E | VI.A.LP-34 | 3.6-1, 009 | Electrical insulation for electrical cables and connections used in instrumentation circuits that are sensitive to reduction in conductor electrical insulation resistance (IR) | Various organic polymers (e.g., EPR, SR, EPDM, XLPE) | Adverse localized environment caused by heat, radiation, or moisture | Reduced electrical insulation resistance due to thermal/thermoxidative degradation of organics, radiolysis, and photolysis (UV sensitive materials only) of organics; radiation-induced oxidation; moisture intrusion | AMP XI.E2, "Electrical Insulation for Electrical Cables and Connections Not Subject to 10 CFR 50.49 Environmental Qualification Requirements Used in Instrumentation Circuits" | No | BWR/PWR | L-02 | VI.A-3(L-02)
Yes | No | No | No | V | A | EP-42 | #VALUE! |  | M | V.A.EP-42 | 3.2-1, 045 | Encapsulation components | Steel | Air – indoor uncontrolled | Loss of material due to general, pitting, crevice corrosion | AMP XI.M38, "Inspection of Internal Surfaces in Miscellaneous Piping and Ducting Components" | No | PWR |  | V.A-2(EP-42)
Yes | Yes | No | No | V | C | EP-42 | #VALUE! |  | N | V.C.EP-42 | 3.2-1, 045 | Encapsulation components | Steel | Air – indoor uncontrolled | Loss of material due to general, pitting, crevice corrosion | AMP XI.M38, "Inspection of Internal Surfaces in Miscellaneous Piping and Ducting Components" | No | PWR
Yes | Yes | No | No | V | D1 | EP-42 | #VALUE! |  | N | V.D1.EP-42 | 3.2-1, 045 | Encapsulation components | Steel | Air – indoor uncontrolled | Loss of material due to general, pitting, crevice corrosion | AMP XI.M38, "Inspection of Internal Surfaces in Miscellaneous Piping and Ducting Components" | No | PWR
Yes | No | No | No | V | A | EP-43 | #VALUE! |  | M | V.A.EP-43 | 3.2-1, 047 | Encapsulation components | Steel | Air with borated water leakage | Loss of material due to general, pitting, crevice, and boric acid corrosion | AMP XI.M38, "Inspection of Internal Surfaces in Miscellaneous Piping and Ducting Components" | No | PWR |  | V.A-3(EP-43)
Yes | Yes | No | No | V | C | EP-43 | #VALUE! |  | N | V.C.EP-43 | 3.2-1, 047 | Encapsulation components | Steel | Air with borated water leakage | Loss of material due to general, pitting, crevice, and boric acid corrosion | AMP XI.M38, "Inspection of Internal Surfaces in Miscellaneous Piping and Ducting Components" | No | PWR
Yes | Yes | No | No | V | D1 | EP-43 | #VALUE! |  | N | V.D1.EP-43 | 3.2-1, 047 | Encapsulation components | Steel | Air with borated water leakage | Loss of material due to general, pitting, crevice, and boric acid corrosion | AMP XI.M38, "Inspection of Internal Surfaces in Miscellaneous Piping and Ducting Components" | No | PWR
Yes | No | No | No | V | E | E-44 | #VALUE! |  | M | V.E.E-44 | 3.2-1, 040 | External surfaces | Steel | Air – indoor uncontrolled, air – outdoor, condensation | Loss of material due to general, pitting, crevice corrosion | AMP XI.M36, "External Surfaces Monitoring of Mechanical Components" | No | BWR/PWR |  | V.E-7(E-44)
Yes | No | No | No | VII | I | A-77 | #VALUE! |  | M | VII.I.A-77 | 3.3-1, 078 | External surfaces | Steel | Air – indoor uncontrolled, air – outdoor, condensation | Loss of material due to general, pitting, crevice corrosion | AMP XI.M36, "External Surfaces Monitoring of Mechanical Components" | No | BWR/PWR |  | VII.I-8(A-77)
Yes | No | No | No | VIII | H | S-29 | #VALUE! |  | M | VIII.H.S-29 | 3.4-1, 034 | External surfaces | Steel | Air – indoor uncontrolled, air – outdoor, condensation | Loss of material due to general, pitting, crevice corrosion | AMP XI.M36, "External Surfaces Monitoring of Mechanical Components" | No | BWR/PWR |  | VIII.H-7(S-29)
No | No | No | No | V | E | E-28 | #VALUE! |  |  | V.E.E-28 | 3.2-1, 009 | External surfaces | Steel | Air with borated water leakage | Loss of material due to boric acid corrosion | AMP XI.M10, "Boric Acid Corrosion" | No | PWR |  | V.E-9(E-28)
No | No | No | No | VII | I | A-79 | #VALUE! |  |  | VII.I.A-79 | 3.3-1, 009 | External surfaces | Steel | Air with borated water leakage | Loss of material due to boric acid corrosion | AMP XI.M10, "Boric Acid Corrosion" | No | PWR |  | VII.I-10(A-79)
No | No | No | No | VIII | H | S-30 | #VALUE! |  |  | VIII.H.S-30 | 3.4-1, 004 | External surfaces | Steel | Air with borated water leakage | Loss of material due to boric acid corrosion | AMP XI.M10, "Boric Acid Corrosion" | No | PWR |  | VIII.H-9(S-30)
No | No | No | No | IV | C2 | RP-380 | #VALUE! |  |  | IV.C2.RP-380 | 3.1-1, 048 | External surfaces: reactor coolant pressure boundary piping or components adjacent to dissimilar metal (Alloy 82/182) welds | Steel | Air with borated water leakage | Loss of material due to boric acid corrosion | AMP XI.M10, "Boric Acid Corrosion," and AMP XI.M11B, "Cracking of Nickel-Alloy Components and Loss of Material Due to Boric Acid-Induced Corrosion in RCPB Components (PWRs Only)" | No | PWR | R-17 | IV.C2-9(R-17)
No | No | No | No | IV | A2 | RP-379 | #VALUE! |  |  | IV.A2.RP-379 | 3.1-1, 048 | External surfaces: reactor vessel top head and bottom head | Steel | Air with borated water leakage | Loss of material due to boric acid corrosion | AMP XI.M10, "Boric Acid Corrosion," and AMP XI.M11B, "Cracking of Nickel-Alloy Components and Loss of Material Due to Boric Acid-Induced Corrosion in RCPB Components (PWRs Only)" | No | PWR | R-17 | IV.A2-13(R-17)
Yes | No | No | No | VII | G | A-19 | #VALUE! |  | M | VII.G.A-19 | 3.3-1, 057 | Fire barrier penetration seals | Elastomer | Air, condensation | Hardening, loss of strength, shrinkage due to elastomer degradation | AMP XI.M26, "Fire Protection" | No | BWR/PWR | A-19 | VII.G-1(A-19)
Yes | Yes | No | No | VII | G | A-789 | #VALUE! |  | N | VII.G.A-789 | 3.3-1, 255 | Fire damper assemblies | Any | Air | Loss of material due to general, pitting, crevice corrosion; cracking due to SCC; hardening, loss of strength, shrinkage due to elastomer degradation | AMP XI.M26, "Fire Protection" | No | BWR/PWR
Yes | No | No | No | VII | G | AP-149 | #VALUE! |  | M | VII.G.AP-149 | 3.3-1, 063 | Fire hydrants | Steel | Air – outdoor, raw water, raw water (potable), treated water | Loss of material due to general, pitting, crevice corrosion; flow blockage due to fouling (raw water, raw water (potable) only) | AMP XI.M27, "Fire Water System" | No | BWR/PWR | New Record in GALL 2
Yes | No | No | No | VII | G | A-21 | #VALUE! |  | M | VII.G.A-21 | 3.3-1, 059 | Fire rated doors | Steel | Air | Loss of material due to wear | AMP XI.M26, "Fire Protection" | No | BWR/PWR |  | VII.G-3(A-21)
Yes | Yes | No | No | VII | G | A-623 | #VALUE! |  | N | VII.G.A-623 | 3.3-1, 185 | Fire water storage tanks | Aluminum | Air, condensation, soil, concrete, raw water, raw water (potable), treated water | Cracking due to SCC | AMP XI.M27, "Fire Water System" | No | BWR/PWR
Yes | Yes | No | No | VII | G | A-744 | #VALUE! |  | N | VII.G.A-744 | 3.3-1, 215 | Fire water storage tanks | Aluminum | Air, condensation, soil, concrete, raw water, raw water (potable), treated water | Loss of material due to pitting, crevice corrosion | AMP XI.M27, "Fire Water System" | No | BWR/PWR
Yes | Yes | No | No | VII | G | A-745 | #VALUE! |  | N | VII.G.A-745 | 3.3-1, 216 | Fire water storage tanks | Stainless steel | Air, condensation, soil, concrete | Cracking due to SCC | AMP XI.M27, "Fire Water System" | No | BWR/PWR
Yes | Yes | No | No | VII | G | A-747 | #VALUE! |  | N | VII.G.A-747 | 3.3-1, 218 | Fire water storage tanks | Stainless steel | Air, condensation, soil, concrete, raw water, raw water (potable), treated water | Loss of material due to pitting, crevice corrosion, MIC (water and soil environment only) | AMP XI.M27, "Fire Water System" | No | BWR/PWR
Yes | No | No | No | VII | G | A-412 | #VALUE! | LR-ISG-2012-02 | M | VII.G.A-412 | 3.3-1, 136 | Fire water storage tanks | Steel | Air, condensation, soil, concrete, raw water, raw water (potable), treated water | Loss of material due to general, pitting, crevice corrosion, MIC (raw water, raw water (potable), treated water, soil only) | AMP XI.M27, "Fire Water System" | No | BWR/PWR
Yes | Yes | No | No | VII | G | A-650 | #VALUE! |  | N | VII.G.A-650 | 3.3-1, 198 | Fire water system piping, piping components, heat exchanger, heat exchanger components with only a leakage boundary (spatial) or structural integrity (attached) intended function | Metallic | Any except soil, concrete | Loss of material due to general (steel, copper alloy only), pitting, crevice corrosion, MIC (all metallic materials except aluminum; in liquid environments only) | AMP XI.M38, "Inspection of Internal Surfaces in Miscellaneous Piping and Ducting Components" | No | BWR/PWR
Yes | Yes | No | No | VII | G | A-649 | #VALUE! |  | N | VII.G.A-649 | 3.3-1, 197 | Fire water system piping, piping components, heat exchanger, heat exchanger components with only a leakage boundary (spatial) or structural integrity (attached) intended function | Metallic | Any external environment except soil, concrete | Loss of material due to general (steel, copper alloy only), pitting, crevice corrosion | AMP XI.M36, "External Surfaces Monitoring of Mechanical Components" | No | BWR/PWR
Yes | No | No | No | IV | B4 | RP-256a | #VALUE! | LR-ISG-2011-04 | M | IV.B4.RP-256a | 3.1-1, 051a | Flow distributor assembly: flow distributor bolt locking devices | Stainless steel, nickel alloy | Reactor coolant and neutron flux | Cracking due to fatigue | AMP XI.M16A, "PWR Vessel Internals" | Yes | PWR
Yes | No | No | No | IV | B4 | RP-256b | #VALUE! | LR-ISG-2011-04 | M | IV.B4.RP-256b | 3.1-1, 058a | Flow distributor assembly: flow distributor bolt locking devices | Stainless steel, nickel alloy | Reactor coolant and neutron flux | Loss of material due to wear; changes in dimensions due to distortion or void swelling or distortion | AMP XI.M16A, "PWR Vessel Internals" | Yes | PWR
Yes | No | No | No | IV | B4 | RP-256 | #VALUE! | LR-ISG-2011-04 | M | IV.B4.RP-256 | 3.1-1, 051a | Flow distributor assembly: flow distributor bolts | Stainless steel, nickel alloy | Reactor coolant and neutron flux | Cracking due to SCC | AMP XI.M16A, "PWR Vessel Internals," and AMP XI.M2, "Water Chemistry" | Yes | PWR | R-210 | IV.B4-25(R-210)
Yes | No | No | Yes | IV | B1 | R-104 | #VALUE! |  | E | IV.B1.R-104 | 3.1-1, 102 | Fuel supports and control rod drive assemblies: control rod drive housing | Stainless steel | Reactor coolant | Cracking due to SCC, IGSCC | AMP XI.M9, "BWR Vessel Internals," and AMP XI.M2, "Water Chemistry" | No | BWR |  | IV.B1-8(R-104)
Yes | No | No | No | IV | B1 | RP-220 | #VALUE! |  | M | IV.B1.RP-220 | 3.1-1, 099 | Fuel supports and control rod drive assemblies: orificed fuel support | Cast austenitic stainless steel | Reactor coolant >250°C (>482°F), neutron flux | Loss of fracture toughness due to thermal aging, neutron irradiation embrittlement | AMP XI.M9, "BWR Vessel Internals" | Yes | BWR | R-103 | IV.B1-9(R-103)
Yes | No | No | No | VI | A | LP-24 | #VALUE! |  | M | VI.A.LP-24 | 3.6-1, 022 | Fuse holders (not part of active equipment): electrical insulation | Electrical insulation: bakelite; phenolic melamine or ceramic; molded polycarbonate; other | Air – indoor controlled or uncontrolled | Reduced electrical insulation resistance due to thermal/thermoxidative degradation of organics, radiolysis, and photolysis (UV sensitive materials only) of organics; radiation-induced oxidation; moisture intrusion | AMP XI.E5, "Fuse Holders" No aging management program is required for those applicants who can demonstrate these fuse holders are located in an environment that does not subject them to environmental aging mechanisms. | No | BWR/PWR | LP-02 | VI.A-7(LP-02)
Yes | No | No | No | VI | A | LP-31 | #VALUE! |  | M | VI.A.LP-31 | 3.6-1, 018 | Fuse holders (not part of active equipment): metallic clamps | Various metals used for electrical connections | Air – indoor controlled or uncontrolled | Increased electrical resistance of connection due to fatigue caused by frequent fuse removal/manipulation or vibration | AMP XI.E5, "Fuse Holders" No aging management program is required for those applicants who can demonstrate these fuse holders are located in an environment that does not subject them to environmental aging mechanisms and effects including fatigue caused by frequent fuse removal/manipulation or vibration. | No | BWR/PWR | LP-01 | VI.A-8(LP-01)
Yes | Yes | No | No | VI | A | L-07 | #VALUE! |  | N | VI.A.L-07 | 3.6-1, 017 | Fuse holders (not part of active equipment): metallic clamps | Various metals used for electrical connections | Air – indoor controlled or uncontrolled | Increased electrical resistance of connection due to fatigue due to ohmic heating, thermal cycling, electrical transients | AMP XI.E5, "Fuse Holders" No aging management program is required for those applicants who can demonstrate these fuse holders are not subject to fatigue due to ohmic heating, thermal cycling, electrical transients. | No | BWR/PWR
Yes | No | No | No | VI | A | LP-23 | #VALUE! |  | M | VI.A.LP-23 | 3.6-1, 016 | Fuse holders (not part of active equipment): metallic clamps | Various metals used for electrical connections | Air – indoor uncontrolled | Increased electrical resistance of connection due to chemical contamination, corrosion, and oxidation (in an air, indoor controlled environment, increased resistance of connection due to chemical contamination, corrosion and oxidation do not apply) | AMP XI.E5, "Fuse Holders" No aging management program is required for those applicants who can demonstrate these fuse holders are located in an environment that does not subject them to environmental aging mechanisms and effects due to chemical contamination, corrosion, and oxidation. | No | BWR/PWR | LP-01 | VI.A-8(LP-01)
Yes | Yes | No | No | III | A4 | T-35 | #VALUE! |  | N | III.A4.T-35 | 3.5-1, 097 | Group 4: Concrete (reactor cavity area proximate to the reactor vessel): reactor (primary/biological) shield wall; sacrificial shield wall; reactor vessel support/pedestal structure | Concrete | Air – indoor uncontrolled | Reduction of strength; loss of mechanical properties due to irradiation (i.e., radiation interactions with material and radiation-induced heating) | Plant-specific aging management program | Yes | BWR/PWR
Yes | No | No | Yes | III | A6 | TP-223 | #VALUE! |  | E | III.A6.TP-223 | 3.5-1, 062 | Group 6: Wooden Piles; sheeting | Wood | Air – outdoor, water – flowing or standing, groundwater/soil | Loss of material; change in material properties due to weathering, chemical degradation, and insect infestation repeated wetting and drying, fungal decay | AMP XI.S7, "Inspection of Water-Control Structures Associated with Nuclear Power Plants" or the FERC / US Army Corp of Engineers dam inspections and maintenance programs. | No | BWR/PWR | New Record in GALL 2
Yes | No | No | No | VII | G | AP-150 | #VALUE! |  | M | VII.G.AP-150 | 3.3-1, 058 | Halon/carbon dioxide fire suppression system piping, piping components | Steel | Air – indoor uncontrolled, air – outdoor, condensation | Loss of material due to general, pitting, crevice corrosion | AMP XI.M26, "Fire Protection" | No | BWR/PWR | New Record in GALL 2
Yes | Yes | No | No | VII | F1 | A-788a | #VALUE! |  | N | VII.F1.A-788a | 3.3-1, 254 | Heat exchanger components | Aluminum | Air, condensation | Cracking due to SCC | AMP XI.M32, "One-Time Inspection" | Yes | BWR/PWR
Yes | Yes | No | No | VII | F1 | A-788b | #VALUE! |  | N | VII.F1.A-788b | 3.3-1, 254 | Heat exchanger components | Aluminum | Air, condensation | Cracking due to SCC | AMP XI.M36, "External Surfaces Monitoring of Mechanical Components" | Yes | BWR/PWR
Yes | Yes | No | No | VII | F1 | A-788c | #VALUE! |  | N | VII.F1.A-788c | 3.3-1, 254 | Heat exchanger components | Aluminum | Air, condensation | Cracking due to SCC | AMP XI.M38, "Inspection of Internal Surfaces in Miscellaneous Piping and Ducting Components" | Yes | BWR/PWR
Yes | Yes | No | No | VII | F1 | A-788d | #VALUE! |  | N | VII.F1.A-788d | 3.3-1, 254 | Heat exchanger components | Aluminum | Air, condensation | Cracking due to SCC | AMP XI.M42, "Internal Coatings/Linings for In-Scope Piping, Piping Components, Heat Exchangers, and Tanks" | Yes | BWR/PWR
Yes | Yes | No | No | VII | F2 | A-788a | #VALUE! |  | N | VII.F2.A-788a | 3.3-1, 254 | Heat exchanger components | Aluminum | Air, condensation | Cracking due to SCC | AMP XI.M32, "One-Time Inspection" | Yes | BWR/PWR
Yes | Yes | No | No | VII | F2 | A-788b | #VALUE! |  | N | VII.F2.A-788b | 3.3-1, 254 | Heat exchanger components | Aluminum | Air, condensation | Cracking due to SCC | AMP XI.M36, "External Surfaces Monitoring of Mechanical Components" | Yes | BWR/PWR
Yes | Yes | No | No | VII | F2 | A-788c | #VALUE! |  | N | VII.F2.A-788c | 3.3-1, 254 | Heat exchanger components | Aluminum | Air, condensation | Cracking due to SCC | AMP XI.M38, "Inspection of Internal Surfaces in Miscellaneous Piping and Ducting Components" | Yes | BWR/PWR
Yes | Yes | No | No | VII | F2 | A-788d | #VALUE! |  | N | VII.F2.A-788d | 3.3-1, 254 | Heat exchanger components | Aluminum | Air, condensation | Cracking due to SCC | AMP XI.M42, "Internal Coatings/Linings for In-Scope Piping, Piping Components, Heat Exchangers, and Tanks" | Yes | BWR/PWR
Yes | Yes | No | No | VII | F3 | A-788a | #VALUE! |  | N | VII.F3.A-788a | 3.3-1, 254 | Heat exchanger components | Aluminum | Air, condensation | Cracking due to SCC | AMP XI.M32, "One-Time Inspection" | Yes | BWR/PWR
Yes | Yes | No | No | VII | F3 | A-788b | #VALUE! |  | N | VII.F3.A-788b | 3.3-1, 254 | Heat exchanger components | Aluminum | Air, condensation | Cracking due to SCC | AMP XI.M36, "External Surfaces Monitoring of Mechanical Components" | Yes | BWR/PWR
Yes | Yes | No | No | VII | F3 | A-788c | #VALUE! |  | N | VII.F3.A-788c | 3.3-1, 254 | Heat exchanger components | Aluminum | Air, condensation | Cracking due to SCC | AMP XI.M38, "Inspection of Internal Surfaces in Miscellaneous Piping and Ducting Components" | Yes | BWR/PWR
Yes | Yes | No | No | VII | F3 | A-788d | #VALUE! |  | N | VII.F3.A-788d | 3.3-1, 254 | Heat exchanger components | Aluminum | Air, condensation | Cracking due to SCC | AMP XI.M42, "Internal Coatings/Linings for In-Scope Piping, Piping Components, Heat Exchangers, and Tanks" | Yes | BWR/PWR
Yes | Yes | No | No | VII | F4 | A-788a | #VALUE! |  | N | VII.F4.A-788a | 3.3-1, 254 | Heat exchanger components | Aluminum | Air, condensation | Cracking due to SCC | AMP XI.M32, "One-Time Inspection" | Yes | BWR/PWR
Yes | Yes | No | No | VII | F4 | A-788b | #VALUE! |  | N | VII.F4.A-788b | 3.3-1, 254 | Heat exchanger components | Aluminum | Air, condensation | Cracking due to SCC | AMP XI.M36, "External Surfaces Monitoring of Mechanical Components" | Yes | BWR/PWR
Yes | Yes | No | No | VII | F4 | A-788c | #VALUE! |  | N | VII.F4.A-788c | 3.3-1, 254 | Heat exchanger components | Aluminum | Air, condensation | Cracking due to SCC | AMP XI.M38, "Inspection of Internal Surfaces in Miscellaneous Piping and Ducting Components" | Yes | BWR/PWR
Yes | Yes | No | No | VII | F4 | A-788d | #VALUE! |  | N | VII.F4.A-788d | 3.3-1, 254 | Heat exchanger components | Aluminum | Air, condensation | Cracking due to SCC | AMP XI.M42, "Internal Coatings/Linings for In-Scope Piping, Piping Components, Heat Exchangers, and Tanks" | Yes | BWR/PWR
Yes | Yes | No | No | VII | F1 | A-771a | #VALUE! |  | N | VII.F1.A-771a | 3.3-1, 242 | Heat exchanger components | Aluminum | Air, condensation | Loss of material due to pitting, crevice corrosion | AMP XI.M32, "One-Time Inspection" | Yes | BWR/PWR
Yes | Yes | No | No | VII | F1 | A-771b | #VALUE! |  | N | VII.F1.A-771b | 3.3-1, 242 | Heat exchanger components | Aluminum | Air, condensation | Loss of material due to pitting, crevice corrosion | AMP XI.M36, "External Surfaces Monitoring of Mechanical Components" | Yes | BWR/PWR
Yes | Yes | No | No | VII | F1 | A-771c | #VALUE! |  | N | VII.F1.A-771c | 3.3-1, 242 | Heat exchanger components | Aluminum | Air, condensation | Loss of material due to pitting, crevice corrosion | AMP XI.M38, "Inspection of Internal Surfaces in Miscellaneous Piping and Ducting Components" | Yes | BWR/PWR
Yes | Yes | No | No | VII | F1 | A-771d | #VALUE! |  | N | VII.F1.A-771d | 3.3-1, 242 | Heat exchanger components | Aluminum | Air, condensation | Loss of material due to pitting, crevice corrosion | AMP XI.M42, "Internal Coatings/Linings for In-Scope Piping, Piping Components, Heat Exchangers, and Tanks" | Yes | BWR/PWR
Yes | Yes | No | No | VII | F2 | A-771a | #VALUE! |  | N | VII.F2.A-771a | 3.3-1, 242 | Heat exchanger components | Aluminum | Air, condensation | Loss of material due to pitting, crevice corrosion | AMP XI.M32, "One-Time Inspection" | Yes | BWR/PWR
Yes | Yes | No | No | VII | F2 | A-771b | #VALUE! |  | N | VII.F2.A-771b | 3.3-1, 242 | Heat exchanger components | Aluminum | Air, condensation | Loss of material due to pitting, crevice corrosion | AMP XI.M36, "External Surfaces Monitoring of Mechanical Components" | Yes | BWR/PWR
Yes | Yes | No | No | VII | F2 | A-771c | #VALUE! |  | N | VII.F2.A-771c | 3.3-1, 242 | Heat exchanger components | Aluminum | Air, condensation | Loss of material due to pitting, crevice corrosion | AMP XI.M38, "Inspection of Internal Surfaces in Miscellaneous Piping and Ducting Components" | Yes | BWR/PWR
Yes | Yes | No | No | VII | F2 | A-771d | #VALUE! |  | N | VII.F2.A-771d | 3.3-1, 242 | Heat exchanger components | Aluminum | Air, condensation | Loss of material due to pitting, crevice corrosion | AMP XI.M42, "Internal Coatings/Linings for In-Scope Piping, Piping Components, Heat Exchangers, and Tanks" | Yes | BWR/PWR
Yes | Yes | No | No | VII | F3 | A-771a | #VALUE! |  | N | VII.F3.A-771a | 3.3-1, 242 | Heat exchanger components | Aluminum | Air, condensation | Loss of material due to pitting, crevice corrosion | AMP XI.M32, "One-Time Inspection" | Yes | BWR/PWR
Yes | Yes | No | No | VII | F3 | A-771b | #VALUE! |  | N | VII.F3.A-771b | 3.3-1, 242 | Heat exchanger components | Aluminum | Air, condensation | Loss of material due to pitting, crevice corrosion | AMP XI.M36, "External Surfaces Monitoring of Mechanical Components" | Yes | BWR/PWR
Yes | Yes | No | No | VII | F3 | A-771c | #VALUE! |  | N | VII.F3.A-771c | 3.3-1, 242 | Heat exchanger components | Aluminum | Air, condensation | Loss of material due to pitting, crevice corrosion | AMP XI.M38, "Inspection of Internal Surfaces in Miscellaneous Piping and Ducting Components" | Yes | BWR/PWR
Yes | Yes | No | No | VII | F3 | A-771d | #VALUE! |  | N | VII.F3.A-771d | 3.3-1, 242 | Heat exchanger components | Aluminum | Air, condensation | Loss of material due to pitting, crevice corrosion | AMP XI.M42, "Internal Coatings/Linings for In-Scope Piping, Piping Components, Heat Exchangers, and Tanks" | Yes | BWR/PWR
Yes | Yes | No | No | VII | F4 | A-771a | #VALUE! |  | N | VII.F4.A-771a | 3.3-1, 242 | Heat exchanger components | Aluminum | Air, condensation | Loss of material due to pitting, crevice corrosion | AMP XI.M32, "One-Time Inspection" | Yes | BWR/PWR
Yes | Yes | No | No | VII | F4 | A-771b | #VALUE! |  | N | VII.F4.A-771b | 3.3-1, 242 | Heat exchanger components | Aluminum | Air, condensation | Loss of material due to pitting, crevice corrosion | AMP XI.M36, "External Surfaces Monitoring of Mechanical Components" | Yes | BWR/PWR
Yes | Yes | No | No | VII | F4 | A-771c | #VALUE! |  | N | VII.F4.A-771c | 3.3-1, 242 | Heat exchanger components | Aluminum | Air, condensation | Loss of material due to pitting, crevice corrosion | AMP XI.M38, "Inspection of Internal Surfaces in Miscellaneous Piping and Ducting Components" | Yes | BWR/PWR
Yes | Yes | No | No | VII | F4 | A-771d | #VALUE! |  | N | VII.F4.A-771d | 3.3-1, 242 | Heat exchanger components | Aluminum | Air, condensation | Loss of material due to pitting, crevice corrosion | AMP XI.M42, "Internal Coatings/Linings for In-Scope Piping, Piping Components, Heat Exchangers, and Tanks" | Yes | BWR/PWR
Yes | Yes | No | No | VII | E5 | A-769a | #VALUE! |  | N | VII.E5.A-769a | 3.3-1, 240 | Heat exchanger components | Aluminum | Waste water | Loss of material due to pitting, crevice corrosion | AMP XI.M32, "One-Time Inspection" | Yes | BWR/PWR
Yes | Yes | No | No | VII | E5 | A-769b | #VALUE! |  | N | VII.E5.A-769b | 3.3-1, 240 | Heat exchanger components | Aluminum | Waste water | Loss of material due to pitting, crevice corrosion | AMP XI.M36, "External Surfaces Monitoring of Mechanical Components" | Yes | BWR/PWR
Yes | Yes | No | No | VII | E5 | A-769c | #VALUE! |  | N | VII.E5.A-769c | 3.3-1, 240 | Heat exchanger components | Aluminum | Waste water | Loss of material due to pitting, crevice corrosion | AMP XI.M38, "Inspection of Internal Surfaces in Miscellaneous Piping and Ducting Components" | Yes | BWR/PWR
Yes | Yes | No | No | VII | E5 | A-769d | #VALUE! |  | N | VII.E5.A-769d | 3.3-1, 240 | Heat exchanger components | Aluminum | Waste water | Loss of material due to pitting, crevice corrosion | AMP XI.M42, "Internal Coatings/Linings for In-Scope Piping, Piping Components, Heat Exchangers, and Tanks" | Yes | BWR/PWR
Yes | No | No | No | V | A | EP-94 | #VALUE! |  | M | V.A.EP-94 | 3.2-1, 032 | Heat exchanger components | Copper alloy | Closed-cycle cooling water | Loss of material due to pitting, crevice corrosion, MIC | AMP XI.M21A, "Closed Treated Water Systems" | No | PWR | EP-13 | V.A-5(EP-13)
Yes | No | No | No | V | D1 | EP-94 | #VALUE! |  | M | V.D1.EP-94 | 3.2-1, 032 | Heat exchanger components | Copper alloy | Closed-cycle cooling water | Loss of material due to pitting, crevice corrosion, MIC | AMP XI.M21A, "Closed Treated Water Systems" | No | PWR | EP-13 | V.D1-2(EP-13)
Yes | No | No | No | V | D2 | EP-94 | #VALUE! |  | M | V.D2.EP-94 | 3.2-1, 032 | Heat exchanger components | Copper alloy | Closed-cycle cooling water | Loss of material due to pitting, crevice corrosion, MIC | AMP XI.M21A, "Closed Treated Water Systems" | No | BWR | EP-13 | V.D2-3(EP-13)
Yes | No | No | No | VII | E1 | AP-203 | #VALUE! |  | M | VII.E1.AP-203 | 3.3-1, 046 | Heat exchanger components | Copper alloy | Closed-cycle cooling water | Loss of material due to pitting, crevice corrosion, MIC | AMP XI.M21A, "Closed Treated Water Systems" | No | PWR | AP-34 | VII.E1-2(AP-34)
Yes | No | No | No | VII | F1 | AP-203 | #VALUE! |  | M | VII.F1.AP-203 | 3.3-1, 046 | Heat exchanger components | Copper alloy | Closed-cycle cooling water | Loss of material due to pitting, crevice corrosion, MIC | AMP XI.M21A, "Closed Treated Water Systems" | No | BWR/PWR | AP-34 | VII.F1-8(AP-34)
Yes | No | No | No | VII | F3 | AP-203 | #VALUE! |  | M | VII.F3.AP-203 | 3.3-1, 046 | Heat exchanger components | Copper alloy | Closed-cycle cooling water | Loss of material due to pitting, crevice corrosion, MIC | AMP XI.M21A, "Closed Treated Water Systems" | No | BWR/PWR | AP-34 | VII.F3-8(AP-34)
Yes | No | No | No | VII | C1 | AP-179 | #VALUE! |  | M | VII.C1.AP-179 | 3.3-1, 038 | Heat exchanger components | Copper alloy | Raw water | Loss of material due to general, pitting, crevice corrosion, MIC; flow blockage due to fouling | AMP XI.M20, "Open-Cycle Cooling Water System" | No | BWR/PWR | A-65 | VII.C1-3(A-65)
Yes | No | No | No | V | A | EP-37 | #VALUE! |  | M | V.A.EP-37 | 3.2-1, 034 | Heat exchanger components | Copper alloy (>15% Zn or >8% Al) | Closed-cycle cooling water, treated water | Loss of material due to selective leaching | AMP XI.M33, "Selective Leaching" | No | PWR |  | V.A-6(EP-37)
Yes | No | No | No | V | B | EP-37 | #VALUE! |  | M | V.B.EP-37 | 3.2-1, 034 | Heat exchanger components | Copper alloy (>15% Zn or >8% Al) | Closed-cycle cooling water, treated water | Loss of material due to selective leaching | AMP XI.M33, "Selective Leaching" | No | BWR |  | V.B-5(EP-37)
Yes | No | No | No | V | D1 | EP-37 | #VALUE! |  | M | V.D1.EP-37 | 3.2-1, 034 | Heat exchanger components | Copper alloy (>15% Zn or >8% Al) | Closed-cycle cooling water, treated water | Loss of material due to selective leaching | AMP XI.M33, "Selective Leaching" | No | PWR |  | V.D1-3(EP-37)
Yes | No | No | No | V | D2 | EP-37 | #VALUE! |  | M | V.D2.EP-37 | 3.2-1, 034 | Heat exchanger components | Copper alloy (>15% Zn or >8% Al) | Closed-cycle cooling water, treated water | Loss of material due to selective leaching | AMP XI.M33, "Selective Leaching" | No | BWR |  | V.D2-4(EP-37)
No | No | No | No | VII | C1 | A-66 | #VALUE! |  |  | VII.C1.A-66 | 3.3-1, 072 | Heat exchanger components | Copper alloy (>15% Zn or >8% Al) | Raw water | Loss of material due to selective leaching | AMP XI.M33, "Selective Leaching" | No | BWR/PWR |  | VII.C1-4(A-66)
No | No | No | No | VII | E1 | AP-65 | #VALUE! |  |  | VII.E1.AP-65 | 3.3-1, 072 | Heat exchanger components | Copper alloy (>15% Zn or >8% Al) | Treated water | Loss of material due to selective leaching | AMP XI.M33, "Selective Leaching" | No | PWR |  | VII.E1-3(AP-65)
No | No | No | No | VII | F1 | AP-65 | #VALUE! |  |  | VII.F1.AP-65 | 3.3-1, 072 | Heat exchanger components | Copper alloy (>15% Zn or >8% Al) | Treated water | Loss of material due to selective leaching | AMP XI.M33, "Selective Leaching" | No | BWR/PWR |  | VII.F1-9(AP-65)
No | No | No | No | VII | F3 | AP-65 | #VALUE! |  |  | VII.F3.AP-65 | 3.3-1, 072 | Heat exchanger components | Copper alloy (>15% Zn or >8% Al) | Treated water | Loss of material due to selective leaching | AMP XI.M33, "Selective Leaching" | No | BWR/PWR |  | VII.F3-9(AP-65)
Yes | No | No | No | VII | E5 | AP-276 | #VALUE! |  | M | VII.E5.AP-276 | 3.3-1, 095 | Heat exchanger components | Nickel alloy | Waste Water | Loss of material due to pitting, crevice corrosion, MIC; flow blockage due to fouling | AMP XI.M38, "Inspection of Internal Surfaces in Miscellaneous Piping and Ducting Components" | No | BWR/PWR | New Record in GALL 2
Yes | No | No | No | V | A | EP-93 | #VALUE! |  | M | V.A.EP-93 | 3.2-1, 031 | Heat exchanger components | Stainless steel | Closed-cycle cooling water | Loss of material due to pitting, crevice corrosion, MIC | AMP XI.M21A, "Closed Treated Water Systems" | No | PWR | E-19 | V.A-7(E-19)
Yes | No | No | No | V | D1 | EP-93 | #VALUE! |  | M | V.D1.EP-93 | 3.2-1, 031 | Heat exchanger components | Stainless steel | Closed-cycle cooling water | Loss of material due to pitting, crevice corrosion, MIC | AMP XI.M21A, "Closed Treated Water Systems" | No | PWR | E-19 | V.D1-4(E-19)
Yes | No | No | No | V | D2 | EP-93 | #VALUE! |  | M | V.D2.EP-93 | 3.2-1, 031 | Heat exchanger components | Stainless steel | Closed-cycle cooling water | Loss of material due to pitting, crevice corrosion, MIC | AMP XI.M21A, "Closed Treated Water Systems" | No | BWR | E-19 | V.D2-5(E-19)
Yes | No | No | No | VIII | E | S-25 | #VALUE! |  | M | VIII.E.S-25 | 3.4-1, 026 | Heat exchanger components | Stainless steel | Closed-cycle cooling water | Loss of material due to pitting, crevice corrosion, MIC | AMP XI.M21A, "Closed Treated Water Systems" | No | BWR/PWR |  | VIII.E-2(S-25)
Yes | No | No | No | VIII | F | S-25 | #VALUE! |  | M | VIII.F.S-25 | 3.4-1, 026 | Heat exchanger components | Stainless steel | Closed-cycle cooling water | Loss of material due to pitting, crevice corrosion, MIC | AMP XI.M21A, "Closed Treated Water Systems" | No | PWR |  | VIII.F-1(S-25)
Yes | No | No | No | VIII | G | S-25 | #VALUE! |  | M | VIII.G.S-25 | 3.4-1, 026 | Heat exchanger components | Stainless steel | Closed-cycle cooling water | Loss of material due to pitting, crevice corrosion, MIC | AMP XI.M21A, "Closed Treated Water Systems" | No | PWR |  | VIII.G-2(S-25)
No | No | No | No | VIII | G | SP-79 | #VALUE! |  |  | VIII.G.SP-79 | 3.4-1, 044 | Heat exchanger components | Stainless steel | Lubricating oil | Loss of material due to pitting, crevice corrosion, MIC | AMP XI.M39, "Lubricating Oil Analysis," and AMP XI.M32, "One-Time Inspection" | No | PWR | S-20 | VIII.G-3(S-20)
Yes | No | No | No | V | A | EP-91 | #VALUE! |  | M | V.A.EP-91 | 3.2-1, 025 | Heat exchanger components | Stainless steel | Raw water | Loss of material due to pitting, crevice corrosion, MIC; flow blockage due to fouling | AMP XI.M20, "Open-Cycle Cooling Water System" | No | PWR | E-20 | V.A-8(E-20)
Yes | No | No | No | V | D1 | EP-91 | #VALUE! |  | M | V.D1.EP-91 | 3.2-1, 025 | Heat exchanger components | Stainless steel | Raw water | Loss of material due to pitting, crevice corrosion, MIC; flow blockage due to fouling | AMP XI.M20, "Open-Cycle Cooling Water System" | No | PWR | E-20 | V.D1-5(E-20)
Yes | No | No | No | V | D2 | EP-91 | #VALUE! |  | M | V.D2.EP-91 | 3.2-1, 025 | Heat exchanger components | Stainless steel | Raw water | Loss of material due to pitting, crevice corrosion, MIC; flow blockage due to fouling | AMP XI.M20, "Open-Cycle Cooling Water System" | No | BWR | E-20 | V.D2-6(E-20)
Yes | No | No | No | VIII | E | SP-117 | #VALUE! |  | M | VIII.E.SP-117 | 3.4-1, 019 | Heat exchanger components | Stainless steel | Raw water | Loss of material due to pitting, crevice corrosion, MIC; flow blockage due to fouling | AMP XI.M20, "Open-Cycle Cooling Water System" | No | BWR/PWR | S-26 | VIII.E-3(S-26)
Yes | No | No | No | VIII | F | SP-117 | #VALUE! |  | M | VIII.F.SP-117 | 3.4-1, 019 | Heat exchanger components | Stainless steel | Raw water | Loss of material due to pitting, crevice corrosion, MIC; flow blockage due to fouling | AMP XI.M20, "Open-Cycle Cooling Water System" | No | PWR | S-26 | VIII.F-2(S-26)
Yes | No | No | No | VIII | G | SP-117 | #VALUE! |  | M | VIII.G.SP-117 | 3.4-1, 019 | Heat exchanger components | Stainless steel | Raw water | Loss of material due to pitting, crevice corrosion, MIC; flow blockage due to fouling | AMP XI.M20, "Open-Cycle Cooling Water System" | No | PWR | S-26 | VIII.G-4(S-26)
No | No | No | No | VII | E1 | AP-118 | #VALUE! |  |  | VII.E1.AP-118 | 3.3-1, 020 | Heat exchanger components | Stainless steel | Treated borated water >60°C (>140°F) | Cracking due to SCC | AMP XI.M2, "Water Chemistry," and AMP XI.M32, "One-Time Inspection" | No | PWR | A-84 | VII.E1-5(A-84)
No | No | No | No | VIII | F | SP-85 | #VALUE! |  |  | VIII.F.SP-85 | 3.4-1, 011 | Heat exchanger components | Stainless steel | Treated water >60°C (>140°F) | Cracking due to SCC | AMP XI.M2, "Water Chemistry," and AMP XI.M32, "One-Time Inspection" | No | PWR | S-39 | VIII.F-3(S-39)
Yes | No | No | No | VII | E5 | AP-275 | #VALUE! |  | M | VII.E5.AP-275 | 3.3-1, 095 | Heat exchanger components | Stainless steel | Waste Water | Loss of material due to pitting, crevice corrosion, MIC; flow blockage due to fouling | AMP XI.M38, "Inspection of Internal Surfaces in Miscellaneous Piping and Ducting Components" | No | BWR/PWR | New Record in GALL 2
Yes | Yes | No | No | VII | F1 | A-770a | #VALUE! |  | N | VII.F1.A-770a | 3.3-1, 241 | Heat exchanger components | Stainless steel, nickel alloy | Air, condensation | Loss of material due to pitting, crevice corrosion | AMP XI.M32, "One-Time Inspection" | Yes | BWR/PWR
Yes | Yes | No | No | VII | F1 | A-770b | #VALUE! |  | N | VII.F1.A-770b | 3.3-1, 241 | Heat exchanger components | Stainless steel, nickel alloy | Air, condensation | Loss of material due to pitting, crevice corrosion | AMP XI.M36, "External Surfaces Monitoring of Mechanical Components" | Yes | BWR/PWR
Yes | Yes | No | No | VII | F1 | A-770c | #VALUE! |  | N | VII.F1.A-770c | 3.3-1, 241 | Heat exchanger components | Stainless steel, nickel alloy | Air, condensation | Loss of material due to pitting, crevice corrosion | AMP XI.M38, "Inspection of Internal Surfaces in Miscellaneous Piping and Ducting Components" | Yes | BWR/PWR
Yes | Yes | No | No | VII | F1 | A-770d | #VALUE! |  | N | VII.F1.A-770d | 3.3-1, 241 | Heat exchanger components | Stainless steel, nickel alloy | Air, condensation | Loss of material due to pitting, crevice corrosion | AMP XI.M42, "Internal Coatings/Linings for In-Scope Piping, Piping Components, Heat Exchangers, and Tanks" | Yes | BWR/PWR
Yes | Yes | No | No | VII | F2 | A-770a | #VALUE! |  | N | VII.F2.A-770a | 3.3-1, 241 | Heat exchanger components | Stainless steel, nickel alloy | Air, condensation | Loss of material due to pitting, crevice corrosion | AMP XI.M32, "One-Time Inspection" | Yes | BWR/PWR
Yes | Yes | No | No | VII | F2 | A-770b | #VALUE! |  | N | VII.F2.A-770b | 3.3-1, 241 | Heat exchanger components | Stainless steel, nickel alloy | Air, condensation | Loss of material due to pitting, crevice corrosion | AMP XI.M36, "External Surfaces Monitoring of Mechanical Components" | Yes | BWR/PWR
Yes | Yes | No | No | VII | F2 | A-770c | #VALUE! |  | N | VII.F2.A-770c | 3.3-1, 241 | Heat exchanger components | Stainless steel, nickel alloy | Air, condensation | Loss of material due to pitting, crevice corrosion | AMP XI.M38, "Inspection of Internal Surfaces in Miscellaneous Piping and Ducting Components" | Yes | BWR/PWR
Yes | Yes | No | No | VII | F2 | A-770d | #VALUE! |  | N | VII.F2.A-770d | 3.3-1, 241 | Heat exchanger components | Stainless steel, nickel alloy | Air, condensation | Loss of material due to pitting, crevice corrosion | AMP XI.M42, "Internal Coatings/Linings for In-Scope Piping, Piping Components, Heat Exchangers, and Tanks" | Yes | BWR/PWR
Yes | Yes | No | No | VII | F3 | A-770a | #VALUE! |  | N | VII.F3.A-770a | 3.3-1, 241 | Heat exchanger components | Stainless steel, nickel alloy | Air, condensation | Loss of material due to pitting, crevice corrosion | AMP XI.M32, "One-Time Inspection" | Yes | BWR/PWR
Yes | Yes | No | No | VII | F3 | A-770b | #VALUE! |  | N | VII.F3.A-770b | 3.3-1, 241 | Heat exchanger components | Stainless steel, nickel alloy | Air, condensation | Loss of material due to pitting, crevice corrosion | AMP XI.M36, "External Surfaces Monitoring of Mechanical Components" | Yes | BWR/PWR
Yes | Yes | No | No | VII | F3 | A-770c | #VALUE! |  | N | VII.F3.A-770c | 3.3-1, 241 | Heat exchanger components | Stainless steel, nickel alloy | Air, condensation | Loss of material due to pitting, crevice corrosion | AMP XI.M38, "Inspection of Internal Surfaces in Miscellaneous Piping and Ducting Components" | Yes | BWR/PWR
Yes | Yes | No | No | VII | F3 | A-770d | #VALUE! |  | N | VII.F3.A-770d | 3.3-1, 241 | Heat exchanger components | Stainless steel, nickel alloy | Air, condensation | Loss of material due to pitting, crevice corrosion | AMP XI.M42, "Internal Coatings/Linings for In-Scope Piping, Piping Components, Heat Exchangers, and Tanks" | Yes | BWR/PWR
Yes | Yes | No | No | VII | F4 | A-770a | #VALUE! |  | N | VII.F4.A-770a | 3.3-1, 241 | Heat exchanger components | Stainless steel, nickel alloy | Air, condensation | Loss of material due to pitting, crevice corrosion | AMP XI.M32, "One-Time Inspection" | Yes | BWR/PWR
Yes | Yes | No | No | VII | F4 | A-770b | #VALUE! |  | N | VII.F4.A-770b | 3.3-1, 241 | Heat exchanger components | Stainless steel, nickel alloy | Air, condensation | Loss of material due to pitting, crevice corrosion | AMP XI.M36, "External Surfaces Monitoring of Mechanical Components" | Yes | BWR/PWR
Yes | Yes | No | No | VII | F4 | A-770c | #VALUE! |  | N | VII.F4.A-770c | 3.3-1, 241 | Heat exchanger components | Stainless steel, nickel alloy | Air, condensation | Loss of material due to pitting, crevice corrosion | AMP XI.M38, "Inspection of Internal Surfaces in Miscellaneous Piping and Ducting Components" | Yes | BWR/PWR
Yes | Yes | No | No | VII | F4 | A-770d | #VALUE! |  | N | VII.F4.A-770d | 3.3-1, 241 | Heat exchanger components | Stainless steel, nickel alloy | Air, condensation | Loss of material due to pitting, crevice corrosion | AMP XI.M42, "Internal Coatings/Linings for In-Scope Piping, Piping Components, Heat Exchangers, and Tanks" | Yes | BWR/PWR
Yes | No | No | No | VII | E3 | AP-191 | #VALUE! |  | M | VII.E3.AP-191 | 3.3-1, 047 | Heat exchanger components | Stainless steel, steel with stainless steel cladding | Closed-cycle cooling water | Loss of material due to pitting, crevice corrosion, MIC | AMP XI.M21A, "Closed Treated Water Systems" | No | BWR | A-67 | VII.E3-1(A-67)
Yes | No | No | No | VII | E4 | AP-191 | #VALUE! |  | M | VII.E4.AP-191 | 3.3-1, 047 | Heat exchanger components | Stainless steel, steel with stainless steel cladding | Closed-cycle cooling water | Loss of material due to pitting, crevice corrosion, MIC | AMP XI.M21A, "Closed Treated Water Systems" | No | BWR | A-67 | VII.E4-1(A-67)
No | No | No | No | VII | E3 | AP-192 | #VALUE! |  |  | VII.E3.AP-192 | 3.3-1, 044 | Heat exchanger components | Stainless steel, steel with stainless steel cladding | Closed-cycle cooling water >60°C (>140°F) | Cracking due to SCC | AMP XI.M21A, "Closed Treated Water Systems" | No | BWR | A-68 | VII.E3-2(A-68)
No | No | No | No | VII | E3 | AP-112 | #VALUE! |  |  | VII.E3.AP-112 | 3.3-1, 020 | Heat exchanger components | Stainless steel, steel with stainless steel cladding | Treated water >60°C (>140°F) | Cracking due to SCC | AMP XI.M2, "Water Chemistry," and AMP XI.M32, "One-Time Inspection" | No | BWR | A-71 | VII.E3-3(A-71)
Yes | No | No | No | VII | A4 | AP-111 | #VALUE! |  | M | VII.A4.AP-111 | 3.3-1, 203 | Heat exchanger components | Stainless steel, steel with stainless steel cladding, nickel alloy | Treated water | Loss of material due to pitting, crevice corrosion, MIC | AMP XI.M2, "Water Chemistry," and AMP XI.M32, "One-Time Inspection" | No | BWR | A-70 | VII.A4-2(A-70)
Yes | No | No | No | VII | I | AP-41 | #VALUE! |  | M | VII.I.AP-41 | 3.3-1, 080 | Heat exchanger components | Steel | Air – indoor uncontrolled | Loss of material due to general, pitting, crevice corrosion | AMP XI.M36, "External Surfaces Monitoring of Mechanical Components" | No | BWR/PWR
Yes | No | No | No | VII | I | AP-40 | #VALUE! |  | M | VII.I.AP-40 | 3.3-1, 080 | Heat exchanger components | Steel | Air – outdoor | Loss of material due to general, pitting, crevice corrosion | AMP XI.M36, "External Surfaces Monitoring of Mechanical Components" | No | BWR/PWR
Yes | No | No | No | V | A | EP-92 | #VALUE! |  | M | V.A.EP-92 | 3.2-1, 030 | Heat exchanger components | Steel | Closed-cycle cooling water | Loss of material due to general, pitting, crevice corrosion, MIC | AMP XI.M21A, "Closed Treated Water Systems" | No | PWR | E-17 | V.A-9(E-17)
Yes | No | No | No | V | D1 | EP-92 | #VALUE! |  | M | V.D1.EP-92 | 3.2-1, 030 | Heat exchanger components | Steel | Closed-cycle cooling water | Loss of material due to general, pitting, crevice corrosion, MIC | AMP XI.M21A, "Closed Treated Water Systems" | No | PWR | E-17 | V.D1-6(E-17)
Yes | No | No | No | V | D2 | EP-92 | #VALUE! |  | M | V.D2.EP-92 | 3.2-1, 030 | Heat exchanger components | Steel | Closed-cycle cooling water | Loss of material due to general, pitting, crevice corrosion, MIC | AMP XI.M21A, "Closed Treated Water Systems" | No | BWR | E-17 | V.D2-7(E-17)
Yes | No | No | No | VII | A3 | AP-189 | #VALUE! |  | M | VII.A3.AP-189 | 3.3-1, 046 | Heat exchanger components | Steel | Closed-cycle cooling water | Loss of material due to general, pitting, crevice corrosion, MIC | AMP XI.M21A, "Closed Treated Water Systems" | No | PWR | A-63 | VII.A3-3(A-63)
Yes | No | No | No | VII | A4 | AP-189 | #VALUE! |  | M | VII.A4.AP-189 | 3.3-1, 046 | Heat exchanger components | Steel | Closed-cycle cooling water | Loss of material due to general, pitting, crevice corrosion, MIC | AMP XI.M21A, "Closed Treated Water Systems" | No | BWR | A-63 | VII.A4-3(A-63)
Yes | No | No | No | VII | C2 | AP-189 | #VALUE! |  | M | VII.C2.AP-189 | 3.3-1, 046 | Heat exchanger components | Steel | Closed-cycle cooling water | Loss of material due to general, pitting, crevice corrosion, MIC | AMP XI.M21A, "Closed Treated Water Systems" | No | BWR/PWR | A-63 | VII.C2-1(A-63)
Yes | No | No | No | VII | E1 | AP-189 | #VALUE! |  | M | VII.E1.AP-189 | 3.3-1, 046 | Heat exchanger components | Steel | Closed-cycle cooling water | Loss of material due to general, pitting, crevice corrosion, MIC | AMP XI.M21A, "Closed Treated Water Systems" | No | PWR | A-63 | VII.E1-6(A-63)
Yes | No | No | No | VII | E3 | AP-189 | #VALUE! |  | M | VII.E3.AP-189 | 3.3-1, 046 | Heat exchanger components | Steel | Closed-cycle cooling water | Loss of material due to general, pitting, crevice corrosion, MIC | AMP XI.M21A, "Closed Treated Water Systems" | No | BWR | A-63 | VII.E3-4(A-63)
Yes | No | No | No | VII | E4 | AP-189 | #VALUE! |  | M | VII.E4.AP-189 | 3.3-1, 046 | Heat exchanger components | Steel | Closed-cycle cooling water | Loss of material due to general, pitting, crevice corrosion, MIC | AMP XI.M21A, "Closed Treated Water Systems" | No | BWR | A-63 | VII.E4-2(A-63)
Yes | No | No | No | VII | F1 | AP-189 | #VALUE! |  | M | VII.F1.AP-189 | 3.3-1, 046 | Heat exchanger components | Steel | Closed-cycle cooling water | Loss of material due to general, pitting, crevice corrosion, MIC | AMP XI.M21A, "Closed Treated Water Systems" | No | BWR/PWR | A-63 | VII.F1-11(A-63)
Yes | No | No | No | VII | F2 | AP-189 | #VALUE! |  | M | VII.F2.AP-189 | 3.3-1, 046 | Heat exchanger components | Steel | Closed-cycle cooling water | Loss of material due to general, pitting, crevice corrosion, MIC | AMP XI.M21A, "Closed Treated Water Systems" | No | BWR/PWR | A-63 | VII.F2-9(A-63)
Yes | No | No | No | VII | F3 | AP-189 | #VALUE! |  | M | VII.F3.AP-189 | 3.3-1, 046 | Heat exchanger components | Steel | Closed-cycle cooling water | Loss of material due to general, pitting, crevice corrosion, MIC | AMP XI.M21A, "Closed Treated Water Systems" | No | BWR/PWR | A-63 | VII.F3-11(A-63)
Yes | No | No | No | VII | F4 | AP-189 | #VALUE! |  | M | VII.F4.AP-189 | 3.3-1, 046 | Heat exchanger components | Steel | Closed-cycle cooling water | Loss of material due to general, pitting, crevice corrosion, MIC | AMP XI.M21A, "Closed Treated Water Systems" | No | BWR/PWR | A-63 | VII.F4-8(A-63)
Yes | No | No | No | VIII | A | S-23 | #VALUE! |  | M | VIII.A.S-23 | 3.4-1, 025 | Heat exchanger components | Steel | Closed-cycle cooling water | Loss of material due to general, pitting, crevice corrosion, MIC | AMP XI.M21A, "Closed Treated Water Systems" | No | BWR/PWR |  | VIII.A-1(S-23)
Yes | No | No | No | VIII | E | S-23 | #VALUE! |  | M | VIII.E.S-23 | 3.4-1, 025 | Heat exchanger components | Steel | Closed-cycle cooling water | Loss of material due to general, pitting, crevice corrosion, MIC | AMP XI.M21A, "Closed Treated Water Systems" | No | BWR/PWR |  | VIII.E-5(S-23)
Yes | No | No | No | VIII | F | S-23 | #VALUE! |  | M | VIII.F.S-23 | 3.4-1, 025 | Heat exchanger components | Steel | Closed-cycle cooling water | Loss of material due to general, pitting, crevice corrosion, MIC | AMP XI.M21A, "Closed Treated Water Systems" | No | PWR |  | VIII.F-4(S-23)
Yes | No | No | No | VIII | G | S-23 | #VALUE! |  | M | VIII.G.S-23 | 3.4-1, 025 | Heat exchanger components | Steel | Closed-cycle cooling water | Loss of material due to general, pitting, crevice corrosion, MIC | AMP XI.M21A, "Closed Treated Water Systems" | No | PWR |  | VIII.G-5(S-23)
Yes | Yes | No | No | VII | C1 | A-417 | #VALUE! |  | N | VII.C1.A-417 | 3.3-1, 096b | Heat exchanger components | Steel | Condensation | Loss of material due to general, pitting, crevice corrosion | AMP XI.M36, "External Surfaces Monitoring of Mechanical Components" | No | BWR/PWR
Yes | Yes | No | No | VII | F1 | A-417 | #VALUE! |  | N | VII.F1.A-417 | 3.3-1, 096b | Heat exchanger components | Steel | Condensation | Loss of material due to general, pitting, crevice corrosion | AMP XI.M36, "External Surfaces Monitoring of Mechanical Components" | No | BWR/PWR
Yes | Yes | No | No | VII | F2 | A-417 | #VALUE! |  | N | VII.F2.A-417 | 3.3-1, 096b | Heat exchanger components | Steel | Condensation | Loss of material due to general, pitting, crevice corrosion | AMP XI.M36, "External Surfaces Monitoring of Mechanical Components" | No | BWR/PWR
Yes | Yes | No | No | VII | F3 | A-417 | #VALUE! |  | N | VII.F3.A-417 | 3.3-1, 096b | Heat exchanger components | Steel | Condensation | Loss of material due to general, pitting, crevice corrosion | AMP XI.M36, "External Surfaces Monitoring of Mechanical Components" | No | BWR/PWR
Yes | Yes | No | No | VII | F4 | A-417 | #VALUE! |  | N | VII.F4.A-417 | 3.3-1, 096b | Heat exchanger components | Steel | Condensation | Loss of material due to general, pitting, crevice corrosion | AMP XI.M36, "External Surfaces Monitoring of Mechanical Components" | No | BWR/PWR
Yes | Yes | No | No | V | A | E-473 | #VALUE! |  | N | V.A.E-473 | 3.2-1, 130 | Heat exchanger components | Steel | Lubricating oil | Loss of material due to general, pitting, crevice corrosion, MIC | AMP XI.M39, "Lubricating Oil Analysis," and AMP XI.M32, "One-Time Inspection" | No | BWR/PWR
Yes | Yes | No | No | V | D1 | E-473 | #VALUE! |  | N | V.D1.E-473 | 3.2-1, 130 | Heat exchanger components | Steel | Lubricating oil | Loss of material due to general, pitting, crevice corrosion, MIC | AMP XI.M39, "Lubricating Oil Analysis," and AMP XI.M32, "One-Time Inspection" | No | BWR/PWR
Yes | Yes | No | No | V | D2 | E-473 | #VALUE! |  | N | V.D2.E-473 | 3.2-1, 130 | Heat exchanger components | Steel | Lubricating oil | Loss of material due to general, pitting, crevice corrosion, MIC | AMP XI.M39, "Lubricating Oil Analysis," and AMP XI.M32, "One-Time Inspection" | No | BWR/PWR
Yes | No | No | No | VII | H2 | AP-131 | #VALUE! |  | M | VII.H2.AP-131 | 3.3-1, 098 | Heat exchanger components | Steel | Lubricating oil | Loss of material due to general, pitting, crevice corrosion, MIC | AMP XI.M39, "Lubricating Oil Analysis," and AMP XI.M32, "One-Time Inspection" | No | BWR/PWR | AP-39 | VII.H2-5(AP-39)
No | No | No | No | VIII | G | SP-76 | #VALUE! |  |  | VIII.G.SP-76 | 3.4-1, 041 | Heat exchanger components | Steel | Lubricating oil | Loss of material due to general, pitting, crevice corrosion, MIC | AMP XI.M39, "Lubricating Oil Analysis," and AMP XI.M32, "One-Time Inspection" | No | PWR | S-17 | VIII.G-6(S-17)
Yes | No | No | No | VIII | E | SP-146 | #VALUE! |  | M | VIII.E.SP-146 | 3.4-1, 019 | Heat exchanger components | Steel | Raw water | Loss of material due to general, pitting, crevice corrosion, MIC; flow blockage due to fouling | AMP XI.M20, "Open-Cycle Cooling Water System" | No | BWR/PWR | S-24 | VIII.E-6(S-24)
Yes | No | No | No | VIII | F | SP-146 | #VALUE! |  | M | VIII.F.SP-146 | 3.4-1, 019 | Heat exchanger components | Steel | Raw water | Loss of material due to general, pitting, crevice corrosion, MIC; flow blockage due to fouling | AMP XI.M20, "Open-Cycle Cooling Water System" | No | PWR | S-24 | VIII.F-5(S-24)
Yes | No | No | No | V | A | EP-90 | #VALUE! |  | M | V.A.EP-90 | 3.2-1, 023 | Heat exchanger components | Steel | Raw water | Loss of material due to general, pitting, crevice corrosion, MIC; flow blockage due to fouling | AMP XI.M20, "Open-Cycle Cooling Water System" | No | PWR | E-18 | V.A-10(E-18)
Yes | No | No | No | V | D1 | EP-90 | #VALUE! |  | M | V.D1.EP-90 | 3.2-1, 023 | Heat exchanger components | Steel | Raw water | Loss of material due to general, pitting, crevice corrosion, MIC; flow blockage due to fouling | AMP XI.M20, "Open-Cycle Cooling Water System" | No | PWR | E-18 | V.D1-7(E-18)
Yes | No | No | No | V | D2 | EP-90 | #VALUE! |  | M | V.D2.EP-90 | 3.2-1, 023 | Heat exchanger components | Steel | Raw water | Loss of material due to general, pitting, crevice corrosion, MIC; flow blockage due to fouling | AMP XI.M20, "Open-Cycle Cooling Water System" | No | BWR | E-18 | V.D2-8(E-18)
Yes | No | No | No | VII | C1 | AP-183 | #VALUE! |  | M | VII.C1.AP-183 | 3.3-1, 038 | Heat exchanger components | Steel | Raw water | Loss of material due to general, pitting, crevice corrosion, MIC; flow blockage due to fouling | AMP XI.M20, "Open-Cycle Cooling Water System" | No | BWR/PWR | A-64 | VII.C1-5(A-64)
Yes | No | No | No | VIII | G | SP-146 | #VALUE! |  | M | VIII.G.SP-146 | 3.4-1, 019 | Heat exchanger components | Steel | Raw water | Loss of material due to general, pitting, crevice corrosion, MIC; flow blockage due to fouling | AMP XI.M20, "Open-Cycle Cooling Water System" | No | PWR | S-24 | VIII.G-7(S-24)
Yes | No | No | No | VIII | E | SP-77 | #VALUE! |  | M | VIII.E.SP-77 | 3.4-1, 015 | Heat exchanger components | Steel | Treated water | Loss of material due to general, pitting, crevice, corrosion, MIC | AMP XI.M2, "Water Chemistry," and AMP XI.M32, "One-Time Inspection" | No | BWR/PWR | S-18 | VIII.E-7(S-18)
No | No | No | No | VII | J | AP-151 | #VALUE! |  |  | VII.J.AP-151 | 3.3-1, 122 | Heat exchanger components | Titanium | Air – indoor uncontrolled, air – outdoor | None | None | No | BWR/PWR | New Record in GALL 2
Yes | Yes | No | No | VIII | E | S-438 | #VALUE! |  | N | VIII.E.S-438 | 3.4-1, 091 | Heat exchanger components (for components not covered by NRC GL 89-13) | Steel, stainless steel, copper alloy | Raw water | Loss of material due to general (steel, copper alloy only), pitting, crevice corrosion, MIC; flow blockage due to fouling | AMP XI.M38, "Inspection of Internal Surfaces in Miscellaneous Piping and Ducting Components" | No | BWR/PWR
Yes | Yes | No | No | VIII | F | S-438 | #VALUE! |  | N | VIII.F.S-438 | 3.4-1, 091 | Heat exchanger components (for components not covered by NRC GL 89-13) | Steel, stainless steel, copper alloy | Raw water | Loss of material due to general (steel, copper alloy only), pitting, crevice corrosion, MIC; flow blockage due to fouling | AMP XI.M38, "Inspection of Internal Surfaces in Miscellaneous Piping and Ducting Components" | No | PWR
Yes | Yes | No | No | VIII | G | S-438 | #VALUE! |  | N | VIII.G.S-438 | 3.4-1, 091 | Heat exchanger components (for components not covered by NRC GL 89-13) | Steel, stainless steel, copper alloy | Raw water | Loss of material due to general (steel, copper alloy only), pitting, crevice corrosion, MIC; flow blockage due to fouling | AMP XI.M38, "Inspection of Internal Surfaces in Miscellaneous Piping and Ducting Components" | No | PWR
Yes | No | No | No | VII | E1 | A-100 | #VALUE! |  | M | VII.E1.A-100 | 3.3-1, 002 | Heat exchanger components and tubes | Stainless steel | Any | Cumulative fatigue damage due to fatigue | TLAA, SRP-SLR Section 4.3 "Metal Fatigue" | Yes | PWR |  | VII.E1-4(A-100)
No | No | No | No | VII | E1 | AP-119 | #VALUE! |  |  | VII.E1.AP-119 | 3.3-1, 008 | Heat exchanger components and tubes | Stainless steel | Treated borated water >60°C (>140°F) | Cracking due to cyclic loading | AMP XI.M1, "ASME Section XI Inservice Inspection, Subsections IWB, IWC, and IWD" | No | PWR | A-84 | VII.E1-5(A-84)
Yes | No | No | No | VIII | E | SP-80 | #VALUE! |  | M | VIII.E.SP-80 | 3.4-1, 085 | Heat exchanger components and tubes | Stainless steel, nickel alloy | Treated water | Loss of material due to pitting, crevice corrosion, MIC | AMP XI.M2, "Water Chemistry," and AMP XI.M32, "One-Time Inspection" | No | BWR/PWR | S-21 | VIII.E-4(S-21)
Yes | No | No | No | VII | C1 | AP-152a | #VALUE! |  | M | VII.C1.AP-152a | 3.3-1, 123 | Heat exchanger components other than tubes | Titanium | Raw water | Cracking due to SCC, flow blockage due to fouling | AMP XI.M20, "Open-Cycle Cooling Water System" | No | BWR/PWR | New Record in GALL 2
Yes | No | No | No | VII | C3 | AP-152a | #VALUE! |  | M | VII.C3.AP-152a | 3.3-1, 123 | Heat exchanger components other than tubes | Titanium | Raw water | Cracking due to SCC, flow blockage due to fouling | AMP XI.M20, "Open-Cycle Cooling Water System" | No | BWR/PWR | New Record in GALL 2
Yes | No | No | No | VII | E4 | AP-152a | #VALUE! |  | M | VII.E4.AP-152a | 3.3-1, 123 | Heat exchanger components other than tubes | Titanium | Raw water | Cracking due to SCC, flow blockage due to fouling | AMP XI.M20, "Open-Cycle Cooling Water System" | No | BWR/PWR | New Record in GALL 2
Yes | No | No | No | VII | H2 | AP-152a | #VALUE! |  | M | VII.H2.AP-152a | 3.3-1, 123 | Heat exchanger components other than tubes | Titanium | Raw water | Cracking due to SCC, flow blockage due to fouling | AMP XI.M20, "Open-Cycle Cooling Water System" | No | BWR/PWR | New Record in GALL 2
Yes | No | No | No | VII | C1 | AP-152b | #VALUE! |  | M | VII.C1.AP-152b | 3.3-1, 123 | Heat exchanger components other than tubes (for components not covered by NRC GL 89-13) | Titanium | Raw water | Cracking due to SCC, flow blockage due to fouling | AMP XI.M38, "Inspection of Internal Surfaces in Miscellaneous Piping and Ducting Components" | No | BWR/PWR | New Record in GALL 2
No | No | No | No | VII | H2 | AP-154 | #VALUE! |  |  | VII.H2.AP-154 | 3.3-1, 101 | Heat exchanger tubes | Aluminum | Lubricating oil | Reduction of heat transfer due to fouling | AMP XI.M39, "Lubricating Oil Analysis," and AMP XI.M32, "One-Time Inspection" | No | BWR/PWR | New Record in GALL 2
Yes | Yes | No | No | VIII | E | SP-113 | #VALUE! |  | N | VIII.E.SP-113 | 3.4-1, 045 | Heat exchanger tubes | Aluminum | Lubricating oil | Reduction of heat transfer due to fouling | AMP XI.M39, "Lubricating Oil Analysis," and AMP XI.M32, "One-Time Inspection" | No | BWR/PWR
Yes | No | No | No | VIII | G | SP-113 | #VALUE! |  | M | VIII.G.SP-113 | 3.4-1, 045 | Heat exchanger tubes | Aluminum | Lubricating oil | Reduction of heat transfer due to fouling | AMP XI.M39, "Lubricating Oil Analysis," and AMP XI.M32, "One-Time Inspection" | No | PWR | New Record in GALL 2
No | No | No | No | V | A | EP-100 | #VALUE! |  |  | V.A.EP-100 | 3.2-1, 033 | Heat exchanger tubes | Copper alloy | Closed-cycle cooling water | Reduction of heat transfer due to fouling | AMP XI.M21A, "Closed Treated Water Systems" | No | PWR | EP-39 | V.A-11(EP-39)
No | No | No | No | VII | C2 | AP-205 | #VALUE! |  |  | VII.C2.AP-205 | 3.3-1, 050 | Heat exchanger tubes | Copper Alloy | Closed-cycle cooling water | Reduction of heat transfer due to fouling | AMP XI.M21A, "Closed Treated Water Systems" | No | BWR/PWR | AP-80 | VII.C2-2(AP-80)
No | No | No | No | VII | F1 | AP-205 | #VALUE! |  |  | VII.F1.AP-205 | 3.3-1, 050 | Heat exchanger tubes | Copper Alloy | Closed-cycle cooling water | Reduction of heat transfer due to fouling | AMP XI.M21A, "Closed Treated Water Systems" | No | BWR/PWR | AP-80 | VII.F1-12(AP-80)
No | No | No | No | VII | F2 | AP-205 | #VALUE! |  |  | VII.F2.AP-205 | 3.3-1, 050 | Heat exchanger tubes | Copper Alloy | Closed-cycle cooling water | Reduction of heat transfer due to fouling | AMP XI.M21A, "Closed Treated Water Systems" | No | BWR/PWR | AP-80 | VII.F2-10(AP-80)
No | No | No | No | VII | F3 | AP-205 | #VALUE! |  |  | VII.F3.AP-205 | 3.3-1, 050 | Heat exchanger tubes | Copper Alloy | Closed-cycle cooling water | Reduction of heat transfer due to fouling | AMP XI.M21A, "Closed Treated Water Systems" | No | BWR/PWR | AP-80 | VII.F3-12(AP-80)
Yes | Yes | No | No | VII | F4 | AP-205 | #VALUE! |  | N | VII.F4.AP-205 | 3.3-1, 050 | Heat exchanger tubes | Copper Alloy | Closed-cycle cooling water | Reduction of heat transfer due to fouling | AMP XI.M21A, "Closed Treated Water Systems" | No | BWR/PWR
No | No | No | No | VIII | E | SP-57 | #VALUE! |  |  | VIII.E.SP-57 | 3.4-1, 028 | Heat exchanger tubes | Copper alloy | Closed-cycle cooling water | Reduction of heat transfer due to fouling | AMP XI.M21A, "Closed Treated Water Systems" | No | BWR/PWR |  | VIII.E-8(SP-57)
Yes | Yes | No | No | VII | F1 | A-565 | #VALUE! |  | N | VII.F1.A-565 | 3.3-1, 161 | Heat exchanger tubes | Copper alloy | Condensation | Reduction of heat transfer due to fouling | AMP XI.M38, "Inspection of Internal Surfaces in Miscellaneous Piping and Ducting Components" | No | BWR/PWR
Yes | Yes | No | No | VII | F2 | A-565 | #VALUE! |  | N | VII.F2.A-565 | 3.3-1, 161 | Heat exchanger tubes | Copper alloy | Condensation | Reduction of heat transfer due to fouling | AMP XI.M38, "Inspection of Internal Surfaces in Miscellaneous Piping and Ducting Components" | No | BWR/PWR
Yes | Yes | No | No | VII | F3 | A-565 | #VALUE! |  | N | VII.F3.A-565 | 3.3-1, 161 | Heat exchanger tubes | Copper alloy | Condensation | Reduction of heat transfer due to fouling | AMP XI.M38, "Inspection of Internal Surfaces in Miscellaneous Piping and Ducting Components" | No | BWR/PWR
Yes | Yes | No | No | VII | F4 | A-565 | #VALUE! |  | N | VII.F4.A-565 | 3.3-1, 161 | Heat exchanger tubes | Copper alloy | Condensation | Reduction of heat transfer due to fouling | AMP XI.M38, "Inspection of Internal Surfaces in Miscellaneous Piping and Ducting Components" | No | BWR/PWR
Yes | Yes | No | No | VII | G | A-565 | #VALUE! |  | N | VII.G.A-565 | 3.3-1, 161 | Heat exchanger tubes | Copper alloy | Condensation | Reduction of heat transfer due to fouling | AMP XI.M38, "Inspection of Internal Surfaces in Miscellaneous Piping and Ducting Components" | No | BWR/PWR
Yes | Yes | No | No | VII | H2 | A-565 | #VALUE! |  | N | VII.H2.A-565 | 3.3-1, 161 | Heat exchanger tubes | Copper alloy | Condensation | Reduction of heat transfer due to fouling | AMP XI.M38, "Inspection of Internal Surfaces in Miscellaneous Piping and Ducting Components" | No | BWR/PWR
No | No | No | No | V | A | EP-78 | #VALUE! |  |  | V.A.EP-78 | 3.2-1, 051 | Heat exchanger tubes | Copper alloy | Lubricating oil | Reduction of heat transfer due to fouling | AMP XI.M39, "Lubricating Oil Analysis," and AMP XI.M32, "One-Time Inspection" | No | PWR | EP-47 | V.A-12(EP-47)
No | No | No | No | V | D1 | EP-78 | #VALUE! |  |  | V.D1.EP-78 | 3.2-1, 051 | Heat exchanger tubes | Copper alloy | Lubricating oil | Reduction of heat transfer due to fouling | AMP XI.M39, "Lubricating Oil Analysis," and AMP XI.M32, "One-Time Inspection" | No | PWR | EP-47 | V.D1-8(EP-47)
No | No | No | No | V | D2 | EP-78 | #VALUE! |  |  | V.D2.EP-78 | 3.2-1, 051 | Heat exchanger tubes | Copper alloy | Lubricating oil | Reduction of heat transfer due to fouling | AMP XI.M39, "Lubricating Oil Analysis," and AMP XI.M32, "One-Time Inspection" | No | BWR | EP-47 | V.D2-9(EP-47)
No | No | No | No | VIII | G | SP-99 | #VALUE! |  |  | VIII.G.SP-99 | 3.4-1, 046 | Heat exchanger tubes | Copper alloy | Lubricating oil | Reduction of heat transfer due to fouling | AMP XI.M39, "Lubricating Oil Analysis," and AMP XI.M32, "One-Time Inspection" | No | PWR | SP-53 | VIII.G-8(SP-53)
No | No | No | No | VIII | E | SP-56 | #VALUE! |  |  | VIII.E.SP-56 | 3.4-1, 022 | Heat exchanger tubes | Copper alloy | Raw water | Reduction of heat transfer due to fouling | AMP XI.M20, "Open-Cycle Cooling Water System" | No | BWR/PWR |  | VIII.E-9(SP-56)
No | No | No | No | VIII | G | SP-56 | #VALUE! |  |  | VIII.G.SP-56 | 3.4-1, 022 | Heat exchanger tubes | Copper alloy | Raw water | Reduction of heat transfer due to fouling | AMP XI.M20, "Open-Cycle Cooling Water System" | No | PWR |  | VIII.G-9(SP-56)
No | No | No | No | VIII | E | SP-100 | #VALUE! |  |  | VIII.E.SP-100 | 3.4-1, 018 | Heat exchanger tubes | Copper alloy | Treated water | Reduction of heat transfer due to fouling | AMP XI.M2, "Water Chemistry," and AMP XI.M32, "One-Time Inspection" | No | BWR/PWR | SP-58 | VIII.E-10(SP-58)
No | No | No | No | VIII | F | SP-100 | #VALUE! |  |  | VIII.F.SP-100 | 3.4-1, 018 | Heat exchanger tubes | Copper alloy | Treated water | Reduction of heat transfer due to fouling | AMP XI.M2, "Water Chemistry," and AMP XI.M32, "One-Time Inspection" | No | PWR | SP-58 | VIII.F-7(SP-58)
No | No | No | No | VIII | G | SP-100 | #VALUE! |  |  | VIII.G.SP-100 | 3.4-1, 018 | Heat exchanger tubes | Copper alloy | Treated water | Reduction of heat transfer due to fouling | AMP XI.M2, "Water Chemistry," and AMP XI.M32, "One-Time Inspection" | No | PWR | SP-58 | VIII.G-10(SP-58)
No | No | No | No | V | A | EP-96 | #VALUE! |  |  | V.A.EP-96 | 3.2-1, 033 | Heat exchanger tubes | Stainless steel | Closed-cycle cooling water | Reduction of heat transfer due to fouling | AMP XI.M21A, "Closed Treated Water Systems" | No | PWR | EP-35 | V.A-13(EP-35)
No | No | No | No | V | D1 | EP-96 | #VALUE! |  |  | V.D1.EP-96 | 3.2-1, 033 | Heat exchanger tubes | Stainless steel | Closed-cycle cooling water | Reduction of heat transfer due to fouling | AMP XI.M21A, "Closed Treated Water Systems" | No | PWR | EP-35 | V.D1-19(EP-35)
No | No | No | No | V | D2 | EP-96 | #VALUE! |  |  | V.D2.EP-96 | 3.2-1, 033 | Heat exchanger tubes | Stainless steel | Closed-cycle cooling water | Reduction of heat transfer due to fouling | AMP XI.M21A, "Closed Treated Water Systems" | No | BWR | EP-35 | V.D2-10(EP-35)
No | No | No | No | VII | C2 | AP-188 | #VALUE! |  |  | VII.C2.AP-188 | 3.3-1, 050 | Heat exchanger tubes | Stainless steel | Closed-cycle cooling water | Reduction of heat transfer due to fouling | AMP XI.M21A, "Closed Treated Water Systems" | No | BWR/PWR | AP-63 | VII.C2-3(AP-63)
No | No | No | No | VII | E3 | AP-188 | #VALUE! |  |  | VII.E3.AP-188 | 3.3-1, 050 | Heat exchanger tubes | Stainless steel | Closed-cycle cooling water | Reduction of heat transfer due to fouling | AMP XI.M21A, "Closed Treated Water Systems" | No | BWR | AP-63 | VII.E3-5(AP-63)
No | No | No | No | VII | E4 | AP-188 | #VALUE! |  |  | VII.E4.AP-188 | 3.3-1, 050 | Heat exchanger tubes | Stainless steel | Closed-cycle cooling water | Reduction of heat transfer due to fouling | AMP XI.M21A, "Closed Treated Water Systems" | No | BWR | AP-63 | VII.E4-3(AP-63)
No | No | No | No | VIII | E | SP-41 | #VALUE! |  |  | VIII.E.SP-41 | 3.4-1, 028 | Heat exchanger tubes | Stainless steel | Closed-cycle cooling water | Reduction of heat transfer due to fouling | AMP XI.M21A, "Closed Treated Water Systems" | No | BWR/PWR |  | VIII.E-11(SP-41)
No | No | No | No | VIII | F | SP-41 | #VALUE! |  |  | VIII.F.SP-41 | 3.4-1, 028 | Heat exchanger tubes | Stainless steel | Closed-cycle cooling water | Reduction of heat transfer due to fouling | AMP XI.M21A, "Closed Treated Water Systems" | No | PWR |  | VIII.F-8(SP-41)
No | No | No | No | VIII | G | SP-41 | #VALUE! |  |  | VIII.G.SP-41 | 3.4-1, 028 | Heat exchanger tubes | Stainless steel | Closed-cycle cooling water | Reduction of heat transfer due to fouling | AMP XI.M21A, "Closed Treated Water Systems" | No | PWR |  | VIII.G-11(SP-41)
No | No | No | No | V | A | EP-79 | #VALUE! |  |  | V.A.EP-79 | 3.2-1, 051 | Heat exchanger tubes | Stainless steel | Lubricating oil | Reduction of heat transfer due to fouling | AMP XI.M39, "Lubricating Oil Analysis," and AMP XI.M32, "One-Time Inspection" | No | PWR | EP-50 | V.A-14(EP-50)
No | No | No | No | V | D1 | EP-79 | #VALUE! |  |  | V.D1.EP-79 | 3.2-1, 051 | Heat exchanger tubes | Stainless steel | Lubricating oil | Reduction of heat transfer due to fouling | AMP XI.M39, "Lubricating Oil Analysis," and AMP XI.M32, "One-Time Inspection" | No | PWR | EP-50 | V.D1-10(EP-50)
No | No | No | No | V | D2 | EP-79 | #VALUE! |  |  | V.D2.EP-79 | 3.2-1, 051 | Heat exchanger tubes | Stainless steel | Lubricating oil | Reduction of heat transfer due to fouling | AMP XI.M39, "Lubricating Oil Analysis," and AMP XI.M32, "One-Time Inspection" | No | BWR | EP-50 | V.D2-11(EP-50)
No | No | No | No | VIII | G | SP-102 | #VALUE! |  |  | VIII.G.SP-102 | 3.4-1, 046 | Heat exchanger tubes | Stainless steel | Lubricating oil | Reduction of heat transfer due to fouling | AMP XI.M39, "Lubricating Oil Analysis," and AMP XI.M32, "One-Time Inspection" | No | PWR | SP-62 | VIII.G-12(SP-62)
No | No | No | No | V | A | E-21 | #VALUE! |  |  | V.A.E-21 | 3.2-1, 027 | Heat exchanger tubes | Stainless steel | Raw water | Reduction of heat transfer due to fouling | AMP XI.M20, "Open-Cycle Cooling Water System" | No | PWR |  | V.A-15(E-21)
No | No | No | No | V | D1 | E-21 | #VALUE! |  |  | V.D1.E-21 | 3.2-1, 027 | Heat exchanger tubes | Stainless steel | Raw water | Reduction of heat transfer due to fouling | AMP XI.M20, "Open-Cycle Cooling Water System" | No | PWR |  | V.D1-11(E-21)
Yes | No | No | Yes | V | D2 | E-21 | #VALUE! |  | E | V.D2.E-21 | 3.2-1, 027 | Heat exchanger tubes | Stainless steel | Raw water | Reduction of heat transfer due to fouling | AMP XI.M20, "Open-Cycle Cooling Water System" | No | BWR |  | V.D2-12(E-21)
No | No | No | No | VIII | E | S-28 | #VALUE! |  |  | VIII.E.S-28 | 3.4-1, 022 | Heat exchanger tubes | Stainless steel | Raw water | Reduction of heat transfer due to fouling | AMP XI.M20, "Open-Cycle Cooling Water System" | No | BWR/PWR |  | VIII.E-12(S-28)
No | No | No | No | VIII | F | S-28 | #VALUE! |  |  | VIII.F.S-28 | 3.4-1, 022 | Heat exchanger tubes | Stainless steel | Raw water | Reduction of heat transfer due to fouling | AMP XI.M20, "Open-Cycle Cooling Water System" | No | PWR |  | VIII.F-9(S-28)
No | No | No | No | VIII | G | S-28 | #VALUE! |  |  | VIII.G.S-28 | 3.4-1, 022 | Heat exchanger tubes | Stainless steel | Raw water | Reduction of heat transfer due to fouling | AMP XI.M20, "Open-Cycle Cooling Water System" | No | PWR |  | VIII.G-13(S-28)
No | No | No | No | V | A | E-20 | #VALUE! | LR-ISG-2011-01 |  | V.A.E-20 | 3.2-1, 019 | Heat exchanger tubes | Stainless steel | Treated borated water | Reduction of heat transfer due to fouling | AMP XI.M2, "Water Chemistry," and AMP XI.M32, "One-Time Inspection" | No | PWR | EP-34 | V.A-16(EP-34)
No | No | No | No | V | D1 | E-20 | #VALUE! | LR-ISG-2011-01 |  | V.D1.E-20 | 3.2-1, 019 | Heat exchanger tubes | Stainless steel | Treated borated water | Reduction of heat transfer due to fouling | AMP XI.M2, "Water Chemistry," and AMP XI.M32, "One-Time Inspection" | No | PWR
No | No | No | No | VII | A3 | A-101 | #VALUE! | LR-ISG-2011-01 |  | VII.A3.A-101 | 3.3-1, 017 | Heat exchanger tubes | Stainless steel | Treated borated water | Reduction of heat transfer due to fouling | AMP XI.M2, "Water Chemistry," and AMP XI.M32, "One-Time Inspection" | No | PWR
No | No | No | No | VII | E1 | A-101 | #VALUE! | LR-ISG-2011-01 |  | VII.E1.A-101 | 3.3-1, 017 | Heat exchanger tubes | Stainless steel | Treated borated water | Reduction of heat transfer due to fouling | AMP XI.M2, "Water Chemistry," and AMP XI.M32, "One-Time Inspection" | No | PWR
No | No | No | No | V | D2 | EP-74 | #VALUE! |  |  | V.D2.EP-74 | 3.2-1, 019 | Heat exchanger tubes | Stainless steel | Treated water | Reduction of heat transfer due to fouling | AMP XI.M2, "Water Chemistry," and AMP XI.M32, "One-Time Inspection" | No | BWR | EP-34 | V.D2-13(EP-34)
No | No | No | No | VII | A4 | AP-139 | #VALUE! |  |  | VII.A4.AP-139 | 3.3-1, 017 | Heat exchanger tubes | Stainless steel | Treated water | Reduction of heat transfer due to fouling | AMP XI.M2, "Water Chemistry," and AMP XI.M32, "One-Time Inspection" | No | BWR | AP-62 | VII.A4-4(AP-62)
No | No | No | No | VII | E3 | AP-139 | #VALUE! |  |  | VII.E3.AP-139 | 3.3-1, 027 | Heat exchanger tubes | Stainless steel | Treated water | Reduction of heat transfer due to fouling | AMP XI.M2, "Water Chemistry," and AMP XI.M32, "One-Time Inspection" | No | BWR | AP-62 | VII.E3-6(AP-62)
No | No | No | No | VIII | E | SP-96 | #VALUE! |  |  | VIII.E.SP-96 | 3.4-1, 018 | Heat exchanger tubes | Stainless steel | Treated water | Reduction of heat transfer due to fouling | AMP XI.M2, "Water Chemistry," and AMP XI.M32, "One-Time Inspection" | No | BWR/PWR | SP-40 | VIII.E-13(SP-40)
No | No | No | No | VIII | F | SP-96 | #VALUE! |  |  | VIII.F.SP-96 | 3.4-1, 018 | Heat exchanger tubes | Stainless steel | Treated water | Reduction of heat transfer due to fouling | AMP XI.M2, "Water Chemistry," and AMP XI.M32, "One-Time Inspection" | No | PWR | SP-40 | VIII.F-10(SP-40)
Yes | No | No | No | VII | C1 | AP-187 | #VALUE! |  | M | VII.C1.AP-187 | 3.3-1, 042 | Heat exchanger tubes | Stainless steel, copper alloy, titanium | Raw water | Cracking due to SCC (titanium only), reduction of heat transfer due to fouling | AMP XI.M20, "Open-Cycle Cooling Water System" | No | BWR/PWR | AP-61 | VII.C1-7(AP-61)
Yes | No | No | No | VII | C3 | AP-187 | #VALUE! |  | M | VII.C3.AP-187 | 3.3-1, 042 | Heat exchanger tubes | Stainless steel, copper alloy, titanium | Raw water | Cracking due to SCC (titanium only), reduction of heat transfer due to fouling | AMP XI.M20, "Open-Cycle Cooling Water System" | No | BWR/PWR | AP-61 | VII.C3-1(AP-61)
Yes | No | No | No | VII | H2 | AP-187 | #VALUE! |  | M | VII.H2.AP-187 | 3.3-1, 042 | Heat exchanger tubes | Stainless steel, copper alloy, titanium | Raw water | Cracking due to SCC (titanium only), reduction of heat transfer due to fouling | AMP XI.M20, "Open-Cycle Cooling Water System" | No | BWR/PWR | AP-61 | VII.H2-6(AP-61)
Yes | No | No | No | VII | G | AP-187 | #VALUE! |  | M | VII.G.AP-187 | 3.3-1, 042 | Heat exchanger tubes | Stainless steel, copper alloy, titanium | Raw water, raw water (potable), treated water | Cracking due to SCC (titanium only), reduction of heat transfer due to fouling | AMP XI.M38, "Inspection of Internal Surfaces in Miscellaneous Piping and Ducting Components" | No | BWR/PWR | AP-61 | VII.G-7(AP-61)
Yes | Yes | No | No | V | E | E-424 | #VALUE! |  | N | V.E.E-424 | 3.2-1, 081 | Heat exchanger tubes | Stainless steel, steel, aluminum, copper alloy, titanium | Air, condensation | Reduction of heat transfer due to fouling | AMP XI.M36, "External Surfaces Monitoring of Mechanical Components" | No | BWR/PWR
Yes | Yes | No | No | VII | I | A-716 | #VALUE! |  | N | VII.I.A-716 | 3.3-1, 151 | Heat exchanger tubes | Stainless steel, steel, aluminum, copper alloy, titanium | Air, condensation | Reduction of heat transfer due to fouling | AMP XI.M36, "External Surfaces Monitoring of Mechanical Components" | No | BWR/PWR
Yes | Yes | No | No | VIII | H | S-426 | #VALUE! |  | N | VIII.H.S-426 | 3.4-1, 075 | Heat exchanger tubes | Stainless steel, steel, aluminum, copper alloy, titanium | Air, condensation | Reduction of heat transfer due to fouling | AMP XI.M36, "External Surfaces Monitoring of Mechanical Components" | No | BWR/PWR
No | No | No | No | VII | F1 | AP-204 | #VALUE! |  |  | VII.F1.AP-204 | 3.3-1, 050 | Heat exchanger tubes | Steel | Closed-cycle cooling water | Reduction of heat transfer due to fouling | AMP XI.M21A, "Closed Treated Water Systems" | No | BWR/PWR | AP-77 | VII.F1-13(AP-77)
No | No | No | No | VII | F2 | AP-204 | #VALUE! |  |  | VII.F2.AP-204 | 3.3-1, 050 | Heat exchanger tubes | Steel | Closed-cycle cooling water | Reduction of heat transfer due to fouling | AMP XI.M21A, "Closed Treated Water Systems" | No | BWR/PWR | AP-77 | VII.F2-11(AP-77)
No | No | No | No | VII | F3 | AP-204 | #VALUE! |  |  | VII.F3.AP-204 | 3.3-1, 050 | Heat exchanger tubes | Steel | Closed-cycle cooling water | Reduction of heat transfer due to fouling | AMP XI.M21A, "Closed Treated Water Systems" | No | BWR/PWR | AP-77 | VII.F3-13(AP-77)
No | No | No | No | VII | F4 | AP-204 | #VALUE! |  |  | VII.F4.AP-204 | 3.3-1, 050 | Heat exchanger tubes | Steel | Closed-cycle cooling water | Reduction of heat transfer due to fouling | AMP XI.M21A, "Closed Treated Water Systems" | No | BWR/PWR | AP-77 | VII.F4-9(AP-77)
Yes | No | No | No | VIII | A | SP-64 | #VALUE! |  | M | VIII.A.SP-64 | 3.4-1, 028 | Heat exchanger tubes | Steel | Closed-cycle cooling water | Reduction of heat transfer due to fouling | AMP XI.M21A, "Closed Treated Water Systems" | No | BWR/PWR |  | VIII.A-2(SP-64)
No | No | No | No | VIII | E | SP-64 | #VALUE! |  |  | VIII.E.SP-64 | 3.4-1, 028 | Heat exchanger tubes | Steel | Closed-cycle cooling water | Reduction of heat transfer due to fouling | AMP XI.M21A, "Closed Treated Water Systems" | No | BWR/PWR |  | VIII.E-14(SP-64)
No | No | No | No | VIII | F | SP-64 | #VALUE! |  |  | VIII.F.SP-64 | 3.4-1, 028 | Heat exchanger tubes | Steel | Closed-cycle cooling water | Reduction of heat transfer due to fouling | AMP XI.M21A, "Closed Treated Water Systems" | No | PWR |  | VIII.F-11(SP-64)
No | No | No | No | VIII | G | SP-64 | #VALUE! |  |  | VIII.G.SP-64 | 3.4-1, 028 | Heat exchanger tubes | Steel | Closed-cycle cooling water | Reduction of heat transfer due to fouling | AMP XI.M21A, "Closed Treated Water Systems" | No | PWR |  | VIII.G-14(SP-64)
No | No | No | No | V | A | EP-75 | #VALUE! |  |  | V.A.EP-75 | 3.2-1, 051 | Heat exchanger tubes | Steel | Lubricating oil | Reduction of heat transfer due to fouling | AMP XI.M39, "Lubricating Oil Analysis," and AMP XI.M32, "One-Time Inspection" | No | PWR | EP-40 | V.A-17(EP-40)
No | No | No | No | V | D1 | EP-75 | #VALUE! |  |  | V.D1.EP-75 | 3.2-1, 051 | Heat exchanger tubes | Steel | Lubricating oil | Reduction of heat transfer due to fouling | AMP XI.M39, "Lubricating Oil Analysis," and AMP XI.M32, "One-Time Inspection" | No | PWR | EP-40 | V.D1-12(EP-40)
No | No | No | No | V | D2 | EP-75 | #VALUE! |  |  | V.D2.EP-75 | 3.2-1, 051 | Heat exchanger tubes | Steel | Lubricating oil | Reduction of heat transfer due to fouling | AMP XI.M39, "Lubricating Oil Analysis," and AMP XI.M32, "One-Time Inspection" | No | BWR | EP-40 | V.D2-14(EP-40)
No | No | No | No | VIII | G | SP-103 | #VALUE! |  |  | VIII.G.SP-103 | 3.4-1, 046 | Heat exchanger tubes | Steel | Lubricating oil | Reduction of heat transfer due to fouling | AMP XI.M39, "Lubricating Oil Analysis," and AMP XI.M32, "One-Time Inspection" | No | PWR | SP-63 | VIII.G-15(SP-63)
No | No | No | No | V | D2 | E-23 | #VALUE! |  |  | V.D2.E-23 | 3.2-1, 027 | Heat exchanger tubes | Steel | Raw water | Reduction of heat transfer due to fouling | AMP XI.M20, "Open-Cycle Cooling Water System" | No | BWR |  | V.D2-15(E-23)
No | No | No | No | VIII | G | S-27 | #VALUE! |  |  | VIII.G.S-27 | 3.4-1, 022 | Heat exchanger tubes | Steel | Raw water | Reduction of heat transfer due to fouling | AMP XI.M20, "Open-Cycle Cooling Water System" | No | PWR |  | VIII.G-16(S-27)
Yes | Yes | No | No | VII | C1 | A-791 | #VALUE! |  | N | VII.C1.A-791 | 3.3-1, 257 | Heat exchanger tubes | Steel, stainless steel, copper alloy | Lubricating oil | Reduction of heat transfer due to fouling | AMP XI.M39, "Lubricating Oil Analysis," and AMP XI.M32, "One-Time Inspection" | No | BWR/PWR
Yes | Yes | No | No | VII | C2 | A-791 | #VALUE! |  | N | VII.C2.A-791 | 3.3-1, 257 | Heat exchanger tubes | Steel, stainless steel, copper alloy | Lubricating oil | Reduction of heat transfer due to fouling | AMP XI.M39, "Lubricating Oil Analysis," and AMP XI.M32, "One-Time Inspection" | No | BWR/PWR
Yes | Yes | No | No | VII | C3 | A-791 | #VALUE! |  | N | VII.C3.A-791 | 3.3-1, 257 | Heat exchanger tubes | Steel, stainless steel, copper alloy | Lubricating oil | Reduction of heat transfer due to fouling | AMP XI.M39, "Lubricating Oil Analysis," and AMP XI.M32, "One-Time Inspection" | No | BWR/PWR
Yes | Yes | No | No | VII | E1 | A-791 | #VALUE! |  | N | VII.E1.A-791 | 3.3-1, 257 | Heat exchanger tubes | Steel, stainless steel, copper alloy | Lubricating oil | Reduction of heat transfer due to fouling | AMP XI.M39, "Lubricating Oil Analysis," and AMP XI.M32, "One-Time Inspection" | No | BWR/PWR
Yes | Yes | No | No | VII | E4 | A-791 | #VALUE! |  | N | VII.E4.A-791 | 3.3-1, 257 | Heat exchanger tubes | Steel, stainless steel, copper alloy | Lubricating oil | Reduction of heat transfer due to fouling | AMP XI.M39, "Lubricating Oil Analysis," and AMP XI.M32, "One-Time Inspection" | No | BWR/PWR
Yes | Yes | No | No | VII | F1 | A-791 | #VALUE! |  | N | VII.F1.A-791 | 3.3-1, 257 | Heat exchanger tubes | Steel, stainless steel, copper alloy | Lubricating oil | Reduction of heat transfer due to fouling | AMP XI.M39, "Lubricating Oil Analysis," and AMP XI.M32, "One-Time Inspection" | No | BWR/PWR
Yes | Yes | No | No | VII | F2 | A-791 | #VALUE! |  | N | VII.F2.A-791 | 3.3-1, 257 | Heat exchanger tubes | Steel, stainless steel, copper alloy | Lubricating oil | Reduction of heat transfer due to fouling | AMP XI.M39, "Lubricating Oil Analysis," and AMP XI.M32, "One-Time Inspection" | No | BWR/PWR
Yes | Yes | No | No | VII | F3 | A-791 | #VALUE! |  | N | VII.F3.A-791 | 3.3-1, 257 | Heat exchanger tubes | Steel, stainless steel, copper alloy | Lubricating oil | Reduction of heat transfer due to fouling | AMP XI.M39, "Lubricating Oil Analysis," and AMP XI.M32, "One-Time Inspection" | No | BWR/PWR
Yes | Yes | No | No | VII | F4 | A-791 | #VALUE! |  | N | VII.F4.A-791 | 3.3-1, 257 | Heat exchanger tubes | Steel, stainless steel, copper alloy | Lubricating oil | Reduction of heat transfer due to fouling | AMP XI.M39, "Lubricating Oil Analysis," and AMP XI.M32, "One-Time Inspection" | No | BWR/PWR
Yes | Yes | No | No | VII | G | A-791 | #VALUE! |  | N | VII.G.A-791 | 3.3-1, 257 | Heat exchanger tubes | Steel, stainless steel, copper alloy | Lubricating oil | Reduction of heat transfer due to fouling | AMP XI.M39, "Lubricating Oil Analysis," and AMP XI.M32, "One-Time Inspection" | No | BWR/PWR
Yes | Yes | No | No | VII | H2 | A-791 | #VALUE! |  | N | VII.H2.A-791 | 3.3-1, 257 | Heat exchanger tubes | Steel, stainless steel, copper alloy | Lubricating oil | Reduction of heat transfer due to fouling | AMP XI.M39, "Lubricating Oil Analysis," and AMP XI.M32, "One-Time Inspection" | No | BWR/PWR
Yes | Yes | No | No | V | A | E-460 | #VALUE! |  | N | V.A.E-460 | 3.2-1, 117 | Heat exchanger tubes | Titanium | Closed-cycle cooling water | Cracking due to SCC, reduction of heat transfer due to fouling | AMP XI.M21A, "Closed Treated Water Systems" | No | PWR
Yes | Yes | No | No | V | D1 | E-460 | #VALUE! |  | N | V.D1.E-460 | 3.2-1, 117 | Heat exchanger tubes | Titanium | Closed-cycle cooling water | Cracking due to SCC, reduction of heat transfer due to fouling | AMP XI.M21A, "Closed Treated Water Systems" | No | PWR
Yes | Yes | No | No | V | D2 | E-460 | #VALUE! |  | N | V.D2.E-460 | 3.2-1, 117 | Heat exchanger tubes | Titanium | Closed-cycle cooling water | Cracking due to SCC, reduction of heat transfer due to fouling | AMP XI.M21A, "Closed Treated Water Systems" | No | BWR
Yes | Yes | No | No | VII | C2 | A-767 | #VALUE! |  | N | VII.C2.A-767 | 3.3-1, 238 | Heat exchanger tubes | Titanium | Closed-cycle cooling water | Cracking due to SCC, reduction of heat transfer due to fouling | AMP XI.M21A, "Closed Treated Water Systems" | No | BWR/PWR
Yes | Yes | No | No | VII | E3 | A-767 | #VALUE! |  | N | VII.E3.A-767 | 3.3-1, 238 | Heat exchanger tubes | Titanium | Closed-cycle cooling water | Cracking due to SCC, reduction of heat transfer due to fouling | AMP XI.M21A, "Closed Treated Water Systems" | No | BWR
Yes | Yes | No | No | VII | E4 | A-767 | #VALUE! |  | N | VII.E4.A-767 | 3.3-1, 238 | Heat exchanger tubes | Titanium | Closed-cycle cooling water | Cracking due to SCC, reduction of heat transfer due to fouling | AMP XI.M21A, "Closed Treated Water Systems" | No | BWR
Yes | Yes | No | No | VII | F1 | A-767 | #VALUE! |  | N | VII.F1.A-767 | 3.3-1, 238 | Heat exchanger tubes | Titanium | Closed-cycle cooling water | Cracking due to SCC, reduction of heat transfer due to fouling | AMP XI.M21A, "Closed Treated Water Systems" | No | BWR/PWR
Yes | Yes | No | No | VII | F2 | A-767 | #VALUE! |  | N | VII.F2.A-767 | 3.3-1, 238 | Heat exchanger tubes | Titanium | Closed-cycle cooling water | Cracking due to SCC, reduction of heat transfer due to fouling | AMP XI.M21A, "Closed Treated Water Systems" | No | BWR/PWR
Yes | Yes | No | No | VII | F3 | A-767 | #VALUE! |  | N | VII.F3.A-767 | 3.3-1, 238 | Heat exchanger tubes | Titanium | Closed-cycle cooling water | Cracking due to SCC, reduction of heat transfer due to fouling | AMP XI.M21A, "Closed Treated Water Systems" | No | BWR/PWR
Yes | Yes | No | No | VII | F4 | A-767 | #VALUE! |  | N | VII.F4.A-767 | 3.3-1, 238 | Heat exchanger tubes | Titanium | Closed-cycle cooling water | Cracking due to SCC, reduction of heat transfer due to fouling | AMP XI.M21A, "Closed Treated Water Systems" | No | BWR/PWR
Yes | Yes | No | No | VIII | A | S-464 | #VALUE! |  | N | VIII.A.S-464 | 3.4-1, 116 | Heat exchanger tubes | Titanium | Closed-cycle cooling water | Cracking due to SCC, reduction of heat transfer due to fouling | AMP XI.M21A, "Closed Treated Water Systems" | No | BWR/PWR
Yes | Yes | No | No | VIII | E | S-464 | #VALUE! |  | N | VIII.E.S-464 | 3.4-1, 116 | Heat exchanger tubes | Titanium | Closed-cycle cooling water | Cracking due to SCC, reduction of heat transfer due to fouling | AMP XI.M21A, "Closed Treated Water Systems" | No | BWR/PWR
Yes | Yes | No | No | VIII | F | S-464 | #VALUE! |  | N | VIII.F.S-464 | 3.4-1, 116 | Heat exchanger tubes | Titanium | Closed-cycle cooling water | Cracking due to SCC, reduction of heat transfer due to fouling | AMP XI.M21A, "Closed Treated Water Systems" | No | PWR
Yes | Yes | No | No | VIII | G | S-464 | #VALUE! |  | N | VIII.G.S-464 | 3.4-1, 116 | Heat exchanger tubes | Titanium | Closed-cycle cooling water | Cracking due to SCC, reduction of heat transfer due to fouling | AMP XI.M21A, "Closed Treated Water Systems" | No | PWR
Yes | Yes | No | No | V | A | E-458 | #VALUE! |  | N | V.A.E-458 | 3.2-1, 115 | Heat exchanger tubes | Titanium | Treated water | Cracking due to SCC, reduction of heat transfer due to fouling | AMP XI.M2, "Water Chemistry," and AMP XI.M32, "One-Time Inspection" | No | PWR
Yes | Yes | No | No | V | D1 | E-458 | #VALUE! |  | N | V.D1.E-458 | 3.2-1, 115 | Heat exchanger tubes | Titanium | Treated water | Cracking due to SCC, reduction of heat transfer due to fouling | AMP XI.M2, "Water Chemistry," and AMP XI.M32, "One-Time Inspection" | No | PWR
Yes | Yes | No | No | V | D2 | E-458 | #VALUE! |  | N | V.D2.E-458 | 3.2-1, 115 | Heat exchanger tubes | Titanium | Treated water | Cracking due to SCC, reduction of heat transfer due to fouling | AMP XI.M2, "Water Chemistry," and AMP XI.M32, "One-Time Inspection" | No | BWR
Yes | Yes | No | No | VII | A3 | A-765 | #VALUE! |  | N | VII.A3.A-765 | 3.3-1, 236 | Heat exchanger tubes | Titanium | Treated water | Cracking due to SCC, reduction of heat transfer due to fouling | AMP XI.M2, "Water Chemistry," and AMP XI.M32, "One-Time Inspection" | No | PWR
Yes | Yes | No | No | VII | A4 | A-765 | #VALUE! |  | N | VII.A4.A-765 | 3.3-1, 236 | Heat exchanger tubes | Titanium | Treated water | Cracking due to SCC, reduction of heat transfer due to fouling | AMP XI.M2, "Water Chemistry," and AMP XI.M32, "One-Time Inspection" | No | BWR
Yes | Yes | No | No | VII | C1 | A-765 | #VALUE! |  | N | VII.C1.A-765 | 3.3-1, 236 | Heat exchanger tubes | Titanium | Treated water | Cracking due to SCC, reduction of heat transfer due to fouling | AMP XI.M2, "Water Chemistry," and AMP XI.M32, "One-Time Inspection" | No | BWR/PWR
Yes | Yes | No | No | VII | C3 | A-765 | #VALUE! |  | N | VII.C3.A-765 | 3.3-1, 236 | Heat exchanger tubes | Titanium | Treated water | Cracking due to SCC, reduction of heat transfer due to fouling | AMP XI.M2, "Water Chemistry," and AMP XI.M32, "One-Time Inspection" | No | BWR/PWR
Yes | Yes | No | No | VII | E1 | A-765 | #VALUE! |  | N | VII.E1.A-765 | 3.3-1, 236 | Heat exchanger tubes | Titanium | Treated water | Cracking due to SCC, reduction of heat transfer due to fouling | AMP XI.M2, "Water Chemistry," and AMP XI.M32, "One-Time Inspection" | No | PWR
Yes | Yes | No | No | VII | E3 | A-765 | #VALUE! |  | N | VII.E3.A-765 | 3.3-1, 236 | Heat exchanger tubes | Titanium | Treated water | Cracking due to SCC, reduction of heat transfer due to fouling | AMP XI.M2, "Water Chemistry," and AMP XI.M32, "One-Time Inspection" | No | BWR
Yes | Yes | No | No | VII | G | A-765 | #VALUE! |  | N | VII.G.A-765 | 3.3-1, 236 | Heat exchanger tubes | Titanium | Treated water | Cracking due to SCC, reduction of heat transfer due to fouling | AMP XI.M2, "Water Chemistry," and AMP XI.M32, "One-Time Inspection" | No | BWR/PWR
Yes | Yes | No | No | VII | H2 | A-765 | #VALUE! |  | N | VII.H2.A-765 | 3.3-1, 236 | Heat exchanger tubes | Titanium | Treated water | Cracking due to SCC, reduction of heat transfer due to fouling | AMP XI.M2, "Water Chemistry," and AMP XI.M32, "One-Time Inspection" | No | BWR/PWR
Yes | Yes | No | No | VIII | E | S-462 | #VALUE! |  | N | VIII.E.S-462 | 3.4-1, 114 | Heat exchanger tubes | Titanium | Treated water | Cracking due to SCC, reduction of heat transfer due to fouling | AMP XI.M2, "Water Chemistry," and AMP XI.M32, "One-Time Inspection" | No | BWR/PWR
Yes | Yes | No | No | VIII | F | S-462 | #VALUE! |  | N | VIII.F.S-462 | 3.4-1, 114 | Heat exchanger tubes | Titanium | Treated water | Cracking due to SCC, reduction of heat transfer due to fouling | AMP XI.M2, "Water Chemistry," and AMP XI.M32, "One-Time Inspection" | No | PWR
Yes | Yes | No | No | VIII | G | S-462 | #VALUE! |  | N | VIII.G.S-462 | 3.4-1, 114 | Heat exchanger tubes | Titanium | Treated water | Cracking due to SCC, reduction of heat transfer due to fouling | AMP XI.M2, "Water Chemistry," and AMP XI.M32, "One-Time Inspection" | No | PWR
Yes | Yes | No | No | VII | C2 | A-795b | #VALUE! |  | N | VII.C2.A-795b | 3.3-1, 261 | Heat exchanger tubes | Titanium (ASTM Grades 3, 4, or 5) | Closed-cycle cooling water | Cracking due to SCC | AMP XI.M21A, "Closed Treated Water Systems" | No | BWR/PWR
Yes | Yes | No | No | V | A | E-475 | #VALUE! |  | N | V.A.E-475 | 3.2-1, 132 | Heat exchanger tubes | Titanium (ASTM Grades 3, 4, or 5) | Raw water | Cracking due to SCC | AMP XI.M20, "Open-Cycle Cooling Water System" | No | BWR/PWR
Yes | Yes | No | No | V | D1 | E-475 | #VALUE! |  | N | V.D1.E-475 | 3.2-1, 132 | Heat exchanger tubes | Titanium (ASTM Grades 3, 4, or 5) | Raw water | Cracking due to SCC | AMP XI.M20, "Open-Cycle Cooling Water System" | No | BWR/PWR
Yes | Yes | No | No | V | D2 | E-475 | #VALUE! |  | N | V.D2.E-475 | 3.2-1, 132 | Heat exchanger tubes | Titanium (ASTM Grades 3, 4, or 5) | Raw water | Cracking due to SCC | AMP XI.M20, "Open-Cycle Cooling Water System" | No | BWR/PWR
Yes | Yes | No | No | VII | C1 | A-795a | #VALUE! |  | N | VII.C1.A-795a | 3.3-1, 261 | Heat exchanger tubes | Titanium (ASTM Grades 3, 4, or 5) | Raw water | Cracking due to SCC | AMP XI.M20, "Open-Cycle Cooling Water System" | No | BWR/PWR
Yes | Yes | No | No | VII | C3 | A-795a | #VALUE! |  | N | VII.C3.A-795a | 3.3-1, 261 | Heat exchanger tubes | Titanium (ASTM Grades 3, 4, or 5) | Raw water | Cracking due to SCC | AMP XI.M20, "Open-Cycle Cooling Water System" | No | BWR/PWR
Yes | Yes | No | No | VII | E4 | A-795a | #VALUE! |  | N | VII.E4.A-795a | 3.3-1, 261 | Heat exchanger tubes | Titanium (ASTM Grades 3, 4, or 5) | Raw water | Cracking due to SCC | AMP XI.M20, "Open-Cycle Cooling Water System" | No | BWR/PWR
Yes | Yes | No | No | VII | H2 | A-795a | #VALUE! |  | N | VII.H2.A-795a | 3.3-1, 261 | Heat exchanger tubes | Titanium (ASTM Grades 3, 4, or 5) | Raw water | Cracking due to SCC | AMP XI.M20, "Open-Cycle Cooling Water System" | No | BWR/PWR
Yes | Yes | No | No | VIII | D1 | S-482 | #VALUE! |  | N | VIII.D1.S-482 | 3.4-1, 134 | Heat exchanger tubes | Titanium (ASTM Grades 3, 4, or 5) | Raw water | Cracking due to SCC | AMP XI.M38, "Inspection of Internal Surfaces in Miscellaneous Piping and Ducting Components" | No | BWR/PWR
Yes | Yes | No | No | VIII | D2 | S-482 | #VALUE! |  | N | VIII.D2.S-482 | 3.4-1, 134 | Heat exchanger tubes | Titanium (ASTM Grades 3, 4, or 5) | Raw water | Cracking due to SCC | AMP XI.M38, "Inspection of Internal Surfaces in Miscellaneous Piping and Ducting Components" | No | BWR/PWR
Yes | Yes | No | No | VIII | E | S-482 | #VALUE! |  | N | VIII.E.S-482 | 3.4-1, 134 | Heat exchanger tubes | Titanium (ASTM Grades 3, 4, or 5) | Raw water | Cracking due to SCC | AMP XI.M38, "Inspection of Internal Surfaces in Miscellaneous Piping and Ducting Components" | No | BWR/PWR
Yes | Yes | No | No | VIII | F | S-482 | #VALUE! |  | N | VIII.F.S-482 | 3.4-1, 134 | Heat exchanger tubes | Titanium (ASTM Grades 3, 4, or 5) | Raw water | Cracking due to SCC | AMP XI.M38, "Inspection of Internal Surfaces in Miscellaneous Piping and Ducting Components" | No | BWR/PWR
Yes | Yes | No | No | VII | C1 | A-736 | #VALUE! |  | N | VII.C1.A-736 | 3.3-1, 207 | Heat exchanger tubes (for components not covered by NRC GL 89-13) | Stainless steel, copper alloy, titanium | Raw water | Cracking due to SCC (titanium only), reduction of heat transfer due to fouling | AMP XI.M38, "Inspection of Internal Surfaces in Miscellaneous Piping and Ducting Components" | No | BWR/PWR
Yes | Yes | No | No | VIII | E | S-437 | #VALUE! |  | N | VIII.E.S-437 | 3.4-1, 090 | Heat exchanger tubes (for components not covered by NRC GL 89-13) | Steel, stainless steel, copper alloy | Raw water | Reduction of heat transfer due to fouling | AMP XI.M38, "Inspection of Internal Surfaces in Miscellaneous Piping and Ducting Components" | No | BWR/PWR
Yes | Yes | No | No | VIII | F | S-437 | #VALUE! |  | N | VIII.F.S-437 | 3.4-1, 090 | Heat exchanger tubes (for components not covered by NRC GL 89-13) | Steel, stainless steel, copper alloy | Raw water | Reduction of heat transfer due to fouling | AMP XI.M38, "Inspection of Internal Surfaces in Miscellaneous Piping and Ducting Components" | No | PWR
Yes | Yes | No | No | VIII | G | S-437 | #VALUE! |  | N | VIII.G.S-437 | 3.4-1, 090 | Heat exchanger tubes (for components not covered by NRC GL 89-13) | Steel, stainless steel, copper alloy | Raw water | Reduction of heat transfer due to fouling | AMP XI.M38, "Inspection of Internal Surfaces in Miscellaneous Piping and Ducting Components" | No | PWR
Yes | Yes | No | No | VIII | E | S-433 | #VALUE! |  | N | VIII.E.S-433 | 3.4-1, 086 | Heat exchanger tubes internal to components | Stainless steel, steel, aluminum, copper alloy, titanium | Air, condensation | Reduction of heat transfer due to fouling | AMP XI.M38, "Inspection of Internal Surfaces in Miscellaneous Piping and Ducting Components" | No | BWR/PWR
Yes | Yes | No | No | VIII | G | S-433 | #VALUE! |  | N | VIII.G.S-433 | 3.4-1, 086 | Heat exchanger tubes internal to components | Stainless steel, steel, aluminum, copper alloy, titanium | Air, condensation | Reduction of heat transfer due to fouling | AMP XI.M38, "Inspection of Internal Surfaces in Miscellaneous Piping and Ducting Components" | No | PWR
Yes | Yes | No | No | VII | C1 | A-778 | #VALUE! |  | N | VII.C1.A-778 | 3.3-1, 249 | Heat exchanger tubes internal to components | Steel | Air – outdoor, air – indoor uncontrolled, condensation | Loss of material due to general, pitting, crevice corrosion | AMP XI.M38, "Inspection of Internal Surfaces in Miscellaneous Piping and Ducting Components" | No | BWR/PWR
Yes | Yes | No | No | VII | F1 | A-778 | #VALUE! |  | N | VII.F1.A-778 | 3.3-1, 249 | Heat exchanger tubes internal to components | Steel | Air – outdoor, air – indoor uncontrolled, condensation | Loss of material due to general, pitting, crevice corrosion | AMP XI.M38, "Inspection of Internal Surfaces in Miscellaneous Piping and Ducting Components" | No | BWR/PWR
Yes | Yes | No | No | VII | F2 | A-778 | #VALUE! |  | N | VII.F2.A-778 | 3.3-1, 249 | Heat exchanger tubes internal to components | Steel | Air – outdoor, air – indoor uncontrolled, condensation | Loss of material due to general, pitting, crevice corrosion | AMP XI.M38, "Inspection of Internal Surfaces in Miscellaneous Piping and Ducting Components" | No | BWR/PWR
Yes | Yes | No | No | VII | F3 | A-778 | #VALUE! |  | N | VII.F3.A-778 | 3.3-1, 249 | Heat exchanger tubes internal to components | Steel | Air – outdoor, air – indoor uncontrolled, condensation | Loss of material due to general, pitting, crevice corrosion | AMP XI.M38, "Inspection of Internal Surfaces in Miscellaneous Piping and Ducting Components" | No | BWR/PWR
Yes | Yes | No | No | VII | F4 | A-778 | #VALUE! |  | N | VII.F4.A-778 | 3.3-1, 249 | Heat exchanger tubes internal to components | Steel | Air – outdoor, air – indoor uncontrolled, condensation | Loss of material due to general, pitting, crevice corrosion | AMP XI.M38, "Inspection of Internal Surfaces in Miscellaneous Piping and Ducting Components" | No | BWR/PWR
Yes | Yes | No | No | VII | C1 | A-419 | #VALUE! |  | N | VII.C1.A-419 | 3.3-1, 096a | Heat exchanger tubes internal to components | Steel, stainless steel, copper alloy, aluminum, titanium | Air, condensation (external) | Reduction of heat transfer due to fouling | AMP XI.M38, "Inspection of Internal Surfaces in Miscellaneous Piping and Ducting Components" | No | BWR/PWR
Yes | Yes | No | No | VII | F1 | A-419 | #VALUE! |  | N | VII.F1.A-419 | 3.3-1, 096a | Heat exchanger tubes internal to components | Steel, stainless steel, copper alloy, aluminum, titanium | Air, condensation (external) | Reduction of heat transfer due to fouling | AMP XI.M38, "Inspection of Internal Surfaces in Miscellaneous Piping and Ducting Components" | No | BWR/PWR
Yes | Yes | No | No | VII | F2 | A-419 | #VALUE! |  | N | VII.F2.A-419 | 3.3-1, 096a | Heat exchanger tubes internal to components | Steel, stainless steel, copper alloy, aluminum, titanium | Air, condensation (external) | Reduction of heat transfer due to fouling | AMP XI.M38, "Inspection of Internal Surfaces in Miscellaneous Piping and Ducting Components" | No | BWR/PWR
Yes | Yes | No | No | VII | F3 | A-419 | #VALUE! |  | N | VII.F3.A-419 | 3.3-1, 096a | Heat exchanger tubes internal to components | Steel, stainless steel, copper alloy, aluminum, titanium | Air, condensation (external) | Reduction of heat transfer due to fouling | AMP XI.M38, "Inspection of Internal Surfaces in Miscellaneous Piping and Ducting Components" | No | BWR/PWR
Yes | Yes | No | No | VII | F4 | A-419 | #VALUE! |  | N | VII.F4.A-419 | 3.3-1, 096a | Heat exchanger tubes internal to components | Steel, stainless steel, copper alloy, aluminum, titanium | Air, condensation (external) | Reduction of heat transfer due to fouling | AMP XI.M38, "Inspection of Internal Surfaces in Miscellaneous Piping and Ducting Components" | No | BWR/PWR
Yes | No | No | No | VII | E1 | A-69 | #VALUE! |  | M | VII.E1.A-69 | 3.3-1, 003 | Heat exchanger tubing, non-regenerative | Stainless steel | Treated borated water >60°C (>140°F) | Cracking due to SCC; cyclic loading | AMP XI.M2, "Water Chemistry" | Yes | PWR |  | VII.E1-9(A-69)
Yes | Yes | No | No | VII | E1 | A-69a | #VALUE! |  | N | VII.E1.A-69a | 3.3-1, 003a | Heat exchanger tubing, non-regenerative | Stainless steel | Treated borated water >60°C (>140°F) | Cracking due to SCC; cyclic loading | AMP XI.M2, "Water Chemistry," and AMP XI.M21A, "Closed Treated Water Systems" | Yes | PWR
No | No | No | No | VII | E1 | AP-115 | #VALUE! |  |  | VII.E1.AP-115 | 3.3-1, 007 | High-pressure pump casing | Stainless steel | Treated borated water | Cracking due to cyclic loading | AMP XI.M1, "ASME Section XI Inservice Inspection, Subsections IWB, IWC, and IWD" | No | PWR | A-76 | VII.E1-7(A-76)
No | No | No | No | VII | E1 | AP-114 | #VALUE! |  |  | VII.E1.AP-114 | 3.3-1, 018 | High-pressure pump casing | Stainless steel | Treated borated water >60°C (>140°F) | Cracking due to SCC | AMP XI.M2, "Water Chemistry," and AMP XI.M32, "One-Time Inspection" | No | PWR | A-76 | VII.E1-7(A-76)
Yes | No | No | No | III | B1.1 | TP-41 | #VALUE! |  | M | III.B1.1.TP-41 | 3.5-1, 068 | High-strength structural bolting | High-strength steel | Air | Cracking due to SCC | AMP XI.S3, "ASME Section XI, Subsection IWF" | No | BWR/PWR | T-27 | III.B1.1-3(T-27)
Yes | No | No | No | VI | A | LP-32 | #VALUE! |  | M | VI.A.LP-32 | 3.6-1, 002 | High-voltage electrical insulators | Porcelain; malleable iron; aluminum; galvanized steel; cement | Air – outdoor | Loss of material due to mechanical wear or corrosion caused by movement of transmission conductors due to significant wind | AMP XI.E7, "High-Voltage Insulators" | No | BWR/PWR | LP-11 | VI.A-10(LP-11)
Yes | No | No | Yes | VI | A | LP-28 | #VALUE! |  | E | VI.A.LP-28 | 3.6-1, 003 | High-voltage electrical insulators | Porcelain; malleable iron; aluminum; galvanized steel; cement | Air – outdoor | Reduced electrical insulation resistance due to presence of cracks, foreign debris, salt, dust, cooling tower plume or industrial effluent contamination | AMP XI.E7, "High-Voltage Insulators" | No | BWR/PWR | LP-07 | VI.A-9(LP-07)
Yes | Yes | No | No | VII | F1 | A-794 | #VALUE! |  | N | VII.F1.A-794 | 3.3-1, 260 | HVAC closure bolting | Metallic | Air, condensation | Loss of material due to general (where applicable), pitting, crevice corrosion; cracking due to SCC, loss of preload | AMP XI.M36, "External Surfaces Monitoring of Mechanical Components" | No | BWR/PWR
Yes | Yes | No | No | VII | F2 | A-794 | #VALUE! |  | N | VII.F2.A-794 | 3.3-1, 260 | HVAC closure bolting | Metallic | Air, condensation | Loss of material due to general (where applicable), pitting, crevice corrosion; cracking due to SCC, loss of preload | AMP XI.M36, "External Surfaces Monitoring of Mechanical Components" | No | BWR/PWR
Yes | Yes | No | No | VII | F3 | A-794 | #VALUE! |  | N | VII.F3.A-794 | 3.3-1, 260 | HVAC closure bolting | Metallic | Air, condensation | Loss of material due to general (where applicable), pitting, crevice corrosion; cracking due to SCC, loss of preload | AMP XI.M36, "External Surfaces Monitoring of Mechanical Components" | No | BWR/PWR
Yes | Yes | No | No | VII | F4 | A-794 | #VALUE! |  | N | VII.F4.A-794 | 3.3-1, 260 | HVAC closure bolting | Metallic | Air, condensation | Loss of material due to general (where applicable), pitting, crevice corrosion; cracking due to SCC, loss of preload | AMP XI.M36, "External Surfaces Monitoring of Mechanical Components" | No | BWR/PWR
Yes | No | No | No | IV | B3 | RP-357 | #VALUE! | LR-ISG-2011-04 | M | IV.B3.RP-357 | 3.1-1, 028 | Incore instruments (ICI): ICI thimble tubes - lower | Zircaloy-4 | Reactor coolant and neutron flux | Loss of material due to wear | AMP XI.M16A, "PWR Vessel Internals" | Yes | PWR | New Record in GALL 2
Yes | No | No | No | IV | B4 | RP-258a | #VALUE! | LR-ISG-2011-04 | M | IV.B4.RP-258a | 3.1-1, 051a | Incore Monitoring Instrument (IMI) guide tube assembly: IMI guide tube spiders | Stainless steel | Reactor coolant and neutron flux | Cracking due to SCC, irradiation-assisted SCC, or fatigue | AMP XI.M16A, "PWR Vessel Internals," and AMP XI.M2, "Water Chemistry" (SCC and irradiation-assisted SCC only) | Yes | PWR
Yes | No | No | No | IV | B4 | RP-259a | #VALUE! | LR-ISG-2011-04 | M | IV.B4.RP-259a | 3.1-1, 051a | Incore Monitoring Instrument (IMI) guide tube assembly: IMI guide tube spider-to-lower grid rib sections welds | Stainless steel | Reactor coolant and neutron flux | Cracking due to SCC, irradiation-assisted SCC, or fatigue | AMP XI.M16A, "PWR Vessel Internals," and AMP XI.M2, "Water Chemistry" (SCC and irradiation-assisted SCC only) | Yes | PWR
Yes | No | No | No | IV | B4 | RP-259 | #VALUE! | LR-ISG-2011-04 | M | IV.B4.RP-259 | 3.1-1, 058a | Incore Monitoring Instrument (IMI) guide tube assembly: IMI guide tube spider-to-lower grid rib sections welds | Stainless steel, nickel alloy | Reactor coolant and neutron flux | Loss of fracture toughness due to thermal aging, neutron irradiation embrittlement | AMP XI.M16A, "PWR Vessel Internals" | Yes | PWR | R-205 | IV.B4-31(R-205)
Yes | No | No | No | IV | B4 | RP-258 | #VALUE! | LR-ISG-2011-04 | M | IV.B4.RP-258 | 3.1-1, 058a | Incore Monitoring Instrument (IMI) guide tube assembly: IMI Incore guide tube spiders (castings) | Cast austenitic stainless steel | Reactor coolant and neutron flux | Loss of fracture toughness due to thermal aging and neutron irradiation embrittlement | AMP XI.M16A, "PWR Vessel Internals" | Yes | PWR | R-183 | IV.B4-4(R-183)
Yes | No | No | Yes | IV | D1 | RP-36 | #VALUE! |  | E | IV.D1.RP-36 | 3.1-1, 045 | Instrument penetrations and primary side nozzles; safe ends; welds | Steel (with nickel alloy cladding), nickel alloy | Reactor coolant | Cracking due to primary water SCC | AMP XI.M1, "ASME Section XI Inservice Inspection, Subsections IWB, IWC, and IWD," and AMP XI.M2, "Water Chemistry," and AMP XI.M11B, "Cracking of Nickel-Alloy Components and Loss of Material Due to Boric Acid-Induced Corrosion in RCPB Components (PWRs Only)" | No | PWR | R-01 | IV.D1-4(R-01)
Yes | No | No | Yes | IV | D2 | RP-36 | #VALUE! |  | E | IV.D2.RP-36 | 3.1-1, 045 | Instrument penetrations and primary side nozzles; safe ends; welds | Steel (with nickel alloy cladding), nickel alloy | Reactor coolant | Cracking due to primary water SCC | AMP XI.M1, "ASME Section XI Inservice Inspection, Subsections IWB, IWC, and IWD," and AMP XI.M2, "Water Chemistry," and AMP XI.M11B, "Cracking of Nickel-Alloy Components and Loss of Material Due to Boric Acid-Induced Corrosion in RCPB Components (PWRs Only)" | No | PWR | R-01 | IV.D2-2(R-01)
Yes | No | No | No | IV | B1 | R-105 | #VALUE! |  | M | IV.B1.R-105 | 3.1-1, 103 | Instrumentation: Intermediate range monitor (IRM) dry tubes; source range monitor (SRM) dry tubes; incore neutron flux monitor guide tubes | Stainless steel | Reactor coolant, neutron flux | Cracking due to SCC, IGSCC, irradiation-assisted SCC | AMP XI.M9, "BWR Vessel Internals," and AMP XI.M2, "Water Chemistry" | Yes | BWR |  | IV.B1-10(R-105)
Yes | Yes | No | No | V | E | E-452b | #VALUE! |  | N | V.E.E-452b | 3.2-1, 109 | Insulated piping, piping components, tanks | Aluminum | Air, condensation | Cracking due to SCC | AMP XI.M32, "One-Time Inspection" | Yes | BWR/PWR
Yes | Yes | No | No | V | E | E-452c | #VALUE! |  | N | V.E.E-452c | 3.2-1, 109 | Insulated piping, piping components, tanks | Aluminum | Air, condensation | Cracking due to SCC | AMP XI.M36, "External Surfaces Monitoring of Mechanical Components" | Yes | BWR/PWR
Yes | Yes | No | No | V | E | E-452d | #VALUE! |  | N | V.E.E-452d | 3.2-1, 109 | Insulated piping, piping components, tanks | Aluminum | Air, condensation | Cracking due to SCC | AMP XI.M42, "Internal Coatings/Linings for In-Scope Piping, Piping Components, Heat Exchangers, and Tanks" | Yes | BWR/PWR
Yes | Yes | No | No | VII | I | A-762a | #VALUE! |  | N | VII.I.A-762a | 3.3-1, 233 | Insulated piping, piping components, tanks | Aluminum | Air, condensation | Cracking due to SCC | AMP XI.M29, "Outdoor and Large Atmospheric Metallic Storage Tanks" | Yes | BWR/PWR
Yes | Yes | No | No | VII | I | A-762b | #VALUE! |  | N | VII.I.A-762b | 3.3-1, 233 | Insulated piping, piping components, tanks | Aluminum | Air, condensation | Cracking due to SCC | AMP XI.M32, "One-Time Inspection" | Yes | BWR/PWR
Yes | Yes | No | No | VII | I | A-762c | #VALUE! |  | N | VII.I.A-762c | 3.3-1, 233 | Insulated piping, piping components, tanks | Aluminum | Air, condensation | Cracking due to SCC | AMP XI.M36, "External Surfaces Monitoring of Mechanical Components" | Yes | BWR/PWR
Yes | Yes | No | No | VII | I | A-762d | #VALUE! |  | N | VII.I.A-762d | 3.3-1, 233 | Insulated piping, piping components, tanks | Aluminum | Air, condensation | Cracking due to SCC | AMP XI.M42, "Internal Coatings/Linings for In-Scope Piping, Piping Components, Heat Exchangers, and Tanks" | Yes | BWR/PWR
Yes | Yes | No | No | VIII | H | S-453a | #VALUE! |  | N | VIII.H.S-453a | 3.4-1, 105 | Insulated piping, piping components, tanks | Aluminum | Air, condensation | Cracking due to SCC | AMP XI.M29, "Outdoor and Large Atmospheric Metallic Storage Tanks" | Yes | BWR/PWR
Yes | Yes | No | No | VIII | H | S-453b | #VALUE! |  | N | VIII.H.S-453b | 3.4-1, 105 | Insulated piping, piping components, tanks | Aluminum | Air, condensation | Cracking due to SCC | AMP XI.M32, "One-Time Inspection" | Yes | BWR/PWR
Yes | Yes | No | No | VIII | H | S-453c | #VALUE! |  | N | VIII.H.S-453c | 3.4-1, 105 | Insulated piping, piping components, tanks | Aluminum | Air, condensation | Cracking due to SCC | AMP XI.M36, "External Surfaces Monitoring of Mechanical Components" | Yes | BWR/PWR
Yes | Yes | No | No | VIII | H | S-453d | #VALUE! |  | N | VIII.H.S-453d | 3.4-1, 105 | Insulated piping, piping components, tanks | Aluminum | Air, condensation | Cracking due to SCC | AMP XI.M42, "Internal Coatings/Linings for In-Scope Piping, Piping Components, Heat Exchangers, and Tanks" | Yes | BWR/PWR
Yes | Yes | No | No | V | E | E-462b | #VALUE! |  | N | V.E.E-462b | 3.2-1, 119 | Insulated piping, piping components, tanks | Aluminum | Air, condensation | Loss of material due to pitting, crevice corrosion | AMP XI.M32, "One-Time Inspection" | Yes | BWR/PWR
Yes | Yes | No | No | V | E | E-462c | #VALUE! |  | N | V.E.E-462c | 3.2-1, 119 | Insulated piping, piping components, tanks | Aluminum | Air, condensation | Loss of material due to pitting, crevice corrosion | AMP XI.M36, "External Surfaces Monitoring of Mechanical Components" | Yes | BWR/PWR
Yes | Yes | No | No | V | E | E-462d | #VALUE! |  | N | V.E.E-462d | 3.2-1, 119 | Insulated piping, piping components, tanks | Aluminum | Air, condensation | Loss of material due to pitting, crevice corrosion | AMP XI.M42, "Internal Coatings/Linings for In-Scope Piping, Piping Components, Heat Exchangers, and Tanks" | Yes | BWR/PWR
Yes | Yes | No | No | VII | I | A-774a | #VALUE! |  | N | VII.I.A-774a | 3.3-1, 245 | Insulated piping, piping components, tanks | Aluminum | Air, condensation | Loss of material due to pitting, crevice corrosion | AMP XI.M29, "Outdoor and Large Atmospheric Metallic Storage Tanks" | Yes | BWR/PWR
Yes | Yes | No | No | VII | I | A-774b | #VALUE! |  | N | VII.I.A-774b | 3.3-1, 245 | Insulated piping, piping components, tanks | Aluminum | Air, condensation | Loss of material due to pitting, crevice corrosion | AMP XI.M32, "One-Time Inspection" | Yes | BWR/PWR
Yes | Yes | No | No | VII | I | A-774c | #VALUE! |  | N | VII.I.A-774c | 3.3-1, 245 | Insulated piping, piping components, tanks | Aluminum | Air, condensation | Loss of material due to pitting, crevice corrosion | AMP XI.M36, "External Surfaces Monitoring of Mechanical Components" | Yes | BWR/PWR
Yes | Yes | No | No | VII | I | A-774d | #VALUE! |  | N | VII.I.A-774d | 3.3-1, 245 | Insulated piping, piping components, tanks | Aluminum | Air, condensation | Loss of material due to pitting, crevice corrosion | AMP XI.M42, "Internal Coatings/Linings for In-Scope Piping, Piping Components, Heat Exchangers, and Tanks" | Yes | BWR/PWR
Yes | Yes | No | No | VIII | H | S-468a | #VALUE! |  | N | VIII.H.S-468a | 3.4-1, 119 | Insulated piping, piping components, tanks | Aluminum | Air, condensation | Loss of material due to pitting, crevice corrosion | AMP XI.M29, "Outdoor and Large Atmospheric Metallic Storage Tanks" | Yes | BWR/PWR
Yes | Yes | No | No | VIII | H | S-468b | #VALUE! |  | N | VIII.H.S-468b | 3.4-1, 119 | Insulated piping, piping components, tanks | Aluminum | Air, condensation | Loss of material due to pitting, crevice corrosion | AMP XI.M32, "One-Time Inspection" | Yes | BWR/PWR
Yes | Yes | No | No | VIII | H | S-468c | #VALUE! |  | N | VIII.H.S-468c | 3.4-1, 119 | Insulated piping, piping components, tanks | Aluminum | Air, condensation | Loss of material due to pitting, crevice corrosion | AMP XI.M36, "External Surfaces Monitoring of Mechanical Components" | Yes | BWR/PWR
Yes | Yes | No | No | VIII | H | S-468d | #VALUE! |  | N | VIII.H.S-468d | 3.4-1, 119 | Insulated piping, piping components, tanks | Aluminum | Air, condensation | Loss of material due to pitting, crevice corrosion | AMP XI.M42, "Internal Coatings/Linings for In-Scope Piping, Piping Components, Heat Exchangers, and Tanks" | Yes | BWR/PWR
Yes | No | No | No | V | E | E-406 | #VALUE! | LR-ISG-2012-02 | M | V.E.E-406 | 3.2-1, 071 | Insulated piping, piping components, tanks | Copper alloy (>15% Zn or >8% Al) | Air, condensation | Cracking due to SCC | AMP XI.M36, "External Surfaces Monitoring of Mechanical Components" | No | BWR/PWR
Yes | Yes | No | No | V | E | E-451b | #VALUE! |  | N | V.E.E-451b | 3.2-1, 108 | Insulated piping, piping components, tanks | Stainless steel | Air, condensation | Cracking due to SCC | AMP XI.M32, "One-Time Inspection" | Yes | BWR/PWR
Yes | Yes | No | No | V | E | E-451c | #VALUE! |  | N | V.E.E-451c | 3.2-1, 108 | Insulated piping, piping components, tanks | Stainless steel | Air, condensation | Cracking due to SCC | AMP XI.M36, "External Surfaces Monitoring of Mechanical Components" | Yes | BWR/PWR
Yes | Yes | No | No | V | E | E-451d | #VALUE! |  | N | V.E.E-451d | 3.2-1, 108 | Insulated piping, piping components, tanks | Stainless steel | Air, condensation | Cracking due to SCC | AMP XI.M42, "Internal Coatings/Linings for In-Scope Piping, Piping Components, Heat Exchangers, and Tanks" | Yes | BWR/PWR
Yes | Yes | No | No | VII | I | A-734a | #VALUE! |  | N | VII.I.A-734a | 3.3-1, 205 | Insulated piping, piping components, tanks | Stainless steel | Air, condensation | Cracking due to SCC | AMP XI.M29, "Outdoor and Large Atmospheric Metallic Storage Tanks" | Yes | BWR/PWR
Yes | Yes | No | No | VII | I | A-734b | #VALUE! |  | N | VII.I.A-734b | 3.3-1, 205 | Insulated piping, piping components, tanks | Stainless steel | Air, condensation | Cracking due to SCC | AMP XI.M32, "One-Time Inspection" | Yes | BWR/PWR
Yes | Yes | No | No | VII | I | A-734c | #VALUE! |  | N | VII.I.A-734c | 3.3-1, 205 | Insulated piping, piping components, tanks | Stainless steel | Air, condensation | Cracking due to SCC | AMP XI.M36, "External Surfaces Monitoring of Mechanical Components" | Yes | BWR/PWR
Yes | Yes | No | No | VII | I | A-734d | #VALUE! |  | N | VII.I.A-734d | 3.3-1, 205 | Insulated piping, piping components, tanks | Stainless steel | Air, condensation | Cracking due to SCC | AMP XI.M42, "Internal Coatings/Linings for In-Scope Piping, Piping Components, Heat Exchangers, and Tanks" | Yes | BWR/PWR
Yes | Yes | No | No | VIII | H | S-452a | #VALUE! |  | N | VIII.H.S-452a | 3.4-1, 104 | Insulated piping, piping components, tanks | Stainless steel | Air, condensation | Cracking due to SCC | AMP XI.M29, "Outdoor and Large Atmospheric Metallic Storage Tanks" | Yes | BWR/PWR
Yes | Yes | No | No | VIII | H | S-452b | #VALUE! |  | N | VIII.H.S-452b | 3.4-1, 104 | Insulated piping, piping components, tanks | Stainless steel | Air, condensation | Cracking due to SCC | AMP XI.M32, "One-Time Inspection" | Yes | BWR/PWR
Yes | Yes | No | No | VIII | H | S-452c | #VALUE! |  | N | VIII.H.S-452c | 3.4-1, 104 | Insulated piping, piping components, tanks | Stainless steel | Air, condensation | Cracking due to SCC | AMP XI.M36, "External Surfaces Monitoring of Mechanical Components" | Yes | BWR/PWR
Yes | Yes | No | No | VIII | H | S-452d | #VALUE! |  | N | VIII.H.S-452d | 3.4-1, 104 | Insulated piping, piping components, tanks | Stainless steel | Air, condensation | Cracking due to SCC | AMP XI.M42, "Internal Coatings/Linings for In-Scope Piping, Piping Components, Heat Exchangers, and Tanks" | Yes | BWR/PWR
Yes | Yes | No | No | VII | I | A-761a | #VALUE! |  | N | VII.I.A-761a | 3.3-1, 232 | Insulated piping, piping components, tanks | Stainless steel, nickel alloy | Air, condensation | Loss of material due to pitting, crevice corrosion | AMP XI.M29, "Outdoor and Large Atmospheric Metallic Storage Tanks" | Yes | BWR/PWR
Yes | Yes | No | No | VII | I | A-761b | #VALUE! |  | N | VII.I.A-761b | 3.3-1, 232 | Insulated piping, piping components, tanks | Stainless steel, nickel alloy | Air, condensation | Loss of material due to pitting, crevice corrosion | AMP XI.M32, "One-Time Inspection" | Yes | BWR/PWR
Yes | Yes | No | No | VII | I | A-761c | #VALUE! |  | N | VII.I.A-761c | 3.3-1, 232 | Insulated piping, piping components, tanks | Stainless steel, nickel alloy | Air, condensation | Loss of material due to pitting, crevice corrosion | AMP XI.M36, "External Surfaces Monitoring of Mechanical Components" | Yes | BWR/PWR
Yes | Yes | No | No | VII | I | A-761d | #VALUE! |  | N | VII.I.A-761d | 3.3-1, 232 | Insulated piping, piping components, tanks | Stainless steel, nickel alloy | Air, condensation | Loss of material due to pitting, crevice corrosion | AMP XI.M42, "Internal Coatings/Linings for In-Scope Piping, Piping Components, Heat Exchangers, and Tanks" | Yes | BWR/PWR
Yes | Yes | No | No | VIII | H | S-451a | #VALUE! |  | N | VIII.H.S-451a | 3.4-1, 103 | Insulated piping, piping components, tanks | Stainless steel, nickel alloy | Air, condensation | Loss of material due to pitting, crevice corrosion | AMP XI.M29, "Outdoor and Large Atmospheric Metallic Storage Tanks" | Yes | BWR/PWR
Yes | Yes | No | No | VIII | H | S-451b | #VALUE! |  | N | VIII.H.S-451b | 3.4-1, 103 | Insulated piping, piping components, tanks | Stainless steel, nickel alloy | Air, condensation | Loss of material due to pitting, crevice corrosion | AMP XI.M32, "One-Time Inspection" | Yes | BWR/PWR
Yes | Yes | No | No | VIII | H | S-451c | #VALUE! |  | N | VIII.H.S-451c | 3.4-1, 103 | Insulated piping, piping components, tanks | Stainless steel, nickel alloy | Air, condensation | Loss of material due to pitting, crevice corrosion | AMP XI.M36, "External Surfaces Monitoring of Mechanical Components" | Yes | BWR/PWR
Yes | Yes | No | No | VIII | H | S-451d | #VALUE! |  | N | VIII.H.S-451d | 3.4-1, 103 | Insulated piping, piping components, tanks | Stainless steel, nickel alloy | Air, condensation | Loss of material due to pitting, crevice corrosion | AMP XI.M42, "Internal Coatings/Linings for In-Scope Piping, Piping Components, Heat Exchangers, and Tanks" | Yes | BWR/PWR
Yes | Yes | No | No | V | E | E-450b | #VALUE! |  | N | V.E.E-450b | 3.2-1, 107 | Insulated piping, piping components, tanks | Stainless steel, nickel alloy | Air, condensation | Loss of material due to pitting, crevice corrosion | AMP XI.M32, "One-Time Inspection" | Yes | BWR/PWR
Yes | Yes | No | No | V | E | E-450c | #VALUE! |  | N | V.E.E-450c | 3.2-1, 107 | Insulated piping, piping components, tanks | Stainless steel, nickel alloy | Air, condensation | Loss of material due to pitting, crevice corrosion | AMP XI.M36, "External Surfaces Monitoring of Mechanical Components" | Yes | BWR/PWR
Yes | Yes | No | No | V | E | E-450d | #VALUE! |  | N | V.E.E-450d | 3.2-1, 107 | Insulated piping, piping components, tanks | Stainless steel, nickel alloy | Air, condensation | Loss of material due to pitting, crevice corrosion | AMP XI.M42, "Internal Coatings/Linings for In-Scope Piping, Piping Components, Heat Exchangers, and Tanks" | Yes | BWR/PWR
Yes | No | No | No | V | E | E-403a | #VALUE! | LR-ISG-2012-02 | M | V.E.E-403a | 3.2-1, 069 | Insulated piping, piping components, tanks | Steel | Air, condensation | Loss of material due to general, pitting, crevice corrosion | AMP XI.M36, "External Surfaces Monitoring of Mechanical Components" | No | BWR/PWR
Yes | No | No | No | VII | I | A-405a | #VALUE! | LR-ISG-2012-02 | M | VII.I.A-405a | 3.3-1, 132 | Insulated piping, piping components, tanks | Steel, copper alloy (>15% Zn or >8% Al) | Air, condensation | Loss of material due to general (steel only), pitting, crevice corrosion; cracking due to SCC (copper alloy (>15% Zn or >8% Al) only) | AMP XI.M36, "External Surfaces Monitoring of Mechanical Components" | No | BWR/PWR
Yes | No | No | No | VIII | H | S-402a | #VALUE! | LR-ISG-2012-02 | M | VIII.H.S-402a | 3.4-1, 063 | Insulated piping, piping components, tanks | Steel, copper alloy (>15% Zn or >8% Al) | Air, condensation | Loss of material due to general (steel only), pitting, crevice corrosion; cracking due to SCC (copper alloy (>15% Zn or >8% Al) only) | AMP XI.M36, "External Surfaces Monitoring of Mechanical Components" | No | BWR/PWR
Yes | Yes | No | No | V | E | E-452a | #VALUE! |  | N | V.E.E-452a | 3.2-1, 109 | Insulated tanks | Aluminum | Air, condensation | Cracking due to SCC | AMP XI.M29, "Outdoor and Large Atmospheric Metallic Storage Tanks" | Yes | BWR/PWR
Yes | Yes | No | No | V | E | E-462a | #VALUE! |  | N | V.E.E-462a | 3.2-1, 119 | Insulated tanks | Aluminum | Air, condensation | Loss of material due to pitting, crevice corrosion | AMP XI.M29, "Outdoor and Large Atmospheric Metallic Storage Tanks" | Yes | BWR/PWR
Yes | Yes | No | No | V | E | E-451a | #VALUE! |  | N | V.E.E-451a | 3.2-1, 108 | Insulated tanks | Stainless steel | Air, condensation | Cracking due to SCC | AMP XI.M29, "Outdoor and Large Atmospheric Metallic Storage Tanks" | Yes | BWR/PWR
Yes | Yes | No | No | V | E | E-450a | #VALUE! |  | N | V.E.E-450a | 3.2-1, 107 | Insulated tanks | Stainless steel, nickel alloy | Air, condensation | Loss of material due to pitting, crevice corrosion | AMP XI.M29, "Outdoor and Large Atmospheric Metallic Storage Tanks" | Yes | BWR/PWR
Yes | No | No | No | VII | I | A-405b | #VALUE! | LR-ISG-2012-02 | M | VII.I.A-405b | 3.3-1, 132 | Insulated tanks (within the scope of AMP XI.M29, "Outdoor and Large Atmospheric Metallic Storage Tanks") | Steel | Air, condensation | Loss of material due to general, pitting, crevice corrosion | AMP XI.M36, "External Surfaces Monitoring of Mechanical Components," or AMP XI.M29, "Outdoor and Large Atmospheric Metallic Storage Tanks" | No | BWR/PWR
Yes | No | No | No | VIII | H | S-402b | #VALUE! | LR-ISG-2012-02 | M | VIII.H.S-402b | 3.4-1, 063 | Insulated tanks (within the scope of AMP XI.M29, "Outdoor and Large Atmospheric Metallic Storage Tanks") | Steel | Air, condensation | Loss of material due to general, pitting, crevice corrosion | AMP XI.M29, "Outdoor and Large Atmospheric Metallic Storage Tanks" | No | BWR/PWR
Yes | No | No | No | V | E | E-403b | #VALUE! | LR-ISG-2012-02 | M | V.E.E-403b | 3.2-1, 069 | Insulated tanks (within the scope of AMP XI.M29, "Outdoor and Large Atmospheric Metallic Storage Tanks") | Steel | Air, condensation | Loss of material due to general, pitting, crevice corrosion | AMP XI.M29, "Outdoor and Large Atmospheric Metallic Storage Tanks" | No | BWR/PWR
Yes | No | No | Yes | IV | C1 | R-15 | #VALUE! |  | E | IV.C1.R-15 | 3.1-1, 017 | Isolation condenser components | Stainless steel | Reactor coolant | Cracking due to SCC, IGSCC | AMP XI.M1, "ASME Section XI Inservice Inspection, Subsections IWB, IWC, and IWD," and AMP XI.M2, "Water Chemistry" | Yes | BWR |  | IV.C1-4(R-15)
Yes | No | No | Yes | IV | C1 | R-225 | #VALUE! |  | E | IV.C1.R-225 | 3.1-1, 021 | Isolation condenser components | Steel; stainless steel | Reactor coolant | Cracking due to cyclic loading | AMP XI.M1, "ASME Section XI Inservice Inspection, Subsections IWB, IWC, and IWD" | Yes | BWR |  | IV.C1-5(R-225)
Yes | No | No | No | IV | C1 | RP-39 | #VALUE! |  | M | IV.C1.RP-39 | 3.1-1, 031 | Isolation condenser components | Steel; stainless steel | Reactor coolant | Loss of material due to general (steel only), pitting, crevice corrosion, wear | AMP XI.M1, "ASME Section XI Inservice Inspection, Subsections IWB, IWC, and IWD," and AMP XI.M2, "Water Chemistry" | No | BWR | R-16 | IV.C1-6(R-16)
Yes | No | No | No | IV | B1 | RP-219 | #VALUE! |  | M | IV.B1.RP-219 | 3.1-1, 099 | Jet pump assemblies: castings | Cast austenitic stainless steel | Reactor coolant >250°C (>482°F), neutron flux | Loss of fracture toughness due to thermal aging, neutron irradiation embrittlement | AMP XI.M9, "BWR Vessel Internals" | Yes | BWR | R-101 | IV.B1-11(R-101)
Yes | No | No | No | IV | B1 | R-100 | #VALUE! |  | M | IV.B1.R-100 | 3.1-1, 103 | Jet pump assemblies: thermal sleeve; inlet header; riser brace arm; holddown beams; inlet elbow; mixing assembly; diffuser castings | Stainless steel, nickel alloy | Reactor coolant, neutron flux | Cracking due to SCC, IGSCC, irradiation-assisted SCC | AMP XI.M9, "BWR Vessel Internals," and AMP XI.M2, "Water Chemistry" | Yes | BWR |  | IV.B1-13(R-100)
Yes | Yes | No | No | IV | B1 | R-421 | #VALUE! |  | N | IV.B1.R-421 | 3.1-1, 121 | Jet pump assembly holddown beam bolts | Stainless steel | Reactor coolant, neutron flux | Loss of preload due to thermal or irradiation-enhanced stress relaxation | AMP XI.M9, "BWR Vessel Internals" | No | BWR
Yes | No | No | No | IV | B4 | RP-262 | #VALUE! | LR-ISG-2011-04 | M | IV.B4.RP-262 | 3.1-1, 051b | Lower grid assembly: accessible alloy X-750 dowel-to-lower grid fuel assembly support pad locking welds | Nickel alloy | Reactor coolant and neutron flux | Cracking due to SCC | AMP XI.M16A, "PWR Vessel Internals," and AMP XI.M2, "Water Chemistry" (for SCC mechanisms only) | Yes | PWR | R-203 | IV.B4-32(R-203)
Yes | No | No | No | IV | B4 | RP-261 | #VALUE! | LR-ISG-2011-04 | M | IV.B4.RP-261 | 3.1-1, 051a | Lower grid assembly: alloy X-750 dowel-to-guide block welds | Nickel alloy | Reactor coolant and neutron flux | Cracking due to SCC | AMP XI.M16A, "PWR Vessel Internals," and AMP XI.M2, "Water Chemistry" | Yes | PWR | R-203 | IV.B4-32(R-203)
Yes | No | No | No | IV | B4 | RP-254b | #VALUE! | LR-ISG-2011-04 | M | IV.B4.RP-254b | 3.1-1, 058b | Lower grid assembly: alloy X-750 lower grid shock pad bolt locking devices (Three Mile Island Unit 1 only) | Nickel Alloy | Reactor coolant and neutron flux | Loss of material due to wear; changes in dimensions due to void swelling or distortion | AMP XI.M16A, "PWR Vessel Internals" | Yes | PWR
Yes | No | No | No | IV | B4 | RP-254a | #VALUE! | LR-ISG-2011-04 | M | IV.B4.RP-254a | 3.1-1, 051b | Lower grid assembly: alloy X-750 lower grid shock pad bolt locking devices (Three Mile Island Unit 1 only) | Nickel alloy | Reactor coolant and neutron flux | Cracking due to fatigue | AMP XI.M16A, "PWR Vessel Internals" | Yes | PWR
Yes | No | No | No | IV | B4 | RP-254 | #VALUE! | LR-ISG-2011-04 | M | IV.B4.RP-254 | 3.1-1, 051b | Lower grid assembly: alloy X-750 lower grid shock pad bolts (Three Mile Island Unit 1 only) | Nickel alloy | Reactor coolant and neutron flux | Cracking due to SCC | AMP XI.M16A, "PWR Vessel Internals," and AMP XI.M2, "Water Chemistry" | Yes | PWR | R-210 | IV.B4-25(R-210)
Yes | No | No | No | IV | B4 | RP-246a | #VALUE! | LR-ISG-2011-04 | M | IV.B4.RP-246a | 3.1-1, 051b | Lower grid assembly: upper thermal shield (UTS) bolt locking devices and lower thermal shield (LTS) bolt locking devices | Stainless steel, nickel alloy | Reactor coolant and neutron flux | Cracking due to fatigue | AMP XI.M16A, "PWR Vessel Internals" | Yes | PWR
Yes | No | No | No | IV | B4 | RP-246b | #VALUE! | LR-ISG-2011-04 | M | IV.B4.RP-246b | 3.1-1, 058b | Lower grid assembly: upper thermal shield (UTS) bolt locking devices and lower thermal shield (LTS) bolt locking devices | Stainless steel, nickel alloy | Reactor coolant and neutron flux | Loss of material due to wear; changes in dimensions due to void swelling or distortion | AMP XI.M16A, "PWR Vessel Internals" | Yes | PWR
Yes | No | No | No | IV | B4 | RP-246 | #VALUE! | LR-ISG-2011-04 | M | IV.B4.RP-246 | 3.1-1, 051b | Lower grid assembly: upper thermal shield (UTS) bolts and lower thermal shield (LTS) bolts | Stainless steel, nickel alloy | Reactor coolant and neutron flux | Cracking due to SCC | AMP XI.M16A, "PWR Vessel Internals," and AMP XI.M2, "Water Chemistry" | Yes | PWR | R-196 | IV.B4-12(R-196)
Yes | No | No | No | IV | B4 | RP-260 | #VALUE! | LR-ISG-2011-04 | M | IV.B4.RP-260 | 3.1-1, 058b | Lower grid fuel assembly: (a) accessible pads; (b) accessible pad-to-rib section welds; (c) accessible alloy X-750 dowels, cap screws and locking devices | Stainless steel, nickel alloy | Reactor coolant and neutron flux | Loss of fracture toughness due to neutron irradiation embrittlement | AMP XI.M16A, "PWR Vessel Internals" | Yes | PWR | R-205 | IV.B4-31(R-205)
Yes | No | No | No | IV | B4 | RP-260a | #VALUE! | LR-ISG-2011-04 | M | IV.B4.RP-260a | 3.1-1, 051b | Lower grid fuel assembly: (a) pads; (b) pad-to-rib section welds; (c) alloy X-750 dowels, cap screws and locking devices | Stainless steel, nickel alloy | Reactor coolant and neutron flux | Cracking due to SCC or fatigue | AMP XI.M16A, "PWR Vessel Internals," and AMP XI.M2, "Water Chemistry" (for SCC mechanisms only) | Yes | PWR
Yes | No | No | No | IV | B2 | RP-285 | #VALUE! | LR-ISG-2011-04 | M | IV.B2.RP-285 | 3.1-1, 059c | Lower internals assembly: clevis insert bolts or screws | Nickel alloy | Reactor coolant and neutron flux | Loss of material due to wear; loss of preload due to thermal and irradiation-enhanced stress relaxation or creep | AMP XI.M16A, "PWR Vessel Internals" | Yes | PWR | R-137 | IV.B2-14(R-137)
Yes | No | No | No | IV | B2 | RP-399 | #VALUE! | LR-ISG-2011-04 | M | IV.B2.RP-399 | 3.1-1, 053c | Lower internals assembly: clevis insert bolts or screws | Stainless steel, nickel alloy | Reactor coolant and neutron flux | Cracking due to primary water SCC, irradiation-assisted SCC, or fatigue | AMP XI.M16A, "PWR Vessel Internals," and AMP XI.M2, "Water Chemistry" (for SCC mechanisms only) | Yes | PWR
Yes | No | No | No | IV | B2 | RP-289 | #VALUE! | LR-ISG-2011-04 | M | IV.B2.RP-289 | 3.1-1, 053c | Lower internals assembly: lower core plate and extra-long (XL) lower core plate | Stainless steel | Reactor coolant and neutron flux | Cracking due to irradiation-assisted SCC or fatigue | AMP XI.M16A, "PWR Vessel Internals," and AMP XI.M2, "Water Chemistry" (for SCC mechanisms only) | Yes | PWR | R-130 | IV.B2-20(R-130)
Yes | No | No | No | IV | B2 | RP-288 | #VALUE! | LR-ISG-2011-04 | M | IV.B2.RP-288 | 3.1-1, 059c | Lower internals assembly: lower core plate and extra-long (XL) lower core plate | Stainless steel | Reactor coolant and neutron flux | Loss of fracture toughness due to neutron irradiation embrittlement; loss of material due to wear | AMP XI.M16A, "PWR Vessel Internals" | Yes | PWR | R-132 | IV.B2-18(R-132)
Yes | No | No | No | IV | B2 | RP-291a | #VALUE! | LR-ISG-2011-04 | M | IV.B2.RP-291a | 3.1-1, 053b | Lower support assembly: lower support forging or casting | Stainless steel | Reactor coolant and neutron flux | Cracking due to SCC or fatigue | AMP XI.M16A, "PWR Vessel Internals," and AMP XI.M2, "Water Chemistry" (for SCC mechanisms only) | Yes | PWR
Yes | No | No | No | IV | B2 | RP-290a | #VALUE! | LR-ISG-2011-04 | M | IV.B2.RP-290a | 3.1-1, 059b | Lower support assembly: lower support forging or casting | Stainless steel | Reactor coolant and neutron flux | Loss of fracture toughness due to neutron irradiation embrittlement (and thermal aging embrittlement for CASS, PH SS, and martensitic SS) | AMP XI.M16A, "PWR Vessel Internals" | Yes | PWR
Yes | No | No | No | IV | B2 | RP-291 | #VALUE! | LR-ISG-2011-04 | M | IV.B2.RP-291 | 3.1-1, 053b | Lower support assembly: lower support column bodies (cast) | Cast austenitic stainless steel | Reactor coolant and neutron flux | Cracking due to irradiation-assisted SCC | AMP XI.M16A, "PWR Vessel Internals," and AMP XI.M2, "Water Chemistry" (for SCC mechanisms only) | Yes | PWR | R-138 | IV.B2-24(R-138)
Yes | No | No | No | IV | B2 | RP-290 | #VALUE! | LR-ISG-2011-04 | M | IV.B2.RP-290 | 3.1-1, 059b | Lower support assembly: lower support column bodies (cast) | Cast austenitic stainless steel | Reactor coolant and neutron flux | Loss of fracture toughness due to thermal aging and neutron irradiation embrittlement | AMP XI.M16A, "PWR Vessel Internals" | Yes | PWR | R-140 | IV.B2-21(R-140)
Yes | No | No | No | IV | B2 | RP-294 | #VALUE! | LR-ISG-2011-04 | M | IV.B2.RP-294 | 3.1-1, 053b | Lower support assembly: lower support column bodies (non-cast) | Stainless steel | Reactor coolant and neutron flux | Cracking due to irradiation-assisted SCC | AMP XI.M16A, "PWR Vessel Internals," and AMP XI.M2, "Water Chemistry" (for SCC mechanisms only) | Yes | PWR | R-138 | IV.B2-24(R-138)
Yes | No | No | No | IV | B2 | RP-295 | #VALUE! | LR-ISG-2011-04 | M | IV.B2.RP-295 | 3.1-1, 059b | Lower support assembly: lower support column bodies (non-cast) | Stainless steel | Reactor coolant and neutron flux | Loss of fracture toughness due to neutron irradiation embrittlement | AMP XI.M16A, "PWR Vessel Internals" | Yes | PWR | R-141 | IV.B2-22(R-141)
Yes | No | No | No | IV | B2 | RP-286 | #VALUE! | LR-ISG-2011-04 | M | IV.B2.RP-286 | 3.1-1, 053b | Lower support assembly: lower support column bolts | Stainless steel, nickel alloy | Reactor coolant and neutron flux | Cracking due to irradiation-assisted SCC or fatigue | AMP XI.M16A, "PWR Vessel Internals," and AMP XI.M2, "Water Chemistry" (for SCC mechanisms only) | Yes | PWR | R-133 | IV.B2-16(R-133)
Yes | No | No | No | IV | B2 | RP-287 | #VALUE! | LR-ISG-2011-04 | M | IV.B2.RP-287 | 3.1-1, 059b | Lower support assembly: lower support column bolts | Stainless steel, nickel alloy | Reactor coolant and neutron flux | Loss of fracture toughness due to neutron irradiation embrittlement; loss of preload due to thermal and irradiation-enhanced stress relaxation or creep | AMP XI.M16A, "PWR Vessel Internals" | Yes | PWR | R-135 | IV.B2-17(R-135)
Yes | No | No | No | IV | B3 | RP-363 | #VALUE! | LR-ISG-2011-04 | M | IV.B3.RP-363 | 3.1-1, 052a | Lower support structure (all plants): core support column welds | Stainless steel | Reactor coolant and neutron flux | Cracking due to SCC, irradiation-assisted SCC, or fatigue | AMP XI.M16A, "PWR Vessel Internals," and AMP XI.M2, "Water Chemistry" (for SCC mechanisms only) | Yes | PWR | New Record in GALL 2
Yes | No | No | No | IV | B3 | RP-364 | #VALUE! | LR-ISG-2011-04 | M | IV.B3.RP-364 | 3.1-1, 056a | Lower support structure (all plants): core support column welds | Stainless steel (including CASS) | Reactor coolant and neutron flux | Loss of fracture toughness due to neutron irradiation and thermal embrittlement | AMP XI.M16A, "PWR Vessel Internals" | Yes | PWR | New Record in GALL 2
Yes | No | No | No | IV | B3 | RP-334 | #VALUE! | LR-ISG-2011-04 | M | IV.B3.RP-334 | 3.1-1, 052c | Lower support structure (designs assembled in two vertical sections or with full-height shroud plates): fuel alignment pins | Stainless steel | Reactor coolant and neutron flux | Cracking due to SCC, irradiation-assisted SCC, or fatigue | AMP XI.M16A, "PWR Vessel Internals," and AMP XI.M2, "Water Chemistry" (for SCC mechanisms only) | Yes | PWR | R-167 | IV.B3-23(R-167)
Yes | No | No | No | IV | B3 | RP-336 | #VALUE! | LR-ISG-2011-04 | M | IV.B3.RP-336 | 3.1-1, 056c | Lower support structure (designs assembled in two vertical sections): fuel alignment pins | Stainless steel | Reactor coolant and neutron flux | Loss of material due to wear; loss of fracture toughness due to neutron irradiation embrittlement; loss of preload due to thermal and irradiation-enhanced stress relaxation or creep | AMP XI.M16A, "PWR Vessel Internals" | Yes | PWR | R-170 | IV.B3-22(R-170)
Yes | No | No | No | IV | B3 | RP-334a | #VALUE! | LR-ISG-2011-04 | M | IV.B3.RP-334a | 3.1-1, 056c | Lower support structure (designs assembled with full-height shroud plates): fuel alignment pins | Stainless steel | Reactor coolant and neutron flux | Loss of material due to wear; loss of fracture toughness due to neutron irradiation embrittlement; loss of preload due to thermal and irradiation-enhanced stress relaxation or creep | AMP XI.M16A, "PWR Vessel Internals" | Yes | PWR
Yes | No | No | No | IV | B3 | RP-335 | #VALUE! | LR-ISG-2011-04 | M | IV.B3.RP-335 | 3.1-1, 052b | Lower support structure (designs assembled with full-height shroud plates): lower core support beams | Stainless steel | Reactor coolant and neutron flux | Cracking due to SCC, irradiation-assisted SCC, or fatigue | AMP XI.M16A, "PWR Vessel Internals," and AMP XI.M2, "Water Chemistry" (for SCC mechanisms only) | Yes | PWR | R-167 | IV.B3-23(R-167)
Yes | No | No | No | IV | B3 | RP-343 | #VALUE! | LR-ISG-2011-04 | M | IV.B3.RP-343 | 3.1-1, 052a | Lower support structure (designs with a core support plate): core support plate | Stainless steel | Reactor coolant and neutron flux | Cracking due to fatigue | AMP XI.M16A, "PWR Vessel Internals," and AMP XI.M2, "Water Chemistry" (for SCC mechanisms only) | Yes | PWR | New Record in GALL 2
Yes | No | No | No | IV | B3 | RP-365 | #VALUE! | LR-ISG-2011-04 | M | IV.B3.RP-365 | 3.1-1, 056a | Lower support structure (designs with a core support plate): core support plate | Stainless steel | Reactor coolant and neutron flux | Loss of fracture toughness due to neutron irradiation embrittlement | AMP XI.M16A, "PWR Vessel Internals" | Yes | PWR | New Record in GALL 2
Yes | No | No | No | IV | B3 | RP-342 | #VALUE! | LR-ISG-2011-04 | M | IV.B3.RP-342 | 3.1-1, 052a | Lower support structure (designs with core shrouds assembled with full height shroud plates): deep beams | Stainless steel | Reactor coolant and neutron flux | Cracking due to SCC, irradiation-assisted SCC, or fatigue | AMP XI.M16A, "PWR Vessel Internals," and AMP XI.M2, "Water Chemistry" (for SCC mechanisms only) | Yes | PWR | New Record in GALL 2
Yes | No | No | No | IV | B3 | RP-366 | #VALUE! | LR-ISG-2011-04 | M | IV.B3.RP-366 | 3.1-1, 056a | Lower support structure (designs with full height shroud plates): deep beams | Stainless steel | Reactor coolant and neutron flux | Loss of fracture toughness due to neutron irradiation embrittlement | AMP XI.M16A, "PWR Vessel Internals" | Yes | PWR | New Record in GALL 2
Yes | No | No | No | IV | B3 | RP-330 | #VALUE! | LR-ISG-2011-04 | M | IV.B3.RP-330 | 3.1-1, 052b | Lower support structure: core support column bolts | Stainless steel | Reactor coolant and neutron flux | Cracking due to irradiation-assisted SCC or fatigue | AMP XI.M16A, "PWR Vessel Internals," and AMP XI.M2, "Water Chemistry" (for SCC mechanisms only) | Yes | PWR | R-167 | IV.B3-23(R-167)
Yes | No | No | No | IV | B3 | RP-331 | #VALUE! | LR-ISG-2011-04 | M | IV.B3.RP-331 | 3.1-1, 056b | Lower support structure: core support column bolts | Stainless steel | Reactor coolant and neutron flux | Loss of fracture toughness due to neutron irradiation embrittlement | AMP XI.M16A, "PWR Vessel Internals" | Yes | PWR | New Record in GALL 2
Yes | Yes | No | No | IV | B1 | R-419 | #VALUE! |  | N | IV.B1.R-419 | 3.1-1, 099 | LPCI Coupling | Cast austenitic stainless steel | Reactor coolant >250°C (>482°F), neutron flux | Loss of fracture toughness due to thermal aging, neutron irradiation embrittlement | AMP XI.M9, "BWR Vessel Internals" | Yes | BWR
No | No | No | No | III | A1 | T-12 | #VALUE! |  |  | III.A1.T-12 | 3.5-1, 070 | Masonry walls: all | Concrete block | Air – indoor uncontrolled, air – outdoor | Cracking due to restraint shrinkage, creep, and aggressive environment | AMP XI.S5, "Masonry Walls" | No | BWR/PWR |  | III.A1-11(T-12)
No | No | No | No | III | A2 | T-12 | #VALUE! |  |  | III.A2.T-12 | 3.5-1, 070 | Masonry walls: all | Concrete block | Air – indoor uncontrolled, air – outdoor | Cracking due to restraint shrinkage, creep, and aggressive environment | AMP XI.S5, "Masonry Walls" | No | BWR |  | III.A2-11(T-12)
No | No | No | No | III | A3 | T-12 | #VALUE! |  |  | III.A3.T-12 | 3.5-1, 070 | Masonry walls: all | Concrete block | Air – indoor uncontrolled, air – outdoor | Cracking due to restraint shrinkage, creep, and aggressive environment | AMP XI.S5, "Masonry Walls" | No | BWR/PWR |  | III.A3-11(T-12)
No | No | No | No | III | A5 | T-12 | #VALUE! |  |  | III.A5.T-12 | 3.5-1, 070 | Masonry walls: all | Concrete block | Air – indoor uncontrolled, air – outdoor | Cracking due to restraint shrinkage, creep, and aggressive environment | AMP XI.S5, "Masonry Walls" | No | BWR/PWR |  | III.A5-11(T-12)
No | No | No | No | III | A6 | T-12 | #VALUE! |  |  | III.A6.T-12 | 3.5-1, 070 | Masonry walls: all | Concrete block | Air – indoor uncontrolled, air – outdoor | Cracking due to restraint shrinkage, creep, and aggressive environment | AMP XI.S5, "Masonry Walls" | No | BWR/PWR |  | III.A6-10(T-12)
Yes | Yes | No | No | III | A1 | TP-34 | #VALUE! |  | N | III.A1.TP-34 | 3.5-1, 071 | Masonry walls: all | Concrete block | Air – outdoor | Loss of material (spalling, scaling) and cracking due to freeze-thaw | AMP XI.S5, "Masonry Walls" | No | BWR/PWR
Yes | Yes | No | No | III | A2 | TP-34 | #VALUE! |  | N | III.A2.TP-34 | 3.5-1, 071 | Masonry walls: all | Concrete block | Air – outdoor | Loss of material (spalling, scaling) and cracking due to freeze-thaw | AMP XI.S5, "Masonry Walls" | No | BWR
Yes | Yes | No | No | III | A3 | TP-34 | #VALUE! |  | N | III.A3.TP-34 | 3.5-1, 071 | Masonry walls: all | Concrete block | Air – outdoor | Loss of material (spalling, scaling) and cracking due to freeze-thaw | AMP XI.S5, "Masonry Walls" | No | BWR/PWR
No | No | No | No | III | A5 | TP-34 | #VALUE! |  |  | III.A5.TP-34 | 3.5-1, 071 | Masonry walls: all | Concrete block | Air – outdoor | Loss of material (spalling, scaling) and cracking due to freeze-thaw | AMP XI.S5, "Masonry Walls" | No | BWR/PWR | New Record in GALL 2
Yes | Yes | No | No | III | A6 | TP-34 | #VALUE! |  | N | III.A6.TP-34 | 3.5-1, 071 | Masonry walls: all | Concrete block | Air – outdoor | Loss of material (spalling, scaling) and cracking due to freeze-thaw | AMP XI.S5, "Masonry Walls" | No | BWR/PWR
Yes | No | No | Yes | VI | A | LP-25 | #VALUE! |  | E | VI.A.LP-25 | 3.6-1, 012 | Metal enclosed bus: bus/connections | Various metals used for electrical bus and connections | Air – indoor controlled or uncontrolled, air – outdoor | Increased electrical resistance of connection due to the loosening of bolts caused by thermal cycling and ohmic heating | AMP XI.E4, "Metal Enclosed Bus" | No | BWR/PWR | LP-04 | VI.A-11(LP-04)
Yes | No | No | Yes | VI | A | LP-26 | #VALUE! |  | E | VI.A.LP-26 | 3.6-1, 013 | Metal enclosed bus: electrical insulation; electrical insulators | Porcelain; xenoy; thermo-plastic organic polymers | Air – indoor controlled or uncontrolled, air – outdoor | Reduced electrical insulation resistance due to thermal/thermoxidative degradation of organics/thermoplastics, radiation-induced oxidation, moisture/debris intrusion, ohmic heating | AMP XI.E4, "Metal Enclosed Bus" | No | BWR/PWR | LP-05 | VI.A-14(LP-05)
No | No | No | No | VI | A | LP-29 | #VALUE! |  |  | VI.A.LP-29 | 3.6-1, 011 | Metal enclosed bus: enclosure assemblies | Elastomer | Air – indoor controlled or uncontrolled, air – outdoor | Surface cracking, crazing, scuffing, dimensional change (e.g. "ballooning" and "necking"), shrinkage, discoloration, hardening, loss of strength due to elastomer degradation | AMP XI.E4, "Metal Enclosed Bus," or AMP XI.M38, "Inspection of Internal Surfaces in Miscellaneous Piping and Ducting Components" | No | BWR/PWR | LP-10 | VI.A-12(LP-10)
No | No | No | No | VI | A | LP-41 | #VALUE! |  |  | VI.A.LP-41 | 3.6-1, 023 | Metal enclosed bus: external surface of enclosure assemblies | Galvanized steel; aluminum | Air – indoor controlled or uncontrolled | None | None | No | BWR/PWR | LP-06 | VI.A-13(LP-06)
No | No | No | No | VI | A | LP-42 | #VALUE! |  |  | VI.A.LP-42 | 3.6-1, 015 | Metal enclosed bus: external surface of enclosure assemblies | Galvanized steel; aluminum | Air – outdoor | Loss of material due to pitting, crevice corrosion | AMP XI.E4, "Metal Enclosed Bus," or AMP XI.S6, "Structures Monitoring" | No | BWR/PWR | LP-06 | VI.A-13(LP-06)
No | No | No | No | VI | A | LP-44 | #VALUE! |  |  | VI.A.LP-44 | 3.6-1, 024 | Metal enclosed bus: external surface of enclosure assemblies | Steel | Air – indoor controlled | None | None | No | BWR/PWR | LP-06 | VI.A-13(LP-06)
No | No | No | No | VI | A | LP-43 | #VALUE! |  |  | VI.A.LP-43 | 3.6-1, 014 | Metal enclosed bus: external surface of enclosure assemblies | Steel | Air – indoor uncontrolled, air – outdoor | Loss of material due to general, pitting, crevice corrosion | AMP XI.E4, "Metal Enclosed Bus," or AMP XI.S6, "Structures Monitoring" | No | BWR/PWR | LP-06 | VI.A-13(LP-06)
Yes | No | No | No | II | A3 | CP-37 | #VALUE! |  | M | II.A3.CP-37 | 3.5-1, 027 | Metal liner, metal plate, airlock, equipment hatch, CRD hatch; penetration sleeves; penetration bellows | Steel; stainless steel; dissimilar metal welds | Air – indoor uncontrolled, air – outdoor | Cracking due to cyclic loading (CLB fatigue analysis does not exist) | AMP XI.S1, "ASME Section XI, Subsection IWE," and AMP XI.S4, "10 CFR Part 50, Appendix J" | No | PWR | C-14 | II.A3-3(C-14)
Yes | No | No | No | II | B4 | CP-37 | #VALUE! |  | M | II.B4.CP-37 | 3.5-1, 027 | Metal liner, metal plate, airlock, equipment hatch, CRD hatch; penetration sleeves; penetration bellows | Steel; stainless steel; dissimilar metal welds | Air – indoor uncontrolled, air – outdoor | Cracking due to cyclic loading (CLB fatigue analysis does not exist) | AMP XI.S1, "ASME Section XI, Subsection IWE," and AMP XI.S4, "10 CFR Part 50, Appendix J" | No | BWR | C-14 | II.B4-3(C-14)
Yes | No | No | No | II | A3 | C-13 | #VALUE! |  | M | II.A3.C-13 | 3.5-1, 009 | Metal liner, metal plate, personnel airlock, equipment hatch, CRD hatch, penetration sleeves; penetration bellows | Steel; stainless steel; dissimilar metal welds | Air – indoor uncontrolled, air – outdoor | Cumulative fatigue damage due to fatigue (Only if CLB fatigue analysis exists) | TLAA, SRP-SLR Section 4.6, "Containment Liner Plate and Penetration Fatigue Analysis" | Yes | PWR |  | II.A3-4(C-13)
Yes | No | No | No | II | B4 | C-13 | #VALUE! |  | M | II.B4.C-13 | 3.5-1, 009 | Metal liner, metal plate, personnel airlock, equipment hatch, CRD hatch, penetration sleeves; penetration bellows | Steel; stainless steel; dissimilar metal welds | Air – indoor uncontrolled, air – outdoor | Cumulative fatigue damage due to fatigue (Only if CLB fatigue analysis exists) | TLAA, SRP-SLR Section 4.6, "Containment Liner Plate and Penetration Fatigue Analysis" | Yes | BWR |  | II.B4-4(C-13)
No | No | No | No | II | A3 | CP-40 | #VALUE! |  |  | II.A3.CP-40 | 3.5-1, 026 | Moisture barriers (caulking, flashing, other sealants) | Elastomer, rubber and other similar materials | Air – indoor uncontrolled | Loss of sealing due to wear, damage, erosion, tear, surface cracks, other defects | AMP XI.S1, "ASME Section XI, Subsection IWE" | No | PWR | C-18 | II.A3-7(C-18)
No | No | No | No | II | B4 | CP-40 | #VALUE! |  |  | II.B4.CP-40 | 3.5-1, 026 | Moisture barriers (caulking, flashing, other sealants) | Elastomer, rubber and other similar materials | Air – indoor uncontrolled | Loss of sealing due to wear, damage, erosion, tear, surface cracks, other defects | AMP XI.S1, "ASME Section XI, Subsection IWE" | No | BWR | C-18 | II.B4-7(C-18)
Yes | No | No | No | V | A | E-43 | #VALUE! |  | M | V.A.E-43 | 3.2-1, 035 | Motor cooler | Gray cast iron | Closed-cycle cooling water, treated water | Loss of material due to selective leaching | AMP XI.M33, "Selective Leaching" | No | PWR |  | V.A-18(E-43)
Yes | No | No | No | V | D1 | E-43 | #VALUE! |  | M | V.D1.E-43 | 3.2-1, 035 | Motor cooler | Gray cast iron | Closed-cycle cooling water, treated water | Loss of material due to selective leaching | AMP XI.M33, "Selective Leaching" | No | PWR |  | V.D1-13(E-43)
Yes | Yes | No | No | IV | A1 | R-450 | #VALUE! |  | N | IV.A1.R-450 | 3.1-1, 134 | Non-metallic thermal insulation | Any | Air, condensation | Reduced thermal insulation resistance due to moisture intrusion | AMP XI.M36, "External Surfaces Monitoring of Mechanical Components" | No | BWR
Yes | Yes | No | No | IV | A2 | R-450 | #VALUE! |  | N | IV.A2.R-450 | 3.1-1, 134 | Non-metallic thermal insulation | Any | Air, condensation | Reduced thermal insulation resistance due to moisture intrusion | AMP XI.M36, "External Surfaces Monitoring of Mechanical Components" | No | PWR
Yes | Yes | No | No | IV | C1 | R-450 | #VALUE! |  | N | IV.C1.R-450 | 3.1-1, 134 | Non-metallic thermal insulation | Any | Air, condensation | Reduced thermal insulation resistance due to moisture intrusion | AMP XI.M36, "External Surfaces Monitoring of Mechanical Components" | No | BWR
Yes | Yes | No | No | IV | C2 | R-450 | #VALUE! |  | N | IV.C2.R-450 | 3.1-1, 134 | Non-metallic thermal insulation | Any | Air, condensation | Reduced thermal insulation resistance due to moisture intrusion | AMP XI.M36, "External Surfaces Monitoring of Mechanical Components" | No | PWR
Yes | Yes | No | No | IV | D1 | R-450 | #VALUE! |  | N | IV.D1.R-450 | 3.1-1, 134 | Non-metallic thermal insulation | Any | Air, condensation | Reduced thermal insulation resistance due to moisture intrusion | AMP XI.M36, "External Surfaces Monitoring of Mechanical Components" | No | PWR
Yes | Yes | No | No | IV | D2 | R-450 | #VALUE! |  | N | IV.D2.R-450 | 3.1-1, 134 | Non-metallic thermal insulation | Any | Air, condensation | Reduced thermal insulation resistance due to moisture intrusion | AMP XI.M36, "External Surfaces Monitoring of Mechanical Components" | No | PWR
Yes | No | No | No | VIII | H | S-403 | #VALUE! | LR-ISG-2012-02 | M | VIII.H.S-403 | 3.4-1, 064 | Non-metallic thermal insulation | Any | Air, condensation | Reduced thermal insulation resistance due to moisture intrusion | AMP XI.M36, "External Surfaces Monitoring of Mechanical Components" | No | BWR/PWR
Yes | Yes | No | No | V | E | E-422 | #VALUE! |  | N | V.E.E-422 | 3.2-1, 087 | Non-metallic thermal insulation | Any | Air, condensation | Reduced thermal insulation resistance due to moisture intrusion | AMP XI.M36, "External Surfaces Monitoring of Mechanical Components" | No | BWR/PWR
Yes | Yes | No | No | VII | I | A-704 | #VALUE! |  | N | VII.I.A-704 | 3.3-1, 182 | Non-metallic thermal insulation | Any | Air, condensation | Reduced thermal insulation resistance due to moisture intrusion | AMP XI.M36, "External Surfaces Monitoring of Mechanical Components" | No | BWR/PWR
Yes | No | No | No | IV | A1 | R-68 | #VALUE! |  | M | IV.A1.R-68 | 3.1-1, 128 | Nozzle safe ends and welds: high-pressure core spray; low pressure core spray; recirculating water; low pressure coolant injection or RHR injection mode | Stainless steel, nickel alloy | Reactor coolant | Cracking due to SCC, IGSCC | AMP XI.M7, "BWR Stress Corrosion Cracking," and AMP XI.M2, "Water Chemistry" | No | BWR |  | IV.A1-1(R-68)
Yes | No | No | No | IV | A1 | R-65 | #VALUE! |  | M | IV.A1.R-65 | 3.1-1, 095 | Nozzles: feedwater | Steel (with or without stainless steel or nickel alloy cladding) | Reactor coolant | Cracking due to cyclic loading | AMP XI.M1, "ASME Section XI Inservice Inspection, Subsections IWB, IWC, and IWD" | No | BWR |  | IV.A1-3(R-65)
Yes | No | No | No | IV | D2 | R-17 | #VALUE! |  | M | IV.D2.R-17 | 3.1-1, 049 | Once-through steam generator components: external surfaces | Steel | Air with borated water leakage | Loss of material due to boric acid corrosion | AMP XI.M10, "Boric Acid Corrosion" | No | PWR |  | IV.D2-1(R-17)
Yes | No | No | No | IV | D2 | R-222 | #VALUE! |  | M | IV.D2.R-222 | 3.1-1, 008 | Once-through steam generator components: primary side nozzles, safe ends, welds | Stainless steel, steel (with or without nickel alloy or stainless steel cladding), nickel alloy | Reactor coolant | Cumulative fatigue damage: cracking due to fatigue, cyclic loading | TLAA, SRP-SLR Section 4.3 "Metal Fatigue" | Yes | PWR |  | IV.D2-3(R-222)
Yes | No | No | No | V | D1 | E-24 | #VALUE! |  | M | V.D1.E-24 | 3.2-1, 005 | Orifice (miniflow recirculation when centrifugal HPSI pumps are used for normal charging) | Stainless steel | Treated borated water | Loss of material due to erosion | AMP XI.M32, "One-Time Inspection" | No | PWR |  | V.D1-14(E-24)
Yes | No | No | No | II | A3 | CP-36 | #VALUE! |  | M | II.A3.CP-36 | 3.5-1, 035 | Penetration sleeves | Steel; dissimilar metal welds | Air – indoor uncontrolled, air – outdoor | Loss of material due to general, pitting, crevice corrosion | AMP XI.S1, "ASME Section XI, Subsection IWE," and AMP XI.S4, "10 CFR Part 50, Appendix J" | Yes | PWR | C-12 | II.A3-1(C-12)
Yes | No | No | No | II | B4 | CP-36 | #VALUE! |  | M | II.B4.CP-36 | 3.5-1, 035 | Penetration sleeves | Steel; dissimilar metal welds | Air – indoor uncontrolled, air – outdoor | Loss of material due to general, pitting, crevice corrosion | AMP XI.S1, "ASME Section XI, Subsection IWE," and AMP XI.S4, "10 CFR Part 50, Appendix J" | Yes | BWR | C-12 | II.B4-1(C-12)
Yes | No | No | Yes | II | A3 | CP-38 | #VALUE! |  | E | II.A3.CP-38 | 3.5-1, 010 | Penetration sleeves; penetration bellows | Stainless steel; dissimilar metal welds | Air – indoor uncontrolled, air – outdoor | Cracking due to SCC | AMP XI.S1, "ASME Section XI, Subsection IWE," and AMP XI.S4, "10 CFR Part 50, Appendix J" | Yes | PWR | C-15 | II.A3-2(C-15)
Yes | No | No | Yes | II | B4 | CP-38 | #VALUE! |  | E | II.B4.CP-38 | 3.5-1, 010 | Penetration sleeves; penetration bellows | Stainless steel; dissimilar metal welds | Air – indoor uncontrolled, air – outdoor | Cracking due to SCC | AMP XI.S1, "ASME Section XI, Subsection IWE," and AMP XI.S4, "10 CFR Part 50, Appendix J" | Yes | BWR | C-15 | II.B4-2(C-15)
Yes | No | No | No | IV | A1 | RP-369 | #VALUE! |  | M | IV.A1.RP-369 | 3.1-1, 098 | Penetrations: control rod drive stub tubes; in core monitor housings; jet pump instrument; standby liquid control; flux monitor | Stainless steel, nickel alloy | Reactor coolant | Cracking due to SCC, IGSCC, cyclic loading | AMP XI.M8, "BWR Penetrations," and AMP XI.M2, "Water Chemistry" (SCC, IGSCC mechanisms only) | No | BWR | R-69 | IV.A1-5(R-69)
Yes | No | No | No | IV | A1 | RP-371 | #VALUE! |  | M | IV.A1.RP-371 | 3.1-1, 030 | Penetrations: drain line | Stainless steel, nickel alloy | Reactor coolant | Cracking due to SCC, IGSCC, cyclic loading | AMP XI.M1, "ASME Section XI Inservice Inspection, Subsections IWB, IWC, and IWD," and AMP XI.M2, "Water Chemistry" (SCC, IGSCC mechanisms only) | No | BWR | R-69 | IV.A1-5(R-69)
Yes | No | No | Yes | IV | A2 | R-90 | #VALUE! |  | E | IV.A2.R-90 | 3.1-1, 045 | Penetrations: head vent pipe (top head); instrument tubes (top head) | Nickel alloy | Reactor coolant | Cracking due to primary water SCC | AMP XI.M1, "ASME Section XI Inservice Inspection, Subsections IWB, IWC, and IWD," and AMP XI.M2, "Water Chemistry," and AMP XI.M11B, "Cracking of Nickel-Alloy Components and Loss of Material Due to Boric Acid-Induced Corrosion in RCPB Components (PWRs Only)" | No | PWR |  | IV.A2-18(R-90)
Yes | No | No | Yes | IV | A2 | RP-59 | #VALUE! |  | E | IV.A2.RP-59 | 3.1-1, 045 | Penetrations: instrument tubes (bottom head) | Nickel alloy | Reactor coolant | Cracking due to primary water SCC | AMP XI.M1, "ASME Section XI Inservice Inspection, Subsections IWB, IWC, and IWD," and AMP XI.M2, "Water Chemistry," and AMP XI.M11B, "Cracking of Nickel-Alloy Components and Loss of Material Due to Boric Acid-Induced Corrosion in RCPB Components (PWRs Only)" | No | PWR | R-89 | IV.A2-19(R-89)
No | No | No | No | II | A3 | C-16 | #VALUE! |  |  | II.A3.C-16 | 3.5-1, 028 | Personnel airlock, equipment hatch, CRD hatch | Steel | Air – indoor uncontrolled, air – outdoor | Loss of material due to general, pitting, crevice corrosion | AMP XI.S1, "ASME Section XI, Subsection IWE," and AMP XI.S4, "10 CFR Part 50, Appendix J" | No | PWR |  | II.A3-6(C-16)
No | No | No | No | II | B4 | C-16 | #VALUE! |  |  | II.B4.C-16 | 3.5-1, 028 | Personnel airlock, equipment hatch, CRD hatch | Steel | Air – indoor uncontrolled, air – outdoor | Loss of material due to general, pitting, crevice corrosion | AMP XI.S1, "ASME Section XI, Subsection IWE," and AMP XI.S4, "10 CFR Part 50, Appendix J" | No | BWR |  | II.B4-6(C-16)
Yes | No | No | No | II | A3 | CP-39 | #VALUE! |  | M | II.A3.CP-39 | 3.5-1, 029 | Personnel airlock, equipment hatch, CRD hatch: locks, hinges, closure mechanisms | Steel | Air – indoor uncontrolled, air – outdoor | Loss of leak tightness due to mechanical wear | AMP XI.S1, "ASME Section XI, Subsection IWE," and AMP XI.S4, "10 CFR Part 50, Appendix J" | No | PWR | C-17 | II.A3-5(C-17)
Yes | No | No | No | II | B4 | CP-39 | #VALUE! |  | M | II.B4.CP-39 | 3.5-1, 029 | Personnel airlock, equipment hatch, CRD hatch: locks, hinges, closure mechanisms | Steel | Air – indoor uncontrolled, air – outdoor | Loss of leak tightness due to mechanical wear | AMP XI.S1, "ASME Section XI, Subsection IWE," and AMP XI.S4, "10 CFR Part 50, Appendix J" | No | BWR | C-17 | II.B4-5(C-17)
Yes | No | No | No | IV | C2 | R-18 | #VALUE! |  | M | IV.C2.R-18 | 3.1-1, 005 | Piping and components; bolting | Steel; stainless steel | System temperature up to 340°C (644°F) | Cumulative fatigue damage: cracking due to fatigue, cyclic loading | TLAA, SRP-SLR Section 4.3 "Metal Fatigue" | Yes | PWR |  | IV.C2-10(R-18)
Yes | Yes | No | No | VII | J | A-712 | #VALUE! |  | N | VII.J.A-712 | 3.3-1, 167 | Piping components | Zinc | Air – indoor controlled, air – indoor uncontrolled | None | None | No | BWR/PWR
Yes | No | No | No | VII | G | A-415 | #VALUE! | LR-ISG-2013-01 | M | VII.G.A-415 | 3.3-1, 140 | Piping components with internal coatings/linings | Gray cast iron, ductile iron with internal coating/lining | Closed‑cycle cooling water, raw water, raw water (potable), treated water, waste water | Loss of material due to selective leaching | AMP XI.M42, "Internal Coatings/Linings for In-Scope Piping, Piping Components, Heat Exchangers, and Tanks" | No | BWR/PWR
Yes | No | No | No | VII | C1 | A-415 | #VALUE! | LR-ISG-2013-01 | M | VII.C1.A-415 | 3.3-1, 140 | Piping components with internal coatings/linings | Gray cast iron, ductile iron with internal coating/lining | Closed‑cycle cooling water, raw water, treated water, waste water | Loss of material due to selective leaching | AMP XI.M42, "Internal Coatings/Linings for In-Scope Piping, Piping Components, Heat Exchangers, and Tanks" | No | BWR/PWR
Yes | No | No | No | VII | C2 | A-415 | #VALUE! | LR-ISG-2013-01 | M | VII.C2.A-415 | 3.3-1, 140 | Piping components with internal coatings/linings | Gray cast iron, ductile iron with internal coating/lining | Closed‑cycle cooling water, raw water, treated water, waste water | Loss of material due to selective leaching | AMP XI.M42, "Internal Coatings/Linings for In-Scope Piping, Piping Components, Heat Exchangers, and Tanks" | No | BWR/PWR
Yes | No | No | No | VII | C3 | A-415 | #VALUE! | LR-ISG-2013-01 | M | VII.C3.A-415 | 3.3-1, 140 | Piping components with internal coatings/linings | Gray cast iron, ductile iron with internal coating/lining | Closed‑cycle cooling water, raw water, treated water, waste water | Loss of material due to selective leaching | AMP XI.M42, "Internal Coatings/Linings for In-Scope Piping, Piping Components, Heat Exchangers, and Tanks" | No | BWR/PWR
Yes | No | No | No | VII | E2 | A-415 | #VALUE! | LR-ISG-2013-01 | M | VII.E2.A-415 | 3.3-1, 140 | Piping components with internal coatings/linings | Gray cast iron, ductile iron with internal coating/lining | Closed‑cycle cooling water, raw water, treated water, waste water | Loss of material due to selective leaching | AMP XI.M42, "Internal Coatings/Linings for In-Scope Piping, Piping Components, Heat Exchangers, and Tanks" | No | BWR
Yes | No | No | No | VII | E3 | A-415 | #VALUE! | LR-ISG-2013-01 | M | VII.E3.A-415 | 3.3-1, 140 | Piping components with internal coatings/linings | Gray cast iron, ductile iron with internal coating/lining | Closed‑cycle cooling water, raw water, treated water, waste water | Loss of material due to selective leaching | AMP XI.M42, "Internal Coatings/Linings for In-Scope Piping, Piping Components, Heat Exchangers, and Tanks" | No | BWR
Yes | No | No | No | VII | E4 | A-415 | #VALUE! | LR-ISG-2013-01 | M | VII.E4.A-415 | 3.3-1, 140 | Piping components with internal coatings/linings | Gray cast iron, ductile iron with internal coating/lining | Closed‑cycle cooling water, raw water, treated water, waste water | Loss of material due to selective leaching | AMP XI.M42, "Internal Coatings/Linings for In-Scope Piping, Piping Components, Heat Exchangers, and Tanks" | No | BWR
Yes | No | No | No | VII | E5 | A-415 | #VALUE! | LR-ISG-2013-01 | M | VII.E5.A-415 | 3.3-1, 140 | Piping components with internal coatings/linings | Gray cast iron, ductile iron with internal coating/lining | Closed‑cycle cooling water, raw water, treated water, waste water | Loss of material due to selective leaching | AMP XI.M42, "Internal Coatings/Linings for In-Scope Piping, Piping Components, Heat Exchangers, and Tanks" | No | BWR/PWR
Yes | No | No | No | VII | H1 | A-415 | #VALUE! | LR-ISG-2013-01 | M | VII.H1.A-415 | 3.3-1, 140 | Piping components with internal coatings/linings | Gray cast iron, ductile iron with internal coating/lining | Closed‑cycle cooling water, raw water, treated water, waste water | Loss of material due to selective leaching | AMP XI.M42, "Internal Coatings/Linings for In-Scope Piping, Piping Components, Heat Exchangers, and Tanks" | No | BWR/PWR
Yes | No | No | No | VII | H2 | A-415 | #VALUE! | LR-ISG-2013-01 | M | VII.H2.A-415 | 3.3-1, 140 | Piping components with internal coatings/linings | Gray cast iron, ductile iron with internal coating/lining | Closed‑cycle cooling water, raw water, treated water, waste water | Loss of material due to selective leaching | AMP XI.M42, "Internal Coatings/Linings for In-Scope Piping, Piping Components, Heat Exchangers, and Tanks" | No | BWR/PWR
No | No | No | No | VII | J | AP-48 | #VALUE! |  |  | VII.J.AP-48 | 3.3-1, 117 | Piping elements | Glass | Air | None | None | No | BWR/PWR |  | VII.J-7(AP-48)
No | No | No | No | VIII | I | SP-33 | #VALUE! |  |  | VIII.I.SP-33 | 3.4-1, 055 | Piping elements | Glass | Air | None | None | No | BWR/PWR |  | VIII.I-4(SP-33)
No | No | No | No | V | F | EP-65 | #VALUE! |  |  | V.F.EP-65 | 3.2-1, 060 | Piping elements | Glass | Air with borated water leakage | None | None | No | PWR | New Record in GALL 2
No | No | No | No | VII | J | AP-96 | #VALUE! |  |  | VII.J.AP-96 | 3.3-1, 117 | Piping elements | Glass | Air with borated water leakage | None | None | No | PWR | New Record in GALL 2
No | No | No | No | VIII | I | SP-67 | #VALUE! |  |  | VIII.I.SP-67 | 3.4-1, 055 | Piping elements | Glass | Air with borated water leakage | None | None | No | PWR | New Record in GALL 2
Yes | No | No | No | V | F | EP-15 | #VALUE! |  | M | V.F.EP-15 | 3.2-1, 060 | Piping elements | Glass | Air, underground | None | None | No | BWR/PWR |  | V.F-6(EP-15)
No | No | No | No | V | F | EP-68 | #VALUE! |  |  | V.F.EP-68 | 3.2-1, 060 | Piping elements | Glass | Closed-cycle cooling water | None | None | No | BWR/PWR | New Record in GALL 2
No | No | No | No | VII | J | AP-166 | #VALUE! |  |  | VII.J.AP-166 | 3.3-1, 117 | Piping elements | Glass | Closed-cycle cooling water | None | None | No | BWR/PWR | New Record in GALL 2
No | No | No | No | VIII | I | SP-70 | #VALUE! |  |  | VIII.I.SP-70 | 3.4-1, 055 | Piping elements | Glass | Closed-cycle cooling water | None | None | No | BWR/PWR | New Record in GALL 2
Yes | No | No | No | V | F | EP-66 | #VALUE! |  | M | V.F.EP-66 | 3.2-1, 060 | Piping elements | Glass | Condensation | None | None | No | BWR/PWR | New Record in GALL 2
Yes | No | No | No | VII | J | AP-97 | #VALUE! |  | M | VII.J.AP-97 | 3.3-1, 117 | Piping elements | Glass | Condensation | None | None | No | BWR/PWR | New Record in GALL 2
No | No | No | No | VIII | I | SP-68 | #VALUE! |  |  | VIII.I.SP-68 | 3.4-1, 055 | Piping elements | Glass | Condensation | None | None | No | BWR/PWR | New Record in GALL 2
No | No | No | No | VII | J | AP-49 | #VALUE! |  |  | VII.J.AP-49 | 3.3-1, 117 | Piping elements | Glass | Fuel oil | None | None | No | BWR/PWR |  | VII.J-9(AP-49)
No | No | No | No | V | F | EP-67 | #VALUE! |  |  | V.F.EP-67 | 3.2-1, 060 | Piping elements | Glass | Gas | None | None | No | BWR/PWR | New Record in GALL 2
No | No | No | No | VII | J | AP-98 | #VALUE! |  |  | VII.J.AP-98 | 3.3-1, 117 | Piping elements | Glass | Gas | None | None | No | BWR | New Record in GALL 2
No | No | No | No | VIII | I | SP-69 | #VALUE! |  |  | VIII.I.SP-69 | 3.4-1, 055 | Piping elements | Glass | Gas | None | None | No | BWR/PWR | New Record in GALL 2
No | No | No | No | V | F | EP-16 | #VALUE! |  |  | V.F.EP-16 | 3.2-1, 060 | Piping elements | Glass | Lubricating oil | None | None | No | BWR/PWR |  | V.F-7(EP-16)
No | No | No | No | VII | J | AP-15 | #VALUE! |  |  | VII.J.AP-15 | 3.3-1, 117 | Piping elements | Glass | Lubricating oil | None | None | No | BWR/PWR |  | VII.J-10(AP-15)
No | No | No | No | VIII | I | SP-10 | #VALUE! |  |  | VIII.I.SP-10 | 3.4-1, 055 | Piping elements | Glass | Lubricating oil | None | None | No | BWR/PWR |  | VIII.I-6(SP-10)
No | No | No | No | V | F | EP-28 | #VALUE! |  |  | V.F.EP-28 | 3.2-1, 060 | Piping elements | Glass | Raw water | None | None | No | BWR/PWR |  | V.F-8(EP-28)
No | No | No | No | VII | J | AP-50 | #VALUE! |  |  | VII.J.AP-50 | 3.3-1, 117 | Piping elements | Glass | Raw water | None | None | No | BWR/PWR |  | VII.J-11(AP-50)
No | No | No | No | VIII | I | SP-34 | #VALUE! |  |  | VIII.I.SP-34 | 3.4-1, 055 | Piping elements | Glass | Raw water | None | None | No | BWR/PWR |  | VIII.I-7(SP-34)
No | No | No | No | V | F | EP-30 | #VALUE! |  |  | V.F.EP-30 | 3.2-1, 060 | Piping elements | Glass | Treated borated water | None | None | No | BWR/PWR |  | V.F-9(EP-30)
No | No | No | No | VII | J | AP-52 | #VALUE! |  |  | VII.J.AP-52 | 3.3-1, 117 | Piping elements | Glass | Treated borated water | None | None | No | BWR/PWR |  | VII.J-12(AP-52)
No | No | No | No | V | F | EP-29 | #VALUE! |  |  | V.F.EP-29 | 3.2-1, 060 | Piping elements | Glass | Treated water | None | None | No | BWR/PWR |  | V.F-10(EP-29)
No | No | No | No | VII | J | AP-51 | #VALUE! |  |  | VII.J.AP-51 | 3.3-1, 117 | Piping elements | Glass | Treated water | None | None | No | BWR/PWR |  | VII.J-13(AP-51)
No | No | No | No | VIII | I | SP-35 | #VALUE! |  |  | VIII.I.SP-35 | 3.4-1, 055 | Piping elements | Glass | Treated water | None | None | No | BWR/PWR |  | VIII.I-8(SP-35)
Yes | No | No | No | VII | J | AP-14 | #VALUE! |  | M | VII.J.AP-14 | 3.3-1, 117 | Piping elements | Glass | Underground | None | None | No | BWR/PWR |  | VII.J-8(AP-14)
Yes | No | No | No | VII | J | AP-277 | #VALUE! |  | M | VII.J.AP-277 | 3.3-1, 119 | Piping elements | Glass | Waste Water | None | None | No | BWR/PWR | New Record in GALL 2
Yes | No | No | No | VIII | E | SP-147a | #VALUE! |  | M | VIII.E.SP-147a | 3.4-1, 035 | Piping, piping components | Aluminum | Air, condensation | Loss of material due to pitting, crevice corrosion | AMP XI.M32, "One-Time Inspection" | Yes | BWR/PWR | New Record in GALL 2
Yes | No | No | No | VIII | E | SP-147b | #VALUE! |  | M | VIII.E.SP-147b | 3.4-1, 035 | Piping, piping components | Aluminum | Air, condensation | Loss of material due to pitting, crevice corrosion | AMP XI.M36, "External Surfaces Monitoring of Mechanical Components" | Yes | BWR/PWR | New Record in GALL 2
Yes | No | No | No | VIII | E | SP-147c | #VALUE! |  | M | VIII.E.SP-147c | 3.4-1, 035 | Piping, piping components | Aluminum | Air, condensation | Loss of material due to pitting, crevice corrosion | AMP XI.M38, "Inspection of Internal Surfaces in Miscellaneous Piping and Ducting Components" | Yes | BWR/PWR | New Record in GALL 2
Yes | No | No | No | VIII | G | SP-147a | #VALUE! |  | M | VIII.G.SP-147a | 3.4-1, 035 | Piping, piping components | Aluminum | Air, condensation | Loss of material due to pitting, crevice corrosion | AMP XI.M32, "One-Time Inspection" | Yes | BWR/PWR | New Record in GALL 2
Yes | No | No | No | VIII | G | SP-147b | #VALUE! |  | M | VIII.G.SP-147b | 3.4-1, 035 | Piping, piping components | Aluminum | Air, condensation | Loss of material due to pitting, crevice corrosion | AMP XI.M36, "External Surfaces Monitoring of Mechanical Components" | Yes | PWR | New Record in GALL 2
Yes | No | No | No | VIII | G | SP-147c | #VALUE! |  | M | VIII.G.SP-147c | 3.4-1, 035 | Piping, piping components | Aluminum | Air, condensation | Loss of material due to pitting, crevice corrosion | AMP XI.M38, "Inspection of Internal Surfaces in Miscellaneous Piping and Ducting Components" | Yes | PWR | New Record in GALL 2
Yes | Yes | No | No | V | E | E-444c | #VALUE! |  | N | V.E.E-444c | 3.2-1, 101 | Piping, piping components | Aluminum | Air, condensation (external) | Cracking due to SCC | AMP XI.M36, "External Surfaces Monitoring of Mechanical Components" | Yes | BWR/PWR
Yes | No | No | No | V | E | EP-114c | #VALUE! |  | M | V.E.EP-114c | 3.2-1, 042 | Piping, piping components | Aluminum | Air, condensation (external) | Loss of material due to pitting, crevice corrosion | AMP XI.M36, "External Surfaces Monitoring of Mechanical Components" | Yes | BWR/PWR | New Record in GALL 2
Yes | No | No | No | V | A | EP-3c | #VALUE! |  | M | V.A.EP-3c | 3.2-1, 056 | Piping, piping components | Aluminum | Air, condensation (internal) | Loss of material due to pitting, crevice corrosion | AMP XI.M38, "Inspection of Internal Surfaces in Miscellaneous Piping and Ducting Components" | Yes | PWR
Yes | No | No | No | V | D1 | EP-3c | #VALUE! |  | M | V.D1.EP-3c | 3.2-1, 056 | Piping, piping components | Aluminum | Air, condensation (internal) | Loss of material due to pitting, crevice corrosion | AMP XI.M38, "Inspection of Internal Surfaces in Miscellaneous Piping and Ducting Components" | Yes | PWR
Yes | No | No | No | V | D2 | EP-3c | #VALUE! |  | M | V.D2.EP-3c | 3.2-1, 056 | Piping, piping components | Aluminum | Air, condensation (internal) | Loss of material due to pitting, crevice corrosion | AMP XI.M38, "Inspection of Internal Surfaces in Miscellaneous Piping and Ducting Components" | Yes | BWR
Yes | Yes | No | No | V | A | E-443c | #VALUE! |  | N | V.A.E-443c | 3.2-1, 100 | Piping, piping components | Aluminum | Air, condensation (internal), raw water, waste water | Cracking due to SCC | AMP XI.M38, "Inspection of Internal Surfaces in Miscellaneous Piping and Ducting Components" | Yes | PWR
Yes | Yes | No | No | V | B | E-443c | #VALUE! |  | N | V.B.E-443c | 3.2-1, 100 | Piping, piping components | Aluminum | Air, condensation (internal), raw water, waste water | Cracking due to SCC | AMP XI.M38, "Inspection of Internal Surfaces in Miscellaneous Piping and Ducting Components" | Yes | BWR
Yes | Yes | No | No | V | D1 | E-443c | #VALUE! |  | N | V.D1.E-443c | 3.2-1, 100 | Piping, piping components | Aluminum | Air, condensation (internal), raw water, waste water | Cracking due to SCC | AMP XI.M38, "Inspection of Internal Surfaces in Miscellaneous Piping and Ducting Components" | Yes | PWR
Yes | Yes | No | No | V | D2 | E-443c | #VALUE! |  | N | V.D2.E-443c | 3.2-1, 100 | Piping, piping components | Aluminum | Air, condensation (internal), raw water, waste water | Cracking due to SCC | AMP XI.M38, "Inspection of Internal Surfaces in Miscellaneous Piping and Ducting Components" | Yes | BWR
Yes | Yes | No | No | VIII | D1 | S-457d | #VALUE! |  | N | VIII.D1.S-457d | 3.4-1, 109 | Piping, piping components | Aluminum | Air, condensation, raw water, waste water | Cracking due to SCC | AMP XI.M38, "Inspection of Internal Surfaces in Miscellaneous Piping and Ducting Components" | Yes | PWR
Yes | Yes | No | No | VIII | D2 | S-457d | #VALUE! |  | N | VIII.D2.S-457d | 3.4-1, 109 | Piping, piping components | Aluminum | Air, condensation, raw water, waste water | Cracking due to SCC | AMP XI.M38, "Inspection of Internal Surfaces in Miscellaneous Piping and Ducting Components" | Yes | BWR
Yes | Yes | No | No | VIII | E | S-457d | #VALUE! |  | N | VIII.E.S-457d | 3.4-1, 109 | Piping, piping components | Aluminum | Air, condensation, raw water, waste water | Cracking due to SCC | AMP XI.M38, "Inspection of Internal Surfaces in Miscellaneous Piping and Ducting Components" | Yes | BWR/PWR
Yes | Yes | No | No | VIII | F | S-457d | #VALUE! |  | N | VIII.F.S-457d | 3.4-1, 109 | Piping, piping components | Aluminum | Air, condensation, raw water, waste water | Cracking due to SCC | AMP XI.M38, "Inspection of Internal Surfaces in Miscellaneous Piping and Ducting Components" | Yes | PWR
Yes | Yes | No | No | VIII | G | S-457d | #VALUE! |  | N | VIII.G.S-457d | 3.4-1, 109 | Piping, piping components | Aluminum | Air, condensation, raw water, waste water | Cracking due to SCC | AMP XI.M38, "Inspection of Internal Surfaces in Miscellaneous Piping and Ducting Components" | Yes | PWR
Yes | Yes | No | No | VIII | H | S-457c | #VALUE! |  | N | VIII.H.S-457c | 3.4-1, 109 | Piping, piping components | Aluminum | Air, condensation, raw water, waste water | Cracking due to SCC | AMP XI.M36, "External Surfaces Monitoring of Mechanical Components" | Yes | BWR/PWR
Yes | No | No | No | VII | C2 | AP-254 | #VALUE! |  | M | VII.C2.AP-254 | 3.3-1, 048 | Piping, piping components | Aluminum | Closed-cycle cooling water | Loss of material due to pitting, crevice corrosion | AMP XI.M21A, "Closed Treated Water Systems" | No | BWR/PWR | New Record in GALL 2
Yes | No | No | No | VII | H2 | AP-255 | #VALUE! |  | M | VII.H2.AP-255 | 3.3-1, 048 | Piping, piping components | Aluminum | Closed-cycle cooling water | Loss of material due to pitting, crevice corrosion | AMP XI.M21A, "Closed Treated Water Systems" | No | BWR/PWR | New Record in GALL 2
Yes | Yes | No | No | VII | G | AP-129 | #VALUE! |  | N | VII.G.AP-129 | 3.3-1, 071 | Piping, piping components | Aluminum | Fuel oil | Loss of material due to pitting, crevice corrosion, MIC | AMP XI.M30, "Fuel Oil Chemistry," and AMP XI.M32, "One-Time Inspection" | No | BWR/PWR
Yes | Yes | No | No | VII | G | AP-129a | #VALUE! |  | N | VII.G.AP-129a | 3.3-1, 071 | Piping, piping components | Aluminum | Fuel oil | Loss of material due to pitting, crevice corrosion, MIC | AMP XI.M30, "Fuel Oil Chemistry" | No | BWR/PWR
Yes | No | No | No | VII | H1 | AP-129 | #VALUE! |  | M | VII.H1.AP-129 | 3.3-1, 071 | Piping, piping components | Aluminum | Fuel oil | Loss of material due to pitting, crevice corrosion, MIC | AMP XI.M30, "Fuel Oil Chemistry," and AMP XI.M32, "One-Time Inspection" | No | BWR/PWR | AP-35 | VII.H1-1(AP-35)
Yes | Yes | No | No | VII | H1 | AP-129a | #VALUE! |  | N | VII.H1.AP-129a | 3.3-1, 071 | Piping, piping components | Aluminum | Fuel oil | Loss of material due to pitting, crevice corrosion, MIC | AMP XI.M30, "Fuel Oil Chemistry" | No | BWR/PWR
Yes | No | No | No | VII | H2 | AP-129 | #VALUE! |  | M | VII.H2.AP-129 | 3.3-1, 071 | Piping, piping components | Aluminum | Fuel oil | Loss of material due to pitting, crevice corrosion, MIC | AMP XI.M30, "Fuel Oil Chemistry," and AMP XI.M32, "One-Time Inspection" | No | BWR/PWR | AP-35 | VII.H2-7(AP-35)
Yes | Yes | No | No | VII | H2 | AP-129a | #VALUE! |  | N | VII.H2.AP-129a | 3.3-1, 071 | Piping, piping components | Aluminum | Fuel oil | Loss of material due to pitting, crevice corrosion, MIC | AMP XI.M30, "Fuel Oil Chemistry" | No | BWR/PWR
Yes | No | No | No | VII | J | AP-37 | #VALUE! |  | M | VII.J.AP-37 | 3.3-1, 113 | Piping, piping components | Aluminum | Gas | None | None | No | BWR/PWR |  | VII.J-2(AP-37)
Yes | No | No | No | VIII | I | SP-23 | #VALUE! |  | M | VIII.I.SP-23 | 3.4-1, 052 | Piping, piping components | Aluminum | Gas | None | None | No | BWR/PWR |  | VIII.I-1(SP-23)
Yes | Yes | No | No | VII | G | AP-162 | #VALUE! |  | N | VII.G.AP-162 | 3.3-1, 099 | Piping, piping components | Aluminum | Lubricating oil | Loss of material due to pitting, crevice corrosion | AMP XI.M39, "Lubricating Oil Analysis," and AMP XI.M32, "One-Time Inspection" | No | BWR/PWR |  | N/A
Yes | No | No | No | VII | H2 | AP-162 | #VALUE! |  | M | VII.H2.AP-162 | 3.3-1, 099 | Piping, piping components | Aluminum | Lubricating oil | Loss of material due to pitting, crevice corrosion | AMP XI.M39, "Lubricating Oil Analysis," and AMP XI.M32, "One-Time Inspection" | No | BWR/PWR | New Record in GALL 2
Yes | No | No | No | VIII | G | SP-114 | #VALUE! |  | M | VIII.G.SP-114 | 3.4-1, 042 | Piping, piping components | Aluminum | Lubricating oil | Loss of material due to pitting, crevice corrosion | AMP XI.M39, "Lubricating Oil Analysis," and AMP XI.M32, "One-Time Inspection" | No | PWR | New Record in GALL 2
Yes | Yes | No | No | V | A | E-474 | #VALUE! |  | N | V.A.E-474 | 3.2-1, 131 | Piping, piping components | Aluminum | Raw water | Flow blockage due to fouling | AMP XI.M38, "Inspection of Internal Surfaces in Miscellaneous Piping and Ducting Components" | No | PWR
Yes | Yes | No | No | V | B | E-474 | #VALUE! |  | N | V.B.E-474 | 3.2-1, 131 | Piping, piping components | Aluminum | Raw water | Flow blockage due to fouling | AMP XI.M38, "Inspection of Internal Surfaces in Miscellaneous Piping and Ducting Components" | No | BWR
Yes | Yes | No | No | V | D1 | E-474 | #VALUE! |  | N | V.D1.E-474 | 3.2-1, 131 | Piping, piping components | Aluminum | Raw water | Flow blockage due to fouling | AMP XI.M38, "Inspection of Internal Surfaces in Miscellaneous Piping and Ducting Components" | No | PWR
Yes | Yes | No | No | V | D2 | E-474 | #VALUE! |  | N | V.D2.E-474 | 3.2-1, 131 | Piping, piping components | Aluminum | Raw water | Flow blockage due to fouling | AMP XI.M38, "Inspection of Internal Surfaces in Miscellaneous Piping and Ducting Components" | No | BWR
Yes | Yes | No | No | VII | A3 | A-793 | #VALUE! |  | N | VII.A3.A-793 | 3.3-1, 259 | Piping, piping components | Aluminum | Raw water | Flow blockage due to fouling | AMP XI.M38, "Inspection of Internal Surfaces in Miscellaneous Piping and Ducting Components" | No | PWR
Yes | Yes | No | No | VII | A4 | A-793 | #VALUE! |  | N | VII.A4.A-793 | 3.3-1, 259 | Piping, piping components | Aluminum | Raw water | Flow blockage due to fouling | AMP XI.M38, "Inspection of Internal Surfaces in Miscellaneous Piping and Ducting Components" | No | BWR
Yes | Yes | No | No | VII | C1 | A-793a | #VALUE! |  | N | VII.C1.A-793a | 3.3-1, 259 | Piping, piping components | Aluminum | Raw water | Flow blockage due to fouling | AMP XI.M20, "Open-Cycle Cooling Water System" | No | BWR/PWR
Yes | Yes | No | No | VII | C2 | A-793 | #VALUE! |  | N | VII.C2.A-793 | 3.3-1, 259 | Piping, piping components | Aluminum | Raw water | Flow blockage due to fouling | AMP XI.M38, "Inspection of Internal Surfaces in Miscellaneous Piping and Ducting Components" | No | BWR/PWR
Yes | Yes | No | No | VII | C3 | A-793 | #VALUE! |  | N | VII.C3.A-793 | 3.3-1, 259 | Piping, piping components | Aluminum | Raw water | Flow blockage due to fouling | AMP XI.M38, "Inspection of Internal Surfaces in Miscellaneous Piping and Ducting Components" | No | BWR/PWR
Yes | Yes | No | No | VII | E1 | A-793 | #VALUE! |  | N | VII.E1.A-793 | 3.3-1, 259 | Piping, piping components | Aluminum | Raw water | Flow blockage due to fouling | AMP XI.M38, "Inspection of Internal Surfaces in Miscellaneous Piping and Ducting Components" | No | PWR
Yes | Yes | No | No | VII | E2 | A-793 | #VALUE! |  | N | VII.E2.A-793 | 3.3-1, 259 | Piping, piping components | Aluminum | Raw water | Flow blockage due to fouling | AMP XI.M38, "Inspection of Internal Surfaces in Miscellaneous Piping and Ducting Components" | No | BWR
Yes | Yes | No | No | VII | E3 | A-793 | #VALUE! |  | N | VII.E3.A-793 | 3.3-1, 259 | Piping, piping components | Aluminum | Raw water | Flow blockage due to fouling | AMP XI.M38, "Inspection of Internal Surfaces in Miscellaneous Piping and Ducting Components" | No | BWR
Yes | Yes | No | No | VII | E4 | A-793 | #VALUE! |  | N | VII.E4.A-793 | 3.3-1, 259 | Piping, piping components | Aluminum | Raw water | Flow blockage due to fouling | AMP XI.M38, "Inspection of Internal Surfaces in Miscellaneous Piping and Ducting Components" | No | BWR
Yes | Yes | No | No | VII | F1 | A-793 | #VALUE! |  | N | VII.F1.A-793 | 3.3-1, 259 | Piping, piping components | Aluminum | Raw water | Flow blockage due to fouling | AMP XI.M38, "Inspection of Internal Surfaces in Miscellaneous Piping and Ducting Components" | No | BWR/PWR
Yes | Yes | No | No | VII | F2 | A-793 | #VALUE! |  | N | VII.F2.A-793 | 3.3-1, 259 | Piping, piping components | Aluminum | Raw water | Flow blockage due to fouling | AMP XI.M38, "Inspection of Internal Surfaces in Miscellaneous Piping and Ducting Components" | No | BWR/PWR
Yes | Yes | No | No | VII | F3 | A-793 | #VALUE! |  | N | VII.F3.A-793 | 3.3-1, 259 | Piping, piping components | Aluminum | Raw water | Flow blockage due to fouling | AMP XI.M38, "Inspection of Internal Surfaces in Miscellaneous Piping and Ducting Components" | No | BWR/PWR
Yes | Yes | No | No | VII | F4 | A-793 | #VALUE! |  | N | VII.F4.A-793 | 3.3-1, 259 | Piping, piping components | Aluminum | Raw water | Flow blockage due to fouling | AMP XI.M38, "Inspection of Internal Surfaces in Miscellaneous Piping and Ducting Components" | No | BWR/PWR
Yes | Yes | No | No | VII | H1 | A-793 | #VALUE! |  | N | VII.H1.A-793 | 3.3-1, 259 | Piping, piping components | Aluminum | Raw water | Flow blockage due to fouling | AMP XI.M38, "Inspection of Internal Surfaces in Miscellaneous Piping and Ducting Components" | No | BWR/PWR
Yes | Yes | No | No | VII | H2 | A-793 | #VALUE! |  | N | VII.H2.A-793 | 3.3-1, 259 | Piping, piping components | Aluminum | Raw water | Flow blockage due to fouling | AMP XI.M38, "Inspection of Internal Surfaces in Miscellaneous Piping and Ducting Components" | No | BWR/PWR
Yes | Yes | No | No | VIII | D1 | S-481 | #VALUE! |  | N | VIII.D1.S-481 | 3.4-1, 133 | Piping, piping components | Aluminum | Raw water | Flow blockage due to fouling | AMP XI.M38, "Inspection of Internal Surfaces in Miscellaneous Piping and Ducting Components" | No | PWR
Yes | Yes | No | No | VIII | D2 | S-481 | #VALUE! |  | N | VIII.D2.S-481 | 3.4-1, 133 | Piping, piping components | Aluminum | Raw water | Flow blockage due to fouling | AMP XI.M38, "Inspection of Internal Surfaces in Miscellaneous Piping and Ducting Components" | No | BWR
Yes | Yes | No | No | VIII | E | S-481 | #VALUE! |  | N | VIII.E.S-481 | 3.4-1, 133 | Piping, piping components | Aluminum | Raw water | Flow blockage due to fouling | AMP XI.M38, "Inspection of Internal Surfaces in Miscellaneous Piping and Ducting Components" | No | BWR/PWR
Yes | Yes | No | No | VIII | F | S-481 | #VALUE! |  | N | VIII.F.S-481 | 3.4-1, 133 | Piping, piping components | Aluminum | Raw water | Flow blockage due to fouling | AMP XI.M38, "Inspection of Internal Surfaces in Miscellaneous Piping and Ducting Components" | No | PWR
Yes | Yes | No | No | VIII | G | S-481 | #VALUE! |  | N | VIII.G.S-481 | 3.4-1, 133 | Piping, piping components | Aluminum | Raw water | Flow blockage due to fouling | AMP XI.M38, "Inspection of Internal Surfaces in Miscellaneous Piping and Ducting Components" | No | PWR
Yes | No | No | No | VII | G | AP-180 | #VALUE! | LR-ISG-2012-02 | M | VII.G.AP-180 | 3.3-1, 065 | Piping, piping components | Aluminum | Raw water, treated water, raw water (potable) | Loss of material due to pitting, crevice corrosion; flow blockage due to fouling (raw water only) | AMP XI.M27, "Fire Water System" | No | BWR/PWR | AP-83 | VII.G-8(AP-83)
Yes | Yes | No | No | VIII | E | S-469b | #VALUE! |  | N | VIII.E.S-469b | 3.4-1, 120 | Piping, piping components | Aluminum | Raw water, waste water | Loss of material due to pitting, crevice corrosion | AMP XI.M36, "External Surfaces Monitoring of Mechanical Components" | Yes | BWR/PWR
Yes | Yes | No | No | VIII | E | S-469c | #VALUE! |  | N | VIII.E.S-469c | 3.4-1, 120 | Piping, piping components | Aluminum | Raw water, waste water | Loss of material due to pitting, crevice corrosion | AMP XI.M38, "Inspection of Internal Surfaces in Miscellaneous Piping and Ducting Components" | Yes | BWR/PWR
Yes | No | No | No | VII | I | AP-173 | #VALUE! |  | M | VII.I.AP-173 | 3.3-1, 252 | Piping, piping components | Aluminum | Soil, concrete | Loss of material due to pitting, crevice corrosion | AMP XI.M41, "Buried and Underground Piping and Tanks" | No | BWR/PWR | New Record in GALL 2
Yes | No | No | No | V | D2 | EP-71 | #VALUE! |  | M | V.D2.EP-71 | 3.2-1, 017 | Piping, piping components | Aluminum | Treated water | Loss of material due to pitting, crevice corrosion | AMP XI.M2, "Water Chemistry," and AMP XI.M32, "One-Time Inspection" | No | BWR | EP-26 | V.D2-19(EP-26)
Yes | No | No | No | VII | A4 | AP-130 | #VALUE! |  | M | VII.A4.AP-130 | 3.3-1, 025 | Piping, piping components | Aluminum | Treated water | Loss of material due to pitting, crevice corrosion | AMP XI.M2, "Water Chemistry," and AMP XI.M32, "One-Time Inspection" | No | BWR | AP-38 | VII.A4-5(AP-38)
Yes | No | No | No | VII | E3 | AP-130 | #VALUE! |  | M | VII.E3.AP-130 | 3.3-1, 025 | Piping, piping components | Aluminum | Treated water | Loss of material due to pitting, crevice corrosion | AMP XI.M2, "Water Chemistry," and AMP XI.M32, "One-Time Inspection" | No | BWR | AP-38 | VII.E3-7(AP-38)
Yes | No | No | No | VII | E4 | AP-130 | #VALUE! |  | M | VII.E4.AP-130 | 3.3-1, 025 | Piping, piping components | Aluminum | Treated water | Loss of material due to pitting, crevice corrosion | AMP XI.M2, "Water Chemistry," and AMP XI.M32, "One-Time Inspection" | No | BWR | AP-38 | VII.E4-4(AP-38)
Yes | Yes | No | No | VII | H2 | AP-130 | #VALUE! |  | N | VII.H2.AP-130 | 3.3-1, 025 | Piping, piping components | Aluminum | Treated water | Loss of material due to pitting, crevice corrosion | AMP XI.M2, "Water Chemistry," and AMP XI.M32, "One-Time Inspection" | No | BWR/PWR
Yes | No | No | No | VIII | D2 | SP-90 | #VALUE! |  | M | VIII.D2.SP-90 | 3.4-1, 016 | Piping, piping components | Aluminum | Treated water | Loss of material due to pitting, crevice corrosion | AMP XI.M2, "Water Chemistry," and AMP XI.M32, "One-Time Inspection" | No | BWR | SP-24 | VIII.D2-1(SP-24)
Yes | Yes | No | No | V | D1 | EP-71 | #VALUE! |  | N | V.D1.EP-71 | 3.2-1, 017 | Piping, piping components | Aluminum | Treated water, treated borated water | Loss of material due to pitting, crevice corrosion | AMP XI.M2, "Water Chemistry," and AMP XI.M32, "One-Time Inspection" | No | PWR
Yes | Yes | No | No | VII | C2 | AP-130 | #VALUE! |  | N | VII.C2.AP-130 | 3.3-1, 025 | Piping, piping components | Aluminum | Treated water, treated borated water | Loss of material due to pitting, crevice corrosion | AMP XI.M2, "Water Chemistry," and AMP XI.M32, "One-Time Inspection" | No | BWR/PWR
Yes | No | No | No | VIII | D1 | SP-90 | #VALUE! |  | M | VIII.D1.SP-90 | 3.4-1, 016 | Piping, piping components | Aluminum | Treated water, treated borated water | Loss of material due to pitting, crevice corrosion | AMP XI.M2, "Water Chemistry," and AMP XI.M32, "One-Time Inspection" | No | PWR | SP-24 | VIII.D1-1(SP-24)
Yes | No | No | No | VIII | E | SP-90 | #VALUE! |  | M | VIII.E.SP-90 | 3.4-1, 016 | Piping, piping components | Aluminum | Treated water, treated borated water | Loss of material due to pitting, crevice corrosion | AMP XI.M2, "Water Chemistry," and AMP XI.M32, "One-Time Inspection" | No | BWR/PWR | SP-24 | VIII.E-15(SP-24)
Yes | No | No | No | VIII | F | SP-90 | #VALUE! |  | M | VIII.F.SP-90 | 3.4-1, 016 | Piping, piping components | Aluminum | Treated water, treated borated water | Loss of material due to pitting, crevice corrosion | AMP XI.M2, "Water Chemistry," and AMP XI.M32, "One-Time Inspection" | No | PWR | SP-24 | VIII.F-12(SP-24)
Yes | No | No | No | VIII | G | SP-90 | #VALUE! |  | M | VIII.G.SP-90 | 3.4-1, 016 | Piping, piping components | Aluminum | Treated water, treated borated water | Loss of material due to pitting, crevice corrosion | AMP XI.M2, "Water Chemistry," and AMP XI.M32, "One-Time Inspection" | No | PWR | SP-24 | VIII.G-17(SP-24)
Yes | Yes | No | No | VII | G | A-451a | #VALUE! |  | N | VII.G.A-451a | 3.3-1, 189 | Piping, piping components | Aluminum | Air, condensation, raw water, raw water (potable), waste water | Cracking due to SCC | AMP XI.M32, "One-Time Inspection" | Yes | BWR/PWR
Yes | Yes | No | No | VII | G | A-451b | #VALUE! |  | N | VII.G.A-451b | 3.3-1, 189 | Piping, piping components | Aluminum | Air, condensation, raw water, raw water (potable), waste water | Cracking due to SCC | AMP XI.M36, "External Surfaces Monitoring of Mechanical Components" | Yes | BWR/PWR
Yes | Yes | No | No | VII | G | A-451c | #VALUE! |  | N | VII.G.A-451c | 3.3-1, 189 | Piping, piping components | Aluminum | Air, condensation, raw water, raw water (potable), waste water | Cracking due to SCC | AMP XI.M38, "Inspection of Internal Surfaces in Miscellaneous Piping and Ducting Components" | Yes | BWR/PWR
Yes | Yes | No | No | VII | G | A-451d | #VALUE! |  | N | VII.G.A-451d | 3.3-1, 189 | Piping, piping components | Aluminum | Air, condensation, raw water, raw water (potable), waste water | Cracking due to SCC | AMP XI.M42, "Internal Coatings/Linings for In-Scope Piping, Piping Components, Heat Exchangers, and Tanks" | Yes | BWR/PWR
Yes | No | No | No | V | D1 | E-47 | #VALUE! |  | M | V.D1.E-47 | 3.2-1, 010 | Piping, piping components | Cast austenitic stainless steel | Treated borated water >250°C (>482°F) | Loss of fracture toughness due to thermal aging embrittlement | AMP XI.M12, "Thermal Aging Embrittlement of Cast Austenitic Stainless Steel (CASS)" | No | PWR |  | V.D1-16(E-47)
Yes | No | No | No | V | D2 | E-11 | #VALUE! |  | M | V.D2.E-11 | 3.2-1, 010 | Piping, piping components | Cast austenitic stainless steel | Treated water >250°C (>482°F) | Loss of fracture toughness due to thermal aging embrittlement | AMP XI.M12, "Thermal Aging Embrittlement of Cast Austenitic Stainless Steel (CASS)" | No | BWR |  | V.D2-20(E-11)
Yes | No | No | No | VII | I | AP-253 | #VALUE! |  | M | VII.I.AP-253 | 3.3-1, 073 | Piping, piping components | Concrete, concrete cylinder piping, reinforced concrete, asbestos cement, cementitious | Air – outdoor | Cracking due to chemical reaction, weathering, or corrosion of reinforcement (reinforced concrete only); loss of material due to delamination, exfoliation, spalling, popout, or scaling | AMP XI.M36, "External Surfaces Monitoring of Mechanical Components" | No | BWR/PWR | New Record in GALL 2
Yes | No | No | No | VII | C1 | AP-250 | #VALUE! |  | M | VII.C1.AP-250 | 3.3-1, 030 | Piping, piping components | Concrete, concrete cylinder piping, reinforced concrete, asbestos cement, cementitious | Raw Water | Cracking due to chemical reaction, weathering, settlement, or corrosion of reinforcement (reinforced concrete only); loss of material due to delamination, exfoliation, spalling, popout, scaling, or cavitation; flow blockage due to fouling | AMP XI.M20, "Open-Cycle Cooling Water System" | No | BWR/PWR | New Record in GALL 2
Yes | No | No | No | VII | I | AP-157 | #VALUE! |  | M | VII.I.AP-157 | 3.3-1, 103 | Piping, piping components | Concrete, concrete cylinder piping, reinforced concrete, asbestos cement, cementitious | Soil, concrete | Cracking due to chemical reaction, weathering, or corrosion of reinforcement (reinforced concrete only); loss of material due to delamination, exfoliation, spalling, popout, or scaling | AMP XI.M41, "Buried and Underground Piping and Tanks" | No | BWR/PWR | New Record in GALL 2
Yes | No | No | No | VII | J | AP-144 | #VALUE! |  | M | VII.J.AP-144 | 3.3-1, 114 | Piping, piping components | Copper alloy | Air, condensation | None | None | No | BWR/PWR | New Record in GALL 2
Yes | Yes | No | No | IV | E | R-453 | #VALUE! |  | N | IV.E.R-453 | 3.1-1, 137 | Piping, piping components | Copper alloy | Air, condensation, gas | None | None | No | BWR/PWR
Yes | No | No | No | V | F | EP-10 | #VALUE! |  | M | V.F.EP-10 | 3.2-1, 057 | Piping, piping components | Copper alloy | Air, condensation, gas | None | None | No | BWR/PWR |  | V.F-3(EP-10)
Yes | No | No | No | VIII | I | SP-6 | #VALUE! |  | M | VIII.I.SP-6 | 3.4-1, 054 | Piping, piping components | Copper alloy | Air, condensation, gas | None | None | No | BWR/PWR |  | VIII.I-2(SP-6)
Yes | No | No | No | IV | C2 | RP-222 | #VALUE! |  | M | IV.C2.RP-222 | 3.1-1, 090 | Piping, piping components | Copper alloy | Closed-cycle cooling water | Loss of material due to pitting, crevice corrosion, MIC | AMP XI.M21A, "Closed Treated Water Systems" | No | PWR | RP-11 | IV.C2-11(RP-11)
Yes | No | No | No | V | A | EP-97 | #VALUE! |  | M | V.A.EP-97 | 3.2-1, 032 | Piping, piping components | Copper alloy | Closed-cycle cooling water | Loss of material due to pitting, crevice corrosion, MIC | AMP XI.M21A, "Closed Treated Water Systems" | No | PWR | EP-36 | V.A-20(EP-36)
Yes | No | No | No | V | B | EP-97 | #VALUE! |  | M | V.B.EP-97 | 3.2-1, 032 | Piping, piping components | Copper alloy | Closed-cycle cooling water | Loss of material due to pitting, crevice corrosion, MIC | AMP XI.M21A, "Closed Treated Water Systems" | No | BWR | EP-36 | V.B-6(EP-36)
Yes | No | No | No | V | D1 | EP-97 | #VALUE! |  | M | V.D1.EP-97 | 3.2-1, 032 | Piping, piping components | Copper alloy | Closed-cycle cooling water | Loss of material due to pitting, crevice corrosion, MIC | AMP XI.M21A, "Closed Treated Water Systems" | No | PWR | EP-36 | V.D1-17(EP-36)
Yes | No | No | No | V | D2 | EP-97 | #VALUE! |  | M | V.D2.EP-97 | 3.2-1, 032 | Piping, piping components | Copper alloy | Closed-cycle cooling water | Loss of material due to pitting, crevice corrosion, MIC | AMP XI.M21A, "Closed Treated Water Systems" | No | BWR | EP-36 | V.D2-21(EP-36)
Yes | No | No | No | VII | A3 | AP-199 | #VALUE! |  | M | VII.A3.AP-199 | 3.3-1, 046 | Piping, piping components | Copper alloy | Closed-cycle cooling water | Loss of material due to pitting, crevice corrosion, MIC | AMP XI.M21A, "Closed Treated Water Systems" | No | PWR | AP-12 | VII.A3-5(AP-12)
Yes | No | No | No | VII | A4 | AP-199 | #VALUE! |  | M | VII.A4.AP-199 | 3.3-1, 046 | Piping, piping components | Copper alloy | Closed-cycle cooling water | Loss of material due to pitting, crevice corrosion, MIC | AMP XI.M21A, "Closed Treated Water Systems" | No | BWR | AP-12 | VII.A4-6(AP-12)
Yes | No | No | No | VII | C2 | AP-199 | #VALUE! |  | M | VII.C2.AP-199 | 3.3-1, 046 | Piping, piping components | Copper alloy | Closed-cycle cooling water | Loss of material due to pitting, crevice corrosion, MIC | AMP XI.M21A, "Closed Treated Water Systems" | No | BWR/PWR | AP-12 | VII.C2-4(AP-12)
Yes | No | No | No | VII | E1 | AP-199 | #VALUE! |  | M | VII.E1.AP-199 | 3.3-1, 046 | Piping, piping components | Copper alloy | Closed-cycle cooling water | Loss of material due to pitting, crevice corrosion, MIC | AMP XI.M21A, "Closed Treated Water Systems" | No | PWR | AP-12 | VII.E1-11(AP-12)
Yes | No | No | No | VII | E3 | AP-199 | #VALUE! |  | M | VII.E3.AP-199 | 3.3-1, 046 | Piping, piping components | Copper alloy | Closed-cycle cooling water | Loss of material due to pitting, crevice corrosion, MIC | AMP XI.M21A, "Closed Treated Water Systems" | No | BWR | AP-12 | VII.E3-8(AP-12)
Yes | No | No | No | VII | E4 | AP-199 | #VALUE! |  | M | VII.E4.AP-199 | 3.3-1, 046 | Piping, piping components | Copper alloy | Closed-cycle cooling water | Loss of material due to pitting, crevice corrosion, MIC | AMP XI.M21A, "Closed Treated Water Systems" | No | BWR | AP-12 | VII.E4-5(AP-12)
Yes | No | No | No | VII | F1 | AP-199 | #VALUE! |  | M | VII.F1.AP-199 | 3.3-1, 046 | Piping, piping components | Copper alloy | Closed-cycle cooling water | Loss of material due to pitting, crevice corrosion, MIC | AMP XI.M21A, "Closed Treated Water Systems" | No | BWR/PWR | AP-12 | VII.F1-15(AP-12)
Yes | No | No | No | VII | F2 | AP-199 | #VALUE! |  | M | VII.F2.AP-199 | 3.3-1, 046 | Piping, piping components | Copper alloy | Closed-cycle cooling water | Loss of material due to pitting, crevice corrosion, MIC | AMP XI.M21A, "Closed Treated Water Systems" | No | BWR/PWR | AP-12 | VII.F2-13(AP-12)
Yes | No | No | No | VII | F3 | AP-199 | #VALUE! |  | M | VII.F3.AP-199 | 3.3-1, 046 | Piping, piping components | Copper alloy | Closed-cycle cooling water | Loss of material due to pitting, crevice corrosion, MIC | AMP XI.M21A, "Closed Treated Water Systems" | No | BWR/PWR | AP-12 | VII.F3-15(AP-12)
Yes | No | No | No | VII | F4 | AP-199 | #VALUE! |  | M | VII.F4.AP-199 | 3.3-1, 046 | Piping, piping components | Copper alloy | Closed-cycle cooling water | Loss of material due to pitting, crevice corrosion, MIC | AMP XI.M21A, "Closed Treated Water Systems" | No | BWR/PWR | AP-12 | VII.F4-11(AP-12)
Yes | No | No | No | VII | H1 | AP-199 | #VALUE! |  | M | VII.H1.AP-199 | 3.3-1, 046 | Piping, piping components | Copper alloy | Closed-cycle cooling water | Loss of material due to pitting, crevice corrosion, MIC | AMP XI.M21A, "Closed Treated Water Systems" | No | BWR/PWR | AP-12 | VII.H1-2(AP-12)
Yes | No | No | No | VII | H2 | AP-199 | #VALUE! |  | M | VII.H2.AP-199 | 3.3-1, 046 | Piping, piping components | Copper alloy | Closed-cycle cooling water | Loss of material due to pitting, crevice corrosion, MIC | AMP XI.M21A, "Closed Treated Water Systems" | No | BWR/PWR | AP-12 | VII.H2-8(AP-12)
Yes | No | No | No | VIII | E | SP-8 | #VALUE! |  | M | VIII.E.SP-8 | 3.4-1, 027 | Piping, piping components | Copper alloy | Closed-cycle cooling water | Loss of material due to pitting, crevice corrosion, MIC | AMP XI.M21A, "Closed Treated Water Systems" | No | BWR/PWR |  | VIII.E-16(SP-8)
Yes | No | No | No | VIII | F | SP-8 | #VALUE! |  | M | VIII.F.SP-8 | 3.4-1, 027 | Piping, piping components | Copper alloy | Closed-cycle cooling water | Loss of material due to pitting, crevice corrosion, MIC | AMP XI.M21A, "Closed Treated Water Systems" | No | PWR |  | VIII.F-13(SP-8)
Yes | No | No | No | VIII | G | SP-8 | #VALUE! |  | M | VIII.G.SP-8 | 3.4-1, 027 | Piping, piping components | Copper alloy | Closed-cycle cooling water | Loss of material due to pitting, crevice corrosion, MIC | AMP XI.M21A, "Closed Treated Water Systems" | No | PWR |  | VIII.G-18(SP-8)
Yes | Yes | No | No | V | F | E-470 | #VALUE! |  | N | V.F.E-470 | 3.2-1, 127 | Piping, piping components | Copper alloy | Concrete | None | None | No | BWR/PWR
Yes | Yes | No | No | VII | J | A-711 | #VALUE! |  | N | VII.J.A-711 | 3.3-1, 166 | Piping, piping components | Copper alloy | Concrete | None | None | No | BWR/PWR
Yes | Yes | No | No | VIII | I | S-476 | #VALUE! |  | N | VIII.I.S-476 | 3.4-1, 128 | Piping, piping components | Copper alloy | Concrete | None | None | No | BWR/PWR
Yes | No | No | No | VII | G | AP-132 | #VALUE! |  | M | VII.G.AP-132 | 3.3-1, 069 | Piping, piping components | Copper alloy | Fuel oil | Loss of material due to pitting, crevice corrosion, MIC | AMP XI.M30, "Fuel Oil Chemistry," and AMP XI.M32, "One-Time Inspection" | No | BWR/PWR | AP-44 | VII.G-10(AP-44)
Yes | Yes | No | No | VII | G | AP-132a | #VALUE! |  | N | VII.G.AP-132a | 3.3-1, 069 | Piping, piping components | Copper alloy | Fuel oil | Loss of material due to pitting, crevice corrosion, MIC | AMP XI.M30, "Fuel Oil Chemistry" | No | BWR/PWR
Yes | No | No | No | VII | H1 | AP-132 | #VALUE! |  | M | VII.H1.AP-132 | 3.3-1, 069 | Piping, piping components | Copper alloy | Fuel oil | Loss of material due to pitting, crevice corrosion, MIC | AMP XI.M30, "Fuel Oil Chemistry," and AMP XI.M32, "One-Time Inspection" | No | BWR/PWR | AP-44 | VII.H1-3(AP-44)
Yes | Yes | No | No | VII | H1 | AP-132a | #VALUE! |  | N | VII.H1.AP-132a | 3.3-1, 069 | Piping, piping components | Copper alloy | Fuel oil | Loss of material due to pitting, crevice corrosion, MIC | AMP XI.M30, "Fuel Oil Chemistry" | No | BWR/PWR
Yes | No | No | No | VII | H2 | AP-132 | #VALUE! |  | M | VII.H2.AP-132 | 3.3-1, 069 | Piping, piping components | Copper alloy | Fuel oil | Loss of material due to pitting, crevice corrosion, MIC | AMP XI.M30, "Fuel Oil Chemistry," and AMP XI.M32, "One-Time Inspection" | No | BWR/PWR | AP-44 | VII.H2-9(AP-44)
Yes | Yes | No | No | VII | H2 | AP-132a | #VALUE! |  | N | VII.H2.AP-132a | 3.3-1, 069 | Piping, piping components | Copper alloy | Fuel oil | Loss of material due to pitting, crevice corrosion, MIC | AMP XI.M30, "Fuel Oil Chemistry" | No | BWR/PWR
Yes | No | No | No | VII | J | AP-9 | #VALUE! |  | M | VII.J.AP-9 | 3.3-1, 114 | Piping, piping components | Copper alloy | Gas | None | None | No | BWR/PWR |  | VII.J-4(AP-9)
Yes | No | No | No | V | A | EP-76 | #VALUE! |  | M | V.A.EP-76 | 3.2-1, 050 | Piping, piping components | Copper alloy | Lubricating oil | Loss of material due to pitting, crevice corrosion, MIC | AMP XI.M39, "Lubricating Oil Analysis," and AMP XI.M32, "One-Time Inspection" | No | PWR | EP-45 | V.A-21(EP-45)
Yes | No | No | No | V | D1 | EP-76 | #VALUE! |  | M | V.D1.EP-76 | 3.2-1, 050 | Piping, piping components | Copper alloy | Lubricating oil | Loss of material due to pitting, crevice corrosion, MIC | AMP XI.M39, "Lubricating Oil Analysis," and AMP XI.M32, "One-Time Inspection" | No | PWR | EP-45 | V.D1-19(EP-45)
Yes | No | No | No | V | D2 | EP-76 | #VALUE! |  | M | V.D2.EP-76 | 3.2-1, 050 | Piping, piping components | Copper alloy | Lubricating oil | Loss of material due to pitting, crevice corrosion, MIC | AMP XI.M39, "Lubricating Oil Analysis," and AMP XI.M32, "One-Time Inspection" | No | BWR | EP-45 | V.D2-22(EP-45)
Yes | No | No | No | VII | C1 | AP-133 | #VALUE! |  | M | VII.C1.AP-133 | 3.3-1, 099 | Piping, piping components | Copper alloy | Lubricating oil | Loss of material due to pitting, crevice corrosion, MIC | AMP XI.M39, "Lubricating Oil Analysis," and AMP XI.M32, "One-Time Inspection" | No | BWR/PWR | AP-47 | VII.C1-8(AP-47)
Yes | No | No | No | VII | C2 | AP-133 | #VALUE! |  | M | VII.C2.AP-133 | 3.3-1, 099 | Piping, piping components | Copper alloy | Lubricating oil | Loss of material due to pitting, crevice corrosion, MIC | AMP XI.M39, "Lubricating Oil Analysis," and AMP XI.M32, "One-Time Inspection" | No | BWR/PWR | AP-47 | VII.C2-5(AP-47)
Yes | No | No | No | VII | E1 | AP-133 | #VALUE! |  | M | VII.E1.AP-133 | 3.3-1, 099 | Piping, piping components | Copper alloy | Lubricating oil | Loss of material due to pitting, crevice corrosion, MIC | AMP XI.M39, "Lubricating Oil Analysis," and AMP XI.M32, "One-Time Inspection" | No | PWR | AP-47 | VII.E1-12(AP-47)
Yes | No | No | No | VII | E4 | AP-133 | #VALUE! |  | M | VII.E4.AP-133 | 3.3-1, 099 | Piping, piping components | Copper alloy | Lubricating oil | Loss of material due to pitting, crevice corrosion, MIC | AMP XI.M39, "Lubricating Oil Analysis," and AMP XI.M32, "One-Time Inspection" | No | BWR | AP-47 | VII.E4-6(AP-47)
Yes | No | No | No | VII | G | AP-133 | #VALUE! |  | M | VII.G.AP-133 | 3.3-1, 099 | Piping, piping components | Copper alloy | Lubricating oil | Loss of material due to pitting, crevice corrosion, MIC | AMP XI.M39, "Lubricating Oil Analysis," and AMP XI.M32, "One-Time Inspection" | No | BWR/PWR | AP-47 | VII.G-11(AP-47)
Yes | No | No | No | VII | H2 | AP-133 | #VALUE! |  | M | VII.H2.AP-133 | 3.3-1, 099 | Piping, piping components | Copper alloy | Lubricating oil | Loss of material due to pitting, crevice corrosion, MIC | AMP XI.M39, "Lubricating Oil Analysis," and AMP XI.M32, "One-Time Inspection" | No | BWR/PWR | AP-47 | VII.H2-10(AP-47)
Yes | No | No | No | VIII | A | SP-92 | #VALUE! |  | M | VIII.A.SP-92 | 3.4-1, 043 | Piping, piping components | Copper alloy | Lubricating oil | Loss of material due to pitting, crevice corrosion, MIC | AMP XI.M39, "Lubricating Oil Analysis," and AMP XI.M32, "One-Time Inspection" | No | BWR/PWR | SP-32 | VIII.A-3(SP-32)
Yes | No | No | No | VIII | D1 | SP-92 | #VALUE! |  | M | VIII.D1.SP-92 | 3.4-1, 043 | Piping, piping components | Copper alloy | Lubricating oil | Loss of material due to pitting, crevice corrosion, MIC | AMP XI.M39, "Lubricating Oil Analysis," and AMP XI.M32, "One-Time Inspection" | No | PWR | SP-32 | VIII.D1-2(SP-32)
Yes | No | No | No | VIII | D2 | SP-92 | #VALUE! |  | M | VIII.D2.SP-92 | 3.4-1, 043 | Piping, piping components | Copper alloy | Lubricating oil | Loss of material due to pitting, crevice corrosion, MIC | AMP XI.M39, "Lubricating Oil Analysis," and AMP XI.M32, "One-Time Inspection" | No | BWR | SP-32 | VIII.D2-2(SP-32)
Yes | No | No | No | VIII | E | SP-92 | #VALUE! |  | M | VIII.E.SP-92 | 3.4-1, 043 | Piping, piping components | Copper alloy | Lubricating oil | Loss of material due to pitting, crevice corrosion, MIC | AMP XI.M39, "Lubricating Oil Analysis," and AMP XI.M32, "One-Time Inspection" | No | BWR/PWR | SP-32 | VIII.E-17(SP-32)
Yes | No | No | No | VIII | G | SP-92 | #VALUE! |  | M | VIII.G.SP-92 | 3.4-1, 043 | Piping, piping components | Copper alloy | Lubricating oil | Loss of material due to pitting, crevice corrosion, MIC | AMP XI.M39, "Lubricating Oil Analysis," and AMP XI.M32, "One-Time Inspection" | No | PWR | SP-32 | VIII.G-19(SP-32)
Yes | No | No | No | VII | C1 | AP-196 | #VALUE! |  | M | VII.C1.AP-196 | 3.3-1, 034 | Piping, piping components | Copper alloy | Raw water | Loss of material due to general, pitting, crevice corrosion, MIC; flow blockage due to fouling | AMP XI.M20, "Open-Cycle Cooling Water System" | No | BWR/PWR | A-44 | VII.C1-9(A-44)
Yes | No | No | No | VII | C3 | AP-195 | #VALUE! |  | M | VII.C3.AP-195 | 3.3-1, 034 | Piping, piping components | Copper alloy | Raw water | Loss of material due to general, pitting, crevice corrosion, MIC; flow blockage due to fouling | AMP XI.M20, "Open-Cycle Cooling Water System" | No | BWR/PWR | A-43 | VII.C3-2(A-43)
Yes | No | No | No | VII | H2 | AP-193 | #VALUE! |  | M | VII.H2.AP-193 | 3.3-1, 034 | Piping, piping components | Copper alloy | Raw water | Loss of material due to general, pitting, crevice corrosion, MIC; flow blockage due to fouling | AMP XI.M20, "Open-Cycle Cooling Water System" | No | BWR/PWR | AP-45 | VII.H2-11(AP-45)
Yes | No | No | No | VIII | A | SP-31 | #VALUE! |  | M | VIII.A.SP-31 | 3.4-1, 020 | Piping, piping components | Copper alloy | Raw water | Loss of material due to general, pitting, crevice corrosion, MIC; flow blockage due to fouling | AMP XI.M20, "Open-Cycle Cooling Water System" | No | BWR/PWR |  | VIII.A-4(SP-31)
Yes | No | No | No | VIII | E | SP-31 | #VALUE! |  | M | VIII.E.SP-31 | 3.4-1, 020 | Piping, piping components | Copper alloy | Raw water | Loss of material due to general, pitting, crevice corrosion, MIC; flow blockage due to fouling | AMP XI.M20, "Open-Cycle Cooling Water System" | No | BWR/PWR |  | VIII.E-18(SP-31)
Yes | No | No | No | VIII | F | SP-31 | #VALUE! |  | M | VIII.F.SP-31 | 3.4-1, 020 | Piping, piping components | Copper alloy | Raw water | Loss of material due to general, pitting, crevice corrosion, MIC; flow blockage due to fouling | AMP XI.M20, "Open-Cycle Cooling Water System" | No | PWR |  | VIII.F-14(SP-31)
Yes | No | No | No | VIII | G | SP-31 | #VALUE! |  | M | VIII.G.SP-31 | 3.4-1, 020 | Piping, piping components | Copper alloy | Raw water | Loss of material due to general, pitting, crevice corrosion, MIC; flow blockage due to fouling | AMP XI.M20, "Open-Cycle Cooling Water System" | No | PWR |  | VIII.G-20(SP-31)
Yes | No | No | No | VII | E5 | AP-271 | #VALUE! |  | M | VII.E5.AP-271 | 3.3-1, 093 | Piping, piping components | Copper alloy | Raw water (potable) | Loss of material due to general, pitting, crevice corrosion, MIC | AMP XI.M38, "Inspection of Internal Surfaces in Miscellaneous Piping and Ducting Components" | No | BWR/PWR | New Record in GALL 2
Yes | No | No | No | VII | G | AP-197 | #VALUE! | LR-ISG-2012-02 | M | VII.G.AP-197 | 3.3-1, 064 | Piping, piping components | Copper alloy | Raw water, treated water, raw water (potable) | Loss of material due to general (raw water, raw water (potable) only), pitting, crevice corrosion, MIC; flow blockage due to fouling (raw water only) | AMP XI.M27, "Fire Water System" | No | BWR/PWR | A-45 | VII.G-12(A-45)
Yes | Yes | No | No | V | E | E-471 | #VALUE! |  | N | V.E.E-471 | 3.2-1, 128 | Piping, piping components | Copper alloy | Soil, underground | Loss of material due to general, pitting, crevice corrosion, MIC (soil only) | AMP XI.M41, "Buried and Underground Piping and Tanks" | No | BWR/PWR
Yes | Yes | No | No | VIII | H | S-477 | #VALUE! |  | N | VIII.H.S-477 | 3.4-1, 129 | Piping, piping components | Copper alloy | Soil, underground | Loss of material due to general, pitting, crevice corrosion, MIC (soil only) | AMP XI.M41, "Buried and Underground Piping and Tanks" | No | BWR/PWR
Yes | No | No | No | VII | A4 | AP-140 | #VALUE! |  | M | VII.A4.AP-140 | 3.3-1, 022 | Piping, piping components | Copper alloy | Treated water | Loss of material due to pitting, crevice corrosion, MIC | AMP XI.M2, "Water Chemistry," and AMP XI.M32, "One-Time Inspection" | No | BWR | AP-64 | VII.A4-7(AP-64)
Yes | No | No | No | VII | E3 | AP-140 | #VALUE! |  | M | VII.E3.AP-140 | 3.3-1, 022 | Piping, piping components | Copper alloy | Treated water | Loss of material due to pitting, crevice corrosion, MIC | AMP XI.M2, "Water Chemistry," and AMP XI.M32, "One-Time Inspection" | No | BWR | AP-64 | VII.E3-9(AP-64)
Yes | No | No | No | VII | E4 | AP-140 | #VALUE! |  | M | VII.E4.AP-140 | 3.3-1, 022 | Piping, piping components | Copper alloy | Treated water | Loss of material due to pitting, crevice corrosion, MIC | AMP XI.M2, "Water Chemistry," and AMP XI.M32, "One-Time Inspection" | No | BWR | AP-64 | VII.E4-7(AP-64)
Yes | No | No | No | VIII | A | SP-101 | #VALUE! |  | M | VIII.A.SP-101 | 3.4-1, 016 | Piping, piping components | Copper alloy | Treated water | Loss of material due to pitting, crevice corrosion, MIC | AMP XI.M2, "Water Chemistry," and AMP XI.M32, "One-Time Inspection" | No | BWR/PWR | SP-61 | VIII.A-5(SP-61)
Yes | No | No | No | VIII | F | SP-101 | #VALUE! |  | M | VIII.F.SP-101 | 3.4-1, 016 | Piping, piping components | Copper alloy | Treated water | Loss of material due to pitting, crevice corrosion, MIC | AMP XI.M2, "Water Chemistry," and AMP XI.M32, "One-Time Inspection" | No | PWR | SP-61 | VIII.F-15(SP-61)
Yes | Yes | No | No | VIII | H | S-454 | #VALUE! |  | N | VIII.H.S-454 | 3.4-1, 106 | Piping, piping components | Copper alloy (>15% Zn or >8% Al) | Air, condensation | Cracking due to SCC | AMP XI.M36, "External Surfaces Monitoring of Mechanical Components" | No | BWR/PWR
Yes | No | No | No | VII | A3 | AP-43 | #VALUE! |  | M | VII.A3.AP-43 | 3.3-1, 072 | Piping, piping components | Copper alloy (>15% Zn or >8% Al) | Closed-cycle cooling water | Loss of material due to selective leaching | AMP XI.M33, "Selective Leaching" | No | PWR |  | VII.A3-6(AP-43)
Yes | No | No | No | VII | A4 | AP-43 | #VALUE! |  | M | VII.A4.AP-43 | 3.3-1, 072 | Piping, piping components | Copper alloy (>15% Zn or >8% Al) | Closed-cycle cooling water | Loss of material due to selective leaching | AMP XI.M33, "Selective Leaching" | No | BWR |  | VII.A4-8(AP-43)
Yes | No | No | No | VII | C2 | AP-43 | #VALUE! |  | M | VII.C2.AP-43 | 3.3-1, 072 | Piping, piping components | Copper alloy (>15% Zn or >8% Al) | Closed-cycle cooling water | Loss of material due to selective leaching | AMP XI.M33, "Selective Leaching" | No | BWR/PWR |  | VII.C2-6(AP-43)
Yes | No | No | No | VII | E1 | AP-43 | #VALUE! |  | M | VII.E1.AP-43 | 3.3-1, 072 | Piping, piping components | Copper alloy (>15% Zn or >8% Al) | Closed-cycle cooling water | Loss of material due to selective leaching | AMP XI.M33, "Selective Leaching" | No | PWR |  | VII.E1-13(AP-43)
Yes | No | No | No | VII | E3 | AP-43 | #VALUE! |  | M | VII.E3.AP-43 | 3.3-1, 072 | Piping, piping components | Copper alloy (>15% Zn or >8% Al) | Closed-cycle cooling water | Loss of material due to selective leaching | AMP XI.M33, "Selective Leaching" | No | BWR |  | VII.E3-10(AP-43)
Yes | No | No | No | VII | E4 | AP-43 | #VALUE! |  | M | VII.E4.AP-43 | 3.3-1, 072 | Piping, piping components | Copper alloy (>15% Zn or >8% Al) | Closed-cycle cooling water | Loss of material due to selective leaching | AMP XI.M33, "Selective Leaching" | No | BWR |  | VII.E4-8(AP-43)
Yes | No | No | No | VII | F1 | AP-43 | #VALUE! |  | M | VII.F1.AP-43 | 3.3-1, 072 | Piping, piping components | Copper alloy (>15% Zn or >8% Al) | Closed-cycle cooling water | Loss of material due to selective leaching | AMP XI.M33, "Selective Leaching" | No | BWR/PWR |  | VII.F1-17(AP-43)
Yes | No | No | No | VII | F2 | AP-43 | #VALUE! |  | M | VII.F2.AP-43 | 3.3-1, 072 | Piping, piping components | Copper alloy (>15% Zn or >8% Al) | Closed-cycle cooling water | Loss of material due to selective leaching | AMP XI.M33, "Selective Leaching" | No | BWR/PWR |  | VII.F2-15(AP-43)
Yes | No | No | No | VII | F3 | AP-43 | #VALUE! |  | M | VII.F3.AP-43 | 3.3-1, 072 | Piping, piping components | Copper alloy (>15% Zn or >8% Al) | Closed-cycle cooling water | Loss of material due to selective leaching | AMP XI.M33, "Selective Leaching" | No | BWR/PWR |  | VII.F3-17(AP-43)
Yes | No | No | No | VII | F4 | AP-43 | #VALUE! |  | M | VII.F4.AP-43 | 3.3-1, 072 | Piping, piping components | Copper alloy (>15% Zn or >8% Al) | Closed-cycle cooling water | Loss of material due to selective leaching | AMP XI.M33, "Selective Leaching" | No | BWR/PWR |  | VII.F4-13(AP-43)
Yes | No | No | No | VII | H1 | AP-43 | #VALUE! |  | M | VII.H1.AP-43 | 3.3-1, 072 | Piping, piping components | Copper alloy (>15% Zn or >8% Al) | Closed-cycle cooling water | Loss of material due to selective leaching | AMP XI.M33, "Selective Leaching" | No | BWR/PWR |  | VII.H1-4(AP-43)
Yes | No | No | No | VII | H2 | AP-43 | #VALUE! |  | M | VII.H2.AP-43 | 3.3-1, 072 | Piping, piping components | Copper alloy (>15% Zn or >8% Al) | Closed-cycle cooling water | Loss of material due to selective leaching | AMP XI.M33, "Selective Leaching" | No | BWR/PWR |  | VII.H2-12(AP-43)
Yes | No | No | No | VIII | E | SP-29 | #VALUE! |  | M | VIII.E.SP-29 | 3.4-1, 033 | Piping, piping components | Copper alloy (>15% Zn or >8% Al) | Closed-cycle cooling water | Loss of material due to selective leaching | AMP XI.M33, "Selective Leaching" | No | BWR/PWR |  | VIII.E-19(SP-29)
Yes | No | No | No | VIII | F | SP-29 | #VALUE! |  | M | VIII.F.SP-29 | 3.4-1, 033 | Piping, piping components | Copper alloy (>15% Zn or >8% Al) | Closed-cycle cooling water | Loss of material due to selective leaching | AMP XI.M33, "Selective Leaching" | No | PWR |  | VIII.F-16(SP-29)
Yes | No | No | No | VIII | G | SP-29 | #VALUE! |  | M | VIII.G.SP-29 | 3.4-1, 033 | Piping, piping components | Copper alloy (>15% Zn or >8% Al) | Closed-cycle cooling water | Loss of material due to selective leaching | AMP XI.M33, "Selective Leaching" | No | PWR |  | VIII.G-21(SP-29)
Yes | No | No | No | IV | C2 | RP-12 | #VALUE! |  | M | IV.C2.RP-12 | 3.1-1, 093 | Piping, piping components | Copper alloy (>15% Zn or >8% Al) | Closed-cycle cooling water, treated water | Loss of material due to selective leaching | AMP XI.M33, "Selective Leaching" | No | PWR |  | IV.C2-12(RP-12)
Yes | No | No | No | V | A | EP-27 | #VALUE! |  | M | V.A.EP-27 | 3.2-1, 034 | Piping, piping components | Copper alloy (>15% Zn or >8% Al) | Closed-cycle cooling water, treated water | Loss of material due to selective leaching | AMP XI.M33, "Selective Leaching" | No | PWR |  | V.A-22(EP-27)
Yes | No | No | No | V | B | EP-27 | #VALUE! |  | M | V.B.EP-27 | 3.2-1, 034 | Piping, piping components | Copper alloy (>15% Zn or >8% Al) | Closed-cycle cooling water, treated water | Loss of material due to selective leaching | AMP XI.M33, "Selective Leaching" | No | BWR |  | V.B-7(EP-27)
Yes | No | No | No | V | D1 | EP-27 | #VALUE! |  | M | V.D1.EP-27 | 3.2-1, 034 | Piping, piping components | Copper alloy (>15% Zn or >8% Al) | Closed-cycle cooling water, treated water | Loss of material due to selective leaching | AMP XI.M33, "Selective Leaching" | No | PWR |  | V.D1-19(EP-27)
Yes | No | No | No | V | D2 | EP-27 | #VALUE! |  | M | V.D2.EP-27 | 3.2-1, 034 | Piping, piping components | Copper alloy (>15% Zn or >8% Al) | Closed-cycle cooling water, treated water | Loss of material due to selective leaching | AMP XI.M33, "Selective Leaching" | No | BWR |  | V.D2-23(EP-27)
Yes | No | No | No | VII | C1 | A-47 | #VALUE! |  | M | VII.C1.A-47 | 3.3-1, 072 | Piping, piping components | Copper alloy (>15% Zn or >8% Al) | Raw water | Loss of material due to selective leaching | AMP XI.M33, "Selective Leaching" | No | BWR/PWR |  | VII.C1-10(A-47)
Yes | No | No | No | VII | C3 | A-47 | #VALUE! |  | M | VII.C3.A-47 | 3.3-1, 072 | Piping, piping components | Copper alloy (>15% Zn or >8% Al) | Raw water | Loss of material due to selective leaching | AMP XI.M33, "Selective Leaching" | No | BWR/PWR |  | VII.C3-3(A-47)
Yes | No | No | No | VII | H2 | A-47 | #VALUE! |  | M | VII.H2.A-47 | 3.3-1, 072 | Piping, piping components | Copper alloy (>15% Zn or >8% Al) | Raw water | Loss of material due to selective leaching | AMP XI.M33, "Selective Leaching" | No | BWR/PWR |  | VII.H2-13(A-47)
Yes | No | No | No | VIII | A | SP-30 | #VALUE! |  | M | VIII.A.SP-30 | 3.4-1, 033 | Piping, piping components | Copper alloy (>15% Zn or >8% Al) | Raw water | Loss of material due to selective leaching | AMP XI.M33, "Selective Leaching" | No | BWR/PWR |  | VIII.A-6(SP-30)
Yes | No | No | No | VIII | E | SP-30 | #VALUE! |  | M | VIII.E.SP-30 | 3.4-1, 033 | Piping, piping components | Copper alloy (>15% Zn or >8% Al) | Raw water | Loss of material due to selective leaching | AMP XI.M33, "Selective Leaching" | No | BWR/PWR |  | VIII.E-20(SP-30)
Yes | No | No | No | VIII | F | SP-30 | #VALUE! |  | M | VIII.F.SP-30 | 3.4-1, 033 | Piping, piping components | Copper alloy (>15% Zn or >8% Al) | Raw water | Loss of material due to selective leaching | AMP XI.M33, "Selective Leaching" | No | PWR |  | VIII.F-17(SP-30)
Yes | No | No | No | VIII | G | SP-30 | #VALUE! |  | M | VIII.G.SP-30 | 3.4-1, 033 | Piping, piping components | Copper alloy (>15% Zn or >8% Al) | Raw water | Loss of material due to selective leaching | AMP XI.M33, "Selective Leaching" | No | PWR |  | VIII.G-22(SP-30)
Yes | No | No | No | VII | G | A-47 | #VALUE! |  | M | VII.G.A-47 | 3.3-1, 072 | Piping, piping components | Copper alloy (>15% Zn or >8% Al) | Raw water, raw water (potable), treated water | Loss of material due to selective leaching | AMP XI.M33, "Selective Leaching" | No | BWR/PWR |  | VII.G-13(A-47)
Yes | Yes | No | No | V | D1 | E-441 | #VALUE! |  | N | V.D1.E-441 | 3.2-1, 098 | Piping, piping components | Copper alloy (>15% Zn or >8% Al) | Soil | Loss of material due to selective leaching | AMP XI.M33, "Selective Leaching" | No | PWR
Yes | Yes | No | No | V | D2 | E-441 | #VALUE! |  | N | V.D2.E-441 | 3.2-1, 098 | Piping, piping components | Copper alloy (>15% Zn or >8% Al) | Soil | Loss of material due to selective leaching | AMP XI.M33, "Selective Leaching" | No | BWR
Yes | Yes | No | No | VII | C1 | A-743 | #VALUE! |  | N | VII.C1.A-743 | 3.3-1, 214 | Piping, piping components | Copper alloy (>15% Zn or >8% Al) | Soil | Loss of material due to selective leaching | AMP XI.M33, "Selective Leaching" | No | BWR/PWR
Yes | Yes | No | No | VII | C2 | A-743 | #VALUE! |  | N | VII.C2.A-743 | 3.3-1, 214 | Piping, piping components | Copper alloy (>15% Zn or >8% Al) | Soil | Loss of material due to selective leaching | AMP XI.M33, "Selective Leaching" | No | BWR/PWR
Yes | Yes | No | No | VII | C3 | A-743 | #VALUE! |  | N | VII.C3.A-743 | 3.3-1, 214 | Piping, piping components | Copper alloy (>15% Zn or >8% Al) | Soil | Loss of material due to selective leaching | AMP XI.M33, "Selective Leaching" | No | BWR/PWR
Yes | Yes | No | No | VII | D | A-743 | #VALUE! |  | N | VII.D.A-743 | 3.3-1, 214 | Piping, piping components | Copper alloy (>15% Zn or >8% Al) | Soil | Loss of material due to selective leaching | AMP XI.M33, "Selective Leaching" | No | BWR/PWR
Yes | Yes | No | No | VII | E4 | A-743 | #VALUE! |  | N | VII.E4.A-743 | 3.3-1, 214 | Piping, piping components | Copper alloy (>15% Zn or >8% Al) | Soil | Loss of material due to selective leaching | AMP XI.M33, "Selective Leaching" | No | BWR
Yes | Yes | No | No | VII | E5 | A-743 | #VALUE! |  | N | VII.E5.A-743 | 3.3-1, 214 | Piping, piping components | Copper alloy (>15% Zn or >8% Al) | Soil | Loss of material due to selective leaching | AMP XI.M33, "Selective Leaching" | No | BWR/PWR
Yes | Yes | No | No | VII | G | A-743 | #VALUE! |  | N | VII.G.A-743 | 3.3-1, 214 | Piping, piping components | Copper alloy (>15% Zn or >8% Al) | Soil | Loss of material due to selective leaching | AMP XI.M33, "Selective Leaching" | No | BWR/PWR
Yes | Yes | No | No | VII | H1 | A-743 | #VALUE! |  | N | VII.H1.A-743 | 3.3-1, 214 | Piping, piping components | Copper alloy (>15% Zn or >8% Al) | Soil | Loss of material due to selective leaching | AMP XI.M33, "Selective Leaching" | No | BWR/PWR
Yes | Yes | No | No | VII | H2 | A-743 | #VALUE! |  | N | VII.H2.A-743 | 3.3-1, 214 | Piping, piping components | Copper alloy (>15% Zn or >8% Al) | Soil | Loss of material due to selective leaching | AMP XI.M33, "Selective Leaching" | No | BWR/PWR
Yes | Yes | No | No | VIII | D1 | S-439 | #VALUE! |  | N | VIII.D1.S-439 | 3.4-1, 092 | Piping, piping components | Copper alloy (>15% Zn or >8% Al) | Soil | Loss of material due to selective leaching | AMP XI.M33, "Selective Leaching" | No | PWR
Yes | Yes | No | No | VIII | D2 | S-439 | #VALUE! |  | N | VIII.D2.S-439 | 3.4-1, 092 | Piping, piping components | Copper alloy (>15% Zn or >8% Al) | Soil | Loss of material due to selective leaching | AMP XI.M33, "Selective Leaching" | No | BWR
Yes | Yes | No | No | VIII | E | S-439 | #VALUE! |  | N | VIII.E.S-439 | 3.4-1, 092 | Piping, piping components | Copper alloy (>15% Zn or >8% Al) | Soil | Loss of material due to selective leaching | AMP XI.M33, "Selective Leaching" | No | BWR/PWR
Yes | Yes | No | No | VIII | F | S-439 | #VALUE! |  | N | VIII.F.S-439 | 3.4-1, 092 | Piping, piping components | Copper alloy (>15% Zn or >8% Al) | Soil | Loss of material due to selective leaching | AMP XI.M33, "Selective Leaching" | No | PWR
Yes | Yes | No | No | VIII | G | S-439 | #VALUE! |  | N | VIII.G.S-439 | 3.4-1, 092 | Piping, piping components | Copper alloy (>15% Zn or >8% Al) | Soil | Loss of material due to selective leaching | AMP XI.M33, "Selective Leaching" | No | PWR
Yes | No | No | No | VII | A4 | AP-32 | #VALUE! |  | M | VII.A4.AP-32 | 3.3-1, 072 | Piping, piping components | Copper alloy (>15% Zn or >8% Al) | Treated water | Loss of material due to selective leaching | AMP XI.M33, "Selective Leaching" | No | BWR |  | VII.A4-9(AP-32)
Yes | No | No | No | VII | C2 | AP-32 | #VALUE! |  | M | VII.C2.AP-32 | 3.3-1, 072 | Piping, piping components | Copper alloy (>15% Zn or >8% Al) | Treated water | Loss of material due to selective leaching | AMP XI.M33, "Selective Leaching" | No | BWR/PWR |  | VII.C2-7(AP-32)
Yes | No | No | No | VII | E3 | AP-32 | #VALUE! |  | M | VII.E3.AP-32 | 3.3-1, 072 | Piping, piping components | Copper alloy (>15% Zn or >8% Al) | Treated water | Loss of material due to selective leaching | AMP XI.M33, "Selective Leaching" | No | BWR |  | VII.E3-11(AP-32)
Yes | No | No | No | VII | E4 | AP-32 | #VALUE! |  | M | VII.E4.AP-32 | 3.3-1, 072 | Piping, piping components | Copper alloy (>15% Zn or >8% Al) | Treated water | Loss of material due to selective leaching | AMP XI.M33, "Selective Leaching" | No | BWR |  | VII.E4-9(AP-32)
Yes | No | No | No | VIII | E | SP-55 | #VALUE! |  | M | VIII.E.SP-55 | 3.4-1, 033 | Piping, piping components | Copper alloy (>15% Zn or >8% Al) | Treated water | Loss of material due to selective leaching | AMP XI.M33, "Selective Leaching" | No | BWR/PWR |  | VIII.E-21(SP-55)
Yes | No | No | No | VIII | F | SP-55 | #VALUE! |  | M | VIII.F.SP-55 | 3.4-1, 033 | Piping, piping components | Copper alloy (>15% Zn or >8% Al) | Treated water | Loss of material due to selective leaching | AMP XI.M33, "Selective Leaching" | No | PWR |  | VIII.F-18(SP-55)
Yes | No | No | No | VIII | G | SP-55 | #VALUE! |  | M | VIII.G.SP-55 | 3.4-1, 033 | Piping, piping components | Copper alloy (>15% Zn or >8% Al) | Treated water | Loss of material due to selective leaching | AMP XI.M33, "Selective Leaching" | No | PWR |  | VIII.G-23(SP-55)
Yes | No | No | No | V | E | EP-38 | #VALUE! |  | M | V.E.EP-38 | 3.2-1, 008 | Piping, piping components | Copper alloy (>15% Zn) | Air with borated water leakage | Loss of material due to boric acid corrosion | AMP XI.M10, "Boric Acid Corrosion" | No | PWR |  | V.E-11(EP-38)
Yes | No | No | No | VII | I | AP-66 | #VALUE! |  | M | VII.I.AP-66 | 3.3-1, 009 | Piping, piping components | Copper alloy (>15% Zn) | Air with borated water leakage | Loss of material due to boric acid corrosion | AMP XI.M10, "Boric Acid Corrosion" | No | PWR |  | VII.I-12(AP-66)
Yes | Yes | No | No | VIII | H | S-479 | #VALUE! |  | N | VIII.H.S-479 | 3.4-1, 131 | Piping, piping components | Copper alloy (>15% Zn) | Air with borated water leakage | Loss of material due to boric acid corrosion | AMP XI.M10, "Boric Acid Corrosion" | No | PWR
Yes | No | No | No | V | F | EP-12 | #VALUE! |  | M | V.F.EP-12 | 3.2-1, 058 | Piping, piping components | Copper alloy, copper alloy (>8% Al) | Air with borated water leakage | None | None | No | PWR |  | V.F-5(EP-12)
Yes | No | No | No | VII | J | AP-11 | #VALUE! |  | M | VII.J.AP-11 | 3.3-1, 115 | Piping, piping components | Copper alloy, copper alloy (>8% Al) | Air with borated water leakage | None | None | No | PWR |  | VII.J-5(AP-11)
Yes | No | No | No | VIII | I | SP-104 | #VALUE! |  | M | VIII.I.SP-104 | 3.4-1, 053 | Piping, piping components | Copper alloy, copper alloy (>8% Al) | Air with borated water leakage | None | None | No | PWR | New Record in GALL 2
Yes | Yes | No | No | VII | J | A-710 | #VALUE! |  | N | VII.J.A-710 | 3.3-1, 178 | Piping, piping components | Fiberglass | Concrete | None | None | No | BWR/PWR
Yes | No | No | No | VII | C1 | AP-238 | #VALUE! |  | M | VII.C1.AP-238 | 3.3-1, 030a | Piping, piping components | Fiberglass | Raw water | Cracking, blistering, loss of material due to exposure to ultraviolet light, ozone, radiation, temperature, or moisture; flow blockage due to fouling | AMP XI.M20, "Open-Cycle Cooling Water System" | No | BWR/PWR | New Record in GALL 2
Yes | No | No | No | VII | I | AP-176 | #VALUE! |  | M | VII.I.AP-176 | 3.3-1, 104 | Piping, piping components | Fiberglass | Soil | Cracking, blistering, loss of material due to exposure to ultraviolet light, ozone, radiation, temperature, or moisture | AMP XI.M41, "Buried and Underground Piping and Tanks" | No | BWR/PWR | New Record in GALL 2
Yes | Yes | No | No | VII | I | A-462 | #VALUE! |  | N | VII.I.A-462 | 3.3-1, 177 | Piping, piping components | Fiberglass | Soil | Loss of material due to wear | AMP XI.M41, "Buried and Underground Piping and Tanks" | No | BWR/PWR
Yes | No | No | No | VII | J | AP-13 | #VALUE! |  | M | VII.J.AP-13 | 3.3-1, 116 | Piping, piping components | Galvanized steel | Air – indoor uncontrolled | None | None | No | BWR/PWR |  | VII.J-6(AP-13)
Yes | No | No | No | VII | C2 | A-50 | #VALUE! |  | M | VII.C2.A-50 | 3.3-1, 072 | Piping, piping components | Gray cast iron, ductile iron | Closed-cycle cooling water | Loss of material due to selective leaching | AMP XI.M33, "Selective Leaching" | No | BWR/PWR |  | VII.C2-8(A-50)
Yes | No | No | No | VII | F3 | A-50 | #VALUE! |  | M | VII.F3.A-50 | 3.3-1, 072 | Piping, piping components | Gray cast iron, ductile iron | Closed-cycle cooling water | Loss of material due to selective leaching | AMP XI.M33, "Selective Leaching" | No | BWR/PWR |  | VII.F3-18(A-50)
Yes | No | No | No | V | D1 | EP-52 | #VALUE! |  | M | V.D1.EP-52 | 3.2-1, 036 | Piping, piping components | Gray cast iron, ductile iron | Closed-cycle cooling water, treated water | Loss of material due to selective leaching | AMP XI.M33, "Selective Leaching" | No | PWR |  | V.D1-20(EP-52)
Yes | No | No | No | VII | C1 | A-51 | #VALUE! |  | M | VII.C1.A-51 | 3.3-1, 072 | Piping, piping components | Gray cast iron, ductile iron | Raw water | Loss of material due to selective leaching | AMP XI.M33, "Selective Leaching" | No | BWR/PWR |  | VII.C1-11(A-51)
Yes | No | No | No | VII | C3 | A-51 | #VALUE! |  | M | VII.C3.A-51 | 3.3-1, 072 | Piping, piping components | Gray cast iron, ductile iron | Raw water | Loss of material due to selective leaching | AMP XI.M33, "Selective Leaching" | No | BWR/PWR |  | VII.C3-4(A-51)
Yes | No | No | No | VII | H2 | A-51 | #VALUE! |  | M | VII.H2.A-51 | 3.3-1, 072 | Piping, piping components | Gray cast iron, ductile iron | Raw water | Loss of material due to selective leaching | AMP XI.M33, "Selective Leaching" | No | BWR/PWR |  | VII.H2-14(A-51)
Yes | No | No | No | VIII | A | SP-28 | #VALUE! |  | M | VIII.A.SP-28 | 3.4-1, 033 | Piping, piping components | Gray cast iron, ductile iron | Raw water | Loss of material due to selective leaching | AMP XI.M33, "Selective Leaching" | No | BWR/PWR |  | VIII.A-7(SP-28)
Yes | No | No | No | VIII | G | SP-28 | #VALUE! |  | M | VIII.G.SP-28 | 3.4-1, 033 | Piping, piping components | Gray cast iron, ductile iron | Raw water | Loss of material due to selective leaching | AMP XI.M33, "Selective Leaching" | No | PWR |  | VIII.G-24(SP-28)
Yes | No | No | No | VII | G | A-51 | #VALUE! |  | M | VII.G.A-51 | 3.3-1, 072 | Piping, piping components | Gray cast iron, ductile iron | Raw water, raw water (potable), treated water | Loss of material due to selective leaching | AMP XI.M33, "Selective Leaching" | No | BWR/PWR |  | VII.G-14(A-51)
Yes | No | No | No | V | B | EP-54 | #VALUE! |  | M | V.B.EP-54 | 3.2-1, 037 | Piping, piping components | Gray cast iron, ductile iron | Soil | Loss of material due to selective leaching | AMP XI.M33, "Selective Leaching" | No | BWR |  | V.B-8(EP-54)
Yes | No | No | No | V | D1 | EP-54 | #VALUE! |  | M | V.D1.EP-54 | 3.2-1, 037 | Piping, piping components | Gray cast iron, ductile iron | Soil | Loss of material due to selective leaching | AMP XI.M33, "Selective Leaching" | No | PWR |  | V.D1-21(EP-54)
Yes | No | No | No | V | D2 | EP-54 | #VALUE! |  | M | V.D2.EP-54 | 3.2-1, 037 | Piping, piping components | Gray cast iron, ductile iron | Soil | Loss of material due to selective leaching | AMP XI.M33, "Selective Leaching" | No | BWR |  | V.D2-24(EP-54)
Yes | No | No | No | VII | C1 | A-02 | #VALUE! |  | M | VII.C1.A-02 | 3.3-1, 072 | Piping, piping components | Gray cast iron, ductile iron | Soil | Loss of material due to selective leaching | AMP XI.M33, "Selective Leaching" | No | BWR/PWR |  | VII.C1-12(A-02)
Yes | No | No | No | VII | C3 | A-02 | #VALUE! |  | M | VII.C3.A-02 | 3.3-1, 072 | Piping, piping components | Gray cast iron, ductile iron | Soil | Loss of material due to selective leaching | AMP XI.M33, "Selective Leaching" | No | BWR/PWR |  | VII.C3-5(A-02)
Yes | No | No | No | VII | G | A-02 | #VALUE! |  | M | VII.G.A-02 | 3.3-1, 072 | Piping, piping components | Gray cast iron, ductile iron | Soil | Loss of material due to selective leaching | AMP XI.M33, "Selective Leaching" | No | BWR/PWR |  | VII.G-15(A-02)
Yes | No | No | No | VII | H1 | A-02 | #VALUE! |  | M | VII.H1.A-02 | 3.3-1, 072 | Piping, piping components | Gray cast iron, ductile iron | Soil | Loss of material due to selective leaching | AMP XI.M33, "Selective Leaching" | No | BWR/PWR |  | VII.H1-5(A-02)
Yes | No | No | No | VII | H2 | A-02 | #VALUE! |  | M | VII.H2.A-02 | 3.3-1, 072 | Piping, piping components | Gray cast iron, ductile iron | Soil | Loss of material due to selective leaching | AMP XI.M33, "Selective Leaching" | No | BWR/PWR |  | VII.H2-15(A-02)
Yes | No | No | No | VIII | E | SP-26 | #VALUE! |  | M | VIII.E.SP-26 | 3.4-1, 032 | Piping, piping components | Gray cast iron, ductile iron | Soil | Loss of material due to selective leaching | AMP XI.M33, "Selective Leaching" | No | BWR/PWR |  | VIII.E-22(SP-26)
Yes | No | No | No | VIII | G | SP-26 | #VALUE! |  | M | VIII.G.SP-26 | 3.4-1, 032 | Piping, piping components | Gray cast iron, ductile iron | Soil | Loss of material due to selective leaching | AMP XI.M33, "Selective Leaching" | No | PWR |  | VIII.G-25(SP-26)
Yes | No | No | No | VII | A3 | AP-31 | #VALUE! |  | M | VII.A3.AP-31 | 3.3-1, 072 | Piping, piping components | Gray cast iron, ductile iron | Treated water | Loss of material due to selective leaching | AMP XI.M33, "Selective Leaching" | No | PWR |  | VII.A3-7(AP-31)
Yes | No | No | No | VII | A4 | AP-31 | #VALUE! |  | M | VII.A4.AP-31 | 3.3-1, 072 | Piping, piping components | Gray cast iron, ductile iron | Treated water | Loss of material due to selective leaching | AMP XI.M33, "Selective Leaching" | No | BWR |  | VII.A4-10(AP-31)
Yes | No | No | No | VII | C2 | AP-31 | #VALUE! |  | M | VII.C2.AP-31 | 3.3-1, 072 | Piping, piping components | Gray cast iron, ductile iron | Treated water | Loss of material due to selective leaching | AMP XI.M33, "Selective Leaching" | No | BWR/PWR |  | VII.C2-9(AP-31)
Yes | No | No | No | VII | E1 | AP-31 | #VALUE! |  | M | VII.E1.AP-31 | 3.3-1, 072 | Piping, piping components | Gray cast iron, ductile iron | Treated water | Loss of material due to selective leaching | AMP XI.M33, "Selective Leaching" | No | PWR |  | VII.E1-14(AP-31)
Yes | No | No | No | VII | E3 | AP-31 | #VALUE! |  | M | VII.E3.AP-31 | 3.3-1, 072 | Piping, piping components | Gray cast iron, ductile iron | Treated water | Loss of material due to selective leaching | AMP XI.M33, "Selective Leaching" | No | BWR |  | VII.E3-12(AP-31)
Yes | No | No | No | VII | E4 | AP-31 | #VALUE! |  | M | VII.E4.AP-31 | 3.3-1, 072 | Piping, piping components | Gray cast iron, ductile iron | Treated water | Loss of material due to selective leaching | AMP XI.M33, "Selective Leaching" | No | BWR |  | VII.E4-10(AP-31)
Yes | No | No | No | VII | F1 | AP-31 | #VALUE! |  | M | VII.F1.AP-31 | 3.3-1, 072 | Piping, piping components | Gray cast iron, ductile iron | Treated water | Loss of material due to selective leaching | AMP XI.M33, "Selective Leaching" | No | BWR/PWR |  | VII.F1-18(AP-31)
Yes | No | No | No | VII | F2 | AP-31 | #VALUE! |  | M | VII.F2.AP-31 | 3.3-1, 072 | Piping, piping components | Gray cast iron, ductile iron | Treated water | Loss of material due to selective leaching | AMP XI.M33, "Selective Leaching" | No | BWR/PWR |  | VII.F2-16(AP-31)
Yes | No | No | No | VII | F4 | AP-31 | #VALUE! |  | M | VII.F4.AP-31 | 3.3-1, 072 | Piping, piping components | Gray cast iron, ductile iron | Treated water | Loss of material due to selective leaching | AMP XI.M33, "Selective Leaching" | No | BWR/PWR |  | VII.F4-14(AP-31)
Yes | No | No | No | VII | G | AP-31 | #VALUE! |  | M | VII.G.AP-31 | 3.3-1, 072 | Piping, piping components | Gray cast iron, ductile iron | Treated water | Loss of material due to selective leaching | AMP XI.M33, "Selective Leaching" | No | BWR/PWR |  | VII.G-16(AP-31)
Yes | No | No | No | VIII | A | SP-27 | #VALUE! |  | M | VIII.A.SP-27 | 3.4-1, 033 | Piping, piping components | Gray cast iron, ductile iron | Treated water | Loss of material due to selective leaching | AMP XI.M33, "Selective Leaching" | No | BWR/PWR |  | VIII.A-8(SP-27)
Yes | No | No | No | VIII | E | SP-27 | #VALUE! |  | M | VIII.E.SP-27 | 3.4-1, 033 | Piping, piping components | Gray cast iron, ductile iron | Treated water | Loss of material due to selective leaching | AMP XI.M33, "Selective Leaching" | No | BWR/PWR |  | VIII.E-23(SP-27)
Yes | No | No | No | VIII | F | SP-27 | #VALUE! |  | M | VIII.F.SP-27 | 3.4-1, 033 | Piping, piping components | Gray cast iron, ductile iron | Treated water | Loss of material due to selective leaching | AMP XI.M33, "Selective Leaching" | No | PWR |  | VIII.F-19(SP-27)
Yes | No | No | No | VIII | G | SP-27 | #VALUE! |  | M | VIII.G.SP-27 | 3.4-1, 033 | Piping, piping components | Gray cast iron, ductile iron | Treated water | Loss of material due to selective leaching | AMP XI.M33, "Selective Leaching" | No | PWR |  | VIII.G-26(SP-27)
Yes | Yes | No | No | VII | E5 | A-724 | #VALUE! | LR-ISG-2012-02 | N | VII.E5.A-724 | 3.3-1, 072 | Piping, piping components | Gray cast iron, ductile iron, copper alloy (>15% Zn or >8% Al) | Soil, waste water | Loss of material due to selective leaching | AMP XI.M33, "Selective Leaching" | No | BWR/PWR
Yes | No | No | No | VII | C1 | AP-239 | #VALUE! |  | M | VII.C1.AP-239 | 3.3-1, 030a | Piping, piping components | HDPE | Raw water | Cracking, blistering; flow blockage due to fouling | AMP XI.M20, "Open-Cycle Cooling Water System" | No | BWR/PWR | New Record in GALL 2
Yes | No | No | No | VII | I | AP-175 | #VALUE! |  | M | VII.I.AP-175 | 3.3-1, 104 | Piping, piping components | HDPE | Soil, concrete | Cracking, blistering | AMP XI.M41, "Buried and Underground Piping and Tanks" | No | BWR/PWR | New Record in GALL 2
Yes | No | No | No | VII | I | A-406 | #VALUE! | LR-ISG-2012-02 | M | VII.I.A-406 | 3.3-1, 133 | Piping, piping components | HDPE | Underground | Cracking, blistering | AMP XI.M41, "Buried and Underground Piping and Tanks" | No | BWR/PWR
Yes | Yes | No | No | VII | D | A-764 | #VALUE! |  | N | VII.D.A-764 | 3.3-1, 235 | Piping, piping components | Metallic | Air – dry | Loss of material due to general (steel only), pitting, crevice corrosion | AMP XI.M24, "Compressed Air Monitoring" | No | BWR/PWR
Yes | No | No | No | VII | C1 | A-409 | #VALUE! | LR-ISG-2012-01 | M | VII.C1.A-409 | 3.3-1, 126 | Piping, piping components | Metallic | Raw water | Wall thinning due to erosion | AMP XI.M17, "Flow-Accelerated Corrosion" | No | BWR/PWR
Yes | No | No | No | IV | C1 | R-406 | #VALUE! | LR-ISG-2012-01 | M | IV.C1.R-406 | 3.1-1, 110 | Piping, piping components | Metallic | Reactor Coolant | Wall thinning due to erosion | AMP XI.M17, "Flow-Accelerated Corrosion" | No | BWR
Yes | Yes | No | No | VIII | A | S-408 | #VALUE! |  | N | VIII.A.S-408 | 3.4-1, 060 | Piping, piping components | Metallic | Steam | Wall thinning due to erosion | AMP XI.M17, "Flow-Accelerated Corrosion" | No | PWR
Yes | Yes | No | No | VIII | B1 | S-408 | #VALUE! |  | N | VIII.B1.S-408 | 3.4-1, 060 | Piping, piping components | Metallic | Steam | Wall thinning due to erosion | AMP XI.M17, "Flow-Accelerated Corrosion" | No | PWR
Yes | Yes | No | No | VIII | B2 | S-408 | #VALUE! |  | N | VIII.B2.S-408 | 3.4-1, 060 | Piping, piping components | Metallic | Steam | Wall thinning due to erosion | AMP XI.M17, "Flow-Accelerated Corrosion" | No | PWR
Yes | Yes | No | No | VIII | C | S-408 | #VALUE! |  | N | VIII.C.S-408 | 3.4-1, 060 | Piping, piping components | Metallic | Steam | Wall thinning due to erosion | AMP XI.M17, "Flow-Accelerated Corrosion" | No | PWR
Yes | No | No | No | V | D1 | E-407 | #VALUE! | LR-ISG-2012-01 | M | V.D1.E-407 | 3.2-1, 065 | Piping, piping components | Metallic | Treated borated water | Wall thinning due to erosion | AMP XI.M17, "Flow-Accelerated Corrosion" | No | PWR
Yes | No | No | No | VII | E1 | A-407 | #VALUE! | LR-ISG-2012-01 | M | VII.E1.A-407 | 3.3-1, 126 | Piping, piping components | Metallic | Treated borated water | Wall thinning due to erosion | AMP XI.M17, "Flow-Accelerated Corrosion" | No | PWR
Yes | No | No | No | V | D2 | E-408 | #VALUE! | LR-ISG-2012-01 | M | V.D2.E-408 | 3.2-1, 065 | Piping, Piping components | Metallic | Treated water | Wall thinning due to erosion | AMP XI.M17, "Flow-Accelerated Corrosion" | No | BWR
Yes | No | No | No | VII | E3 | A-408 | #VALUE! | LR-ISG-2012-01 | M | VII.E3.A-408 | 3.3-1, 126 | Piping, piping components | Metallic | Treated water | Wall thinning due to erosion | AMP XI.M17, "Flow-Accelerated Corrosion" | No | BWR
Yes | No | No | No | VIII | D1 | S-408 | #VALUE! | LR-ISG-2012-01 | M | VIII.D1.S-408 | 3.4-1, 060 | Piping, piping components | Metallic | Treated water | Wall thinning due to erosion | AMP XI.M17, "Flow-Accelerated Corrosion" | No | PWR
Yes | No | No | No | VIII | D2 | S-408 | #VALUE! | LR-ISG-2012-01 | M | VIII.D2.S-408 | 3.4-1, 060 | Piping, piping components | Metallic | Treated water | Wall thinning due to erosion | AMP XI.M17, "Flow-Accelerated Corrosion" | No | BWR
Yes | No | No | No | VIII | G | S-408 | #VALUE! | LR-ISG-2012-01 | M | VIII.G.S-408 | 3.4-1, 060 | Piping, piping components | Metallic | Treated water | Wall thinning due to erosion | AMP XI.M17, "Flow-Accelerated Corrosion" | No | PWR
Yes | Yes | No | No | VII | E5 | A-780 | #VALUE! |  | N | VII.E5.A-780 | 3.3-1, 258 | Piping, piping components | Metallic, elastomer, fiberglass, HDPE | Waste water | Flow blockage due to fouling | AMP XI.M38, "Inspection of Internal Surfaces in Miscellaneous Piping and Ducting Components" | No | BWR/PWR
Yes | No | No | Yes | IV | E | RP-378 | #VALUE! |  | E | IV.E.RP-378 | 3.1-1, 106 | Piping, piping components | Nickel alloy | Air with borated water leakage | None | None | No | PWR | New Record in GALL 2
Yes | No | No | No | V | F | EP-115 | #VALUE! |  | M | V.F.EP-115 | 3.2-1, 062 | Piping, piping components | Nickel alloy | Air with borated water leakage | None | None | No | PWR | New Record in GALL 2
Yes | No | No | No | VII | J | AP-260 | #VALUE! |  | M | VII.J.AP-260 | 3.3-1, 119 | Piping, piping components | Nickel alloy | Air with borated water leakage | None | None | No | PWR | New Record in GALL 2
Yes | No | No | No | VIII | I | SP-148 | #VALUE! |  | M | VIII.I.SP-148 | 3.4-1, 056 | Piping, piping components | Nickel alloy | Air with borated water leakage | None | None | No | PWR | New Record in GALL 2
Yes | No | No | No | VII | C1 | AP-206 | #VALUE! |  | M | VII.C1.AP-206 | 3.3-1, 034 | Piping, piping components | Nickel alloy | Raw water | Loss of material due to pitting, crevice corrosion, MIC; flow blockage due to fouling | AMP XI.M20, "Open-Cycle Cooling Water System" | No | BWR/PWR | AP-53 | VII.C1-13(AP-53)
Yes | No | No | No | VII | C3 | AP-206 | #VALUE! |  | M | VII.C3.AP-206 | 3.3-1, 034 | Piping, piping components | Nickel alloy | Raw water | Loss of material due to pitting, crevice corrosion, MIC; flow blockage due to fouling | AMP XI.M20, "Open-Cycle Cooling Water System" | No | BWR/PWR | AP-53 | VII.C3-6(AP-53)
Yes | No | No | Yes | IV | C2 | RP-159 | #VALUE! |  | E | IV.C2.RP-159 | 3.1-1, 045 | Piping, piping components | Nickel alloy | Reactor coolant, steam | Cracking due to primary water SCC | AMP XI.M1, "ASME Section XI Inservice Inspection, Subsections IWB, IWC, and IWD," and AMP XI.M2, "Water Chemistry," and AMP XI.M11B, "Cracking of Nickel-Alloy Components and Loss of Material Due to Boric Acid-Induced Corrosion in RCPB Components (PWRs Only)" | No | PWR | RP-31 | IV.C2-13(RP-31)
Yes | No | No | No | VIII | B1 | SP-157 | #VALUE! |  | M | VIII.B1.SP-157 | 3.4-1, 084 | Piping, piping components | Nickel alloy | Steam | Loss of material due to pitting, crevice corrosion | AMP XI.M2, "Water Chemistry," and AMP XI.M32, "One-Time Inspection" | No | PWR | SP-18 | VIII.B1-1(SP-18)
Yes | No | No | No | VII | J | AP-268 | #VALUE! |  | M | VII.J.AP-268 | 3.3-1, 119 | Piping, piping components | PVC | Air – indoor uncontrolled | None | None | No | BWR/PWR | New Record in GALL 2
Yes | No | No | No | VIII | I | SP-152 | #VALUE! |  | M | VIII.I.SP-152 | 3.4-1, 057 | Piping, piping components | PVC | Air – indoor uncontrolled | None | None | No | BWR/PWR | New Record in GALL 2
Yes | Yes | No | No | VII | C1 | A-458 | #VALUE! |  | N | VII.C1.A-458 | 3.3-1, 172 | Piping, piping components | PVC | Air – outdoor | Reduction in impact strength due to photolysis | AMP XI.M36, "External Surfaces Monitoring of Mechanical Components" | No | BWR/PWR
Yes | Yes | No | No | VII | E5 | A-458 | #VALUE! |  | N | VII.E5.A-458 | 3.3-1, 172 | Piping, piping components | PVC | Air – outdoor | Reduction in impact strength due to photolysis | AMP XI.M36, "External Surfaces Monitoring of Mechanical Components" | No | BWR/PWR
Yes | Yes | No | No | VII | G | A-458 | #VALUE! |  | N | VII.G.A-458 | 3.3-1, 172 | Piping, piping components | PVC | Air – outdoor | Reduction in impact strength due to photolysis | AMP XI.M36, "External Surfaces Monitoring of Mechanical Components" | No | BWR/PWR
Yes | No | No | No | VIII | I | SP-153 | #VALUE! |  | M | VIII.I.SP-153 | 3.4-1, 057 | Piping, piping components | PVC | Condensation | None | None | No | BWR/PWR | New Record in GALL 2
Yes | No | No | No | VII | J | AP-269 | #VALUE! |  | M | VII.J.AP-269 | 3.3-1, 119 | Piping, piping components | PVC | Condensation, raw water (potable) | None | None | No | BWR/PWR | New Record in GALL 2
Yes | Yes | No | No | VII | C1 | A-787a | #VALUE! |  | N | VII.C1.A-787a | 3.3-1, 253 | Piping, piping components | PVC | Raw water | Loss of material due to wear; flow blockage due to fouling | AMP XI.M20, "Open-Cycle Cooling Water System" | No | BWR/PWR
Yes | Yes | No | No | VII | G | A-787b | #VALUE! |  | N | VII.G.A-787b | 3.3-1, 253 | Piping, piping components | PVC | Raw water, raw water (potable), treated water | Loss of material due to wear; flow blockage due to fouling (raw water only) | AMP XI.M27, "Fire Water System" | No | BWR/PWR
Yes | Yes | No | No | VII | E5 | A-787d | #VALUE! |  | N | VII.E5.A-787d | 3.3-1, 253 | Piping, piping components | PVC | Waste water | Loss of material due to wear; flow blockage due to fouling | AMP XI.M38, "Inspection of Internal Surfaces in Miscellaneous Piping and Ducting Components" | No | BWR/PWR
Yes | No | No | Yes | IV | E | RP-05 | #VALUE! |  | E | IV.E.RP-05 | 3.1-1, 107 | Piping, piping components | Stainless steel | Air with borated water leakage | None | None | No | PWR |  | IV.E-3(RP-05)
Yes | No | No | No | V | F | EP-19 | #VALUE! |  | M | V.F.EP-19 | 3.2-1, 063 | Piping, piping components | Stainless steel | Air with borated water leakage | None | None | No | PWR |  | V.F-13(EP-19)
Yes | No | No | No | VII | J | AP-18 | #VALUE! |  | M | VII.J.AP-18 | 3.3-1, 120 | Piping, piping components | Stainless steel | Air with borated water leakage | None | None | No | PWR |  | VII.J-16(AP-18)
Yes | No | No | No | V | A | EP-103c | #VALUE! |  | M | V.A.EP-103c | 3.2-1, 007 | Piping, piping components | Stainless steel | Air, condensation | Cracking due to SCC | AMP XI.M36, "External Surfaces Monitoring of Mechanical Components" | Yes | PWR | New Record in GALL 2
Yes | No | No | No | V | A | EP-103d | #VALUE! |  | M | V.A.EP-103d | 3.2-1, 007 | Piping, piping components | Stainless steel | Air, condensation | Cracking due to SCC | AMP XI.M38, "Inspection of Internal Surfaces in Miscellaneous Piping and Ducting Components" | Yes | PWR | New Record in GALL 2
Yes | No | No | No | V | B | EP-103c | #VALUE! |  | M | V.B.EP-103c | 3.2-1, 007 | Piping, piping components | Stainless steel | Air, condensation | Cracking due to SCC | AMP XI.M36, "External Surfaces Monitoring of Mechanical Components" | Yes | BWR | New Record in GALL 2
Yes | No | No | No | V | B | EP-103d | #VALUE! |  | M | V.B.EP-103d | 3.2-1, 007 | Piping, piping components | Stainless steel | Air, condensation | Cracking due to SCC | AMP XI.M38, "Inspection of Internal Surfaces in Miscellaneous Piping and Ducting Components" | Yes | BWR | New Record in GALL 2
Yes | No | No | No | V | C | EP-103c | #VALUE! |  | M | V.C.EP-103c | 3.2-1, 007 | Piping, piping components | Stainless steel | Air, condensation | Cracking due to SCC | AMP XI.M36, "External Surfaces Monitoring of Mechanical Components" | Yes | BWR/PWR | New Record in GALL 2
Yes | No | No | No | V | C | EP-103d | #VALUE! |  | M | V.C.EP-103d | 3.2-1, 007 | Piping, piping components | Stainless steel | Air, condensation | Cracking due to SCC | AMP XI.M38, "Inspection of Internal Surfaces in Miscellaneous Piping and Ducting Components" | Yes | BWR/PWR | New Record in GALL 2
Yes | No | No | No | V | D1 | EP-103c | #VALUE! |  | M | V.D1.EP-103c | 3.2-1, 007 | Piping, piping components | Stainless steel | Air, condensation | Cracking due to SCC | AMP XI.M36, "External Surfaces Monitoring of Mechanical Components" | Yes | PWR | New Record in GALL 2
Yes | No | No | No | V | D1 | EP-103d | #VALUE! |  | M | V.D1.EP-103d | 3.2-1, 007 | Piping, piping components | Stainless steel | Air, condensation | Cracking due to SCC | AMP XI.M38, "Inspection of Internal Surfaces in Miscellaneous Piping and Ducting Components" | Yes | PWR | New Record in GALL 2
Yes | No | No | No | V | D2 | EP-103c | #VALUE! |  | M | V.D2.EP-103c | 3.2-1, 007 | Piping, piping components | Stainless steel | Air, condensation | Cracking due to SCC | AMP XI.M36, "External Surfaces Monitoring of Mechanical Components" | Yes | BWR | New Record in GALL 2
Yes | No | No | No | V | D2 | EP-103d | #VALUE! |  | M | V.D2.EP-103d | 3.2-1, 007 | Piping, piping components | Stainless steel | Air, condensation | Cracking due to SCC | AMP XI.M38, "Inspection of Internal Surfaces in Miscellaneous Piping and Ducting Components" | Yes | BWR | New Record in GALL 2
Yes | No | No | No | VII | C1 | AP-209a | #VALUE! |  | M | VII.C1.AP-209a | 3.3-1, 004 | Piping, piping components | Stainless steel | Air, condensation | Cracking due to SCC | AMP XI.M32, "One-Time Inspection" | Yes | BWR/PWR | New Record in GALL 2
Yes | No | No | No | VII | C1 | AP-209b | #VALUE! |  | M | VII.C1.AP-209b | 3.3-1, 004 | Piping, piping components | Stainless steel | Air, condensation | Cracking due to SCC | AMP XI.M36, "External Surfaces Monitoring of Mechanical Components" | Yes | BWR/PWR | New Record in GALL 2
Yes | No | No | No | VII | C1 | AP-209c | #VALUE! |  | M | VII.C1.AP-209c | 3.3-1, 004 | Piping, piping components | Stainless steel | Air, condensation | Cracking due to SCC | AMP XI.M38, "Inspection of Internal Surfaces in Miscellaneous Piping and Ducting Components" | Yes | BWR/PWR | New Record in GALL 2
Yes | No | No | No | VII | C2 | AP-209a | #VALUE! |  | M | VII.C2.AP-209a | 3.3-1, 004 | Piping, piping components | Stainless steel | Air, condensation | Cracking due to SCC | AMP XI.M32, "One-Time Inspection" | Yes | BWR/PWR | New Record in GALL 2
Yes | No | No | No | VII | C2 | AP-209b | #VALUE! |  | M | VII.C2.AP-209b | 3.3-1, 004 | Piping, piping components | Stainless steel | Air, condensation | Cracking due to SCC | AMP XI.M36, "External Surfaces Monitoring of Mechanical Components" | Yes | BWR/PWR | New Record in GALL 2
Yes | No | No | No | VII | C2 | AP-209c | #VALUE! |  | M | VII.C2.AP-209c | 3.3-1, 004 | Piping, piping components | Stainless steel | Air, condensation | Cracking due to SCC | AMP XI.M38, "Inspection of Internal Surfaces in Miscellaneous Piping and Ducting Components" | Yes | BWR/PWR | New Record in GALL 2
Yes | No | No | No | VII | C3 | AP-209a | #VALUE! |  | M | VII.C3.AP-209a | 3.3-1, 004 | Piping, piping components | Stainless steel | Air, condensation | Cracking due to SCC | AMP XI.M32, "One-Time Inspection" | Yes | BWR/PWR | New Record in GALL 2
Yes | No | No | No | VII | C3 | AP-209b | #VALUE! |  | M | VII.C3.AP-209b | 3.3-1, 004 | Piping, piping components | Stainless steel | Air, condensation | Cracking due to SCC | AMP XI.M36, "External Surfaces Monitoring of Mechanical Components" | Yes | BWR/PWR | New Record in GALL 2
Yes | No | No | No | VII | C3 | AP-209c | #VALUE! |  | M | VII.C3.AP-209c | 3.3-1, 004 | Piping, piping components | Stainless steel | Air, condensation | Cracking due to SCC | AMP XI.M38, "Inspection of Internal Surfaces in Miscellaneous Piping and Ducting Components" | Yes | BWR/PWR | New Record in GALL 2
Yes | No | No | No | VII | D | AP-209a | #VALUE! |  | M | VII.D.AP-209a | 3.3-1, 004 | Piping, piping components | Stainless steel | Air, condensation | Cracking due to SCC | AMP XI.M32, "One-Time Inspection" | Yes | BWR/PWR | New Record in GALL 2
Yes | No | No | No | VII | D | AP-209b | #VALUE! |  | M | VII.D.AP-209b | 3.3-1, 004 | Piping, piping components | Stainless steel | Air, condensation | Cracking due to SCC | AMP XI.M36, "External Surfaces Monitoring of Mechanical Components" | Yes | BWR/PWR | New Record in GALL 2
Yes | No | No | No | VII | D | AP-209c | #VALUE! |  | M | VII.D.AP-209c | 3.3-1, 004 | Piping, piping components | Stainless steel | Air, condensation | Cracking due to SCC | AMP XI.M38, "Inspection of Internal Surfaces in Miscellaneous Piping and Ducting Components" | Yes | BWR/PWR | New Record in GALL 2
Yes | No | No | No | VII | E1 | AP-209a | #VALUE! |  | M | VII.E1.AP-209a | 3.3-1, 004 | Piping, piping components | Stainless steel | Air, condensation | Cracking due to SCC | AMP XI.M32, "One-Time Inspection" | Yes | PWR | New Record in GALL 2
Yes | No | No | No | VII | E1 | AP-209b | #VALUE! |  | M | VII.E1.AP-209b | 3.3-1, 004 | Piping, piping components | Stainless steel | Air, condensation | Cracking due to SCC | AMP XI.M36, "External Surfaces Monitoring of Mechanical Components" | Yes | PWR | New Record in GALL 2
Yes | No | No | No | VII | E1 | AP-209c | #VALUE! |  | M | VII.E1.AP-209c | 3.3-1, 004 | Piping, piping components | Stainless steel | Air, condensation | Cracking due to SCC | AMP XI.M38, "Inspection of Internal Surfaces in Miscellaneous Piping and Ducting Components" | Yes | PWR | New Record in GALL 2
Yes | No | No | No | VII | E4 | AP-209a | #VALUE! |  | M | VII.E4.AP-209a | 3.3-1, 004 | Piping, piping components | Stainless steel | Air, condensation | Cracking due to SCC | AMP XI.M32, "One-Time Inspection" | Yes | BWR | New Record in GALL 2
Yes | No | No | No | VII | E4 | AP-209b | #VALUE! |  | M | VII.E4.AP-209b | 3.3-1, 004 | Piping, piping components | Stainless steel | Air, condensation | Cracking due to SCC | AMP XI.M36, "External Surfaces Monitoring of Mechanical Components" | Yes | BWR | New Record in GALL 2
Yes | No | No | No | VII | E4 | AP-209c | #VALUE! |  | M | VII.E4.AP-209c | 3.3-1, 004 | Piping, piping components | Stainless steel | Air, condensation | Cracking due to SCC | AMP XI.M38, "Inspection of Internal Surfaces in Miscellaneous Piping and Ducting Components" | Yes | BWR | New Record in GALL 2
Yes | No | No | No | VII | F1 | AP-209a | #VALUE! |  | M | VII.F1.AP-209a | 3.3-1, 004 | Piping, piping components | Stainless steel | Air, condensation | Cracking due to SCC | AMP XI.M32, "One-Time Inspection" | Yes | BWR/PWR | New Record in GALL 2
Yes | No | No | No | VII | F1 | AP-209b | #VALUE! |  | M | VII.F1.AP-209b | 3.3-1, 004 | Piping, piping components | Stainless steel | Air, condensation | Cracking due to SCC | AMP XI.M36, "External Surfaces Monitoring of Mechanical Components" | Yes | BWR/PWR | New Record in GALL 2
Yes | No | No | No | VII | F1 | AP-209c | #VALUE! |  | M | VII.F1.AP-209c | 3.3-1, 004 | Piping, piping components | Stainless steel | Air, condensation | Cracking due to SCC | AMP XI.M38, "Inspection of Internal Surfaces in Miscellaneous Piping and Ducting Components" | Yes | BWR/PWR | New Record in GALL 2
Yes | No | No | No | VII | F2 | AP-209a | #VALUE! |  | M | VII.F2.AP-209a | 3.3-1, 004 | Piping, piping components | Stainless steel | Air, condensation | Cracking due to SCC | AMP XI.M32, "One-Time Inspection" | Yes | BWR/PWR | New Record in GALL 2
Yes | No | No | No | VII | F2 | AP-209b | #VALUE! |  | M | VII.F2.AP-209b | 3.3-1, 004 | Piping, piping components | Stainless steel | Air, condensation | Cracking due to SCC | AMP XI.M36, "External Surfaces Monitoring of Mechanical Components" | Yes | BWR/PWR | New Record in GALL 2
Yes | No | No | No | VII | F2 | AP-209c | #VALUE! |  | M | VII.F2.AP-209c | 3.3-1, 004 | Piping, piping components | Stainless steel | Air, condensation | Cracking due to SCC | AMP XI.M38, "Inspection of Internal Surfaces in Miscellaneous Piping and Ducting Components" | Yes | BWR/PWR | New Record in GALL 2
Yes | No | No | No | VII | F3 | AP-209a | #VALUE! |  | M | VII.F3.AP-209a | 3.3-1, 004 | Piping, piping components | Stainless steel | Air, condensation | Cracking due to SCC | AMP XI.M32, "One-Time Inspection" | Yes | BWR/PWR | New Record in GALL 2
Yes | No | No | No | VII | F3 | AP-209b | #VALUE! |  | M | VII.F3.AP-209b | 3.3-1, 004 | Piping, piping components | Stainless steel | Air, condensation | Cracking due to SCC | AMP XI.M36, "External Surfaces Monitoring of Mechanical Components" | Yes | BWR/PWR | New Record in GALL 2
Yes | No | No | No | VII | F3 | AP-209c | #VALUE! |  | M | VII.F3.AP-209c | 3.3-1, 004 | Piping, piping components | Stainless steel | Air, condensation | Cracking due to SCC | AMP XI.M38, "Inspection of Internal Surfaces in Miscellaneous Piping and Ducting Components" | Yes | BWR/PWR | New Record in GALL 2
Yes | No | No | No | VII | F4 | AP-209a | #VALUE! |  | M | VII.F4.AP-209a | 3.3-1, 004 | Piping, piping components | Stainless steel | Air, condensation | Cracking due to SCC | AMP XI.M32, "One-Time Inspection" | Yes | BWR/PWR | New Record in GALL 2
Yes | No | No | No | VII | F4 | AP-209b | #VALUE! |  | M | VII.F4.AP-209b | 3.3-1, 004 | Piping, piping components | Stainless steel | Air, condensation | Cracking due to SCC | AMP XI.M36, "External Surfaces Monitoring of Mechanical Components" | Yes | BWR/PWR | New Record in GALL 2
Yes | No | No | No | VII | F4 | AP-209c | #VALUE! |  | M | VII.F4.AP-209c | 3.3-1, 004 | Piping, piping components | Stainless steel | Air, condensation | Cracking due to SCC | AMP XI.M38, "Inspection of Internal Surfaces in Miscellaneous Piping and Ducting Components" | Yes | BWR/PWR | New Record in GALL 2
Yes | No | No | No | VII | G | AP-209a | #VALUE! |  | M | VII.G.AP-209a | 3.3-1, 004 | Piping, piping components | Stainless steel | Air, condensation | Cracking due to SCC | AMP XI.M32, "One-Time Inspection" | Yes | BWR/PWR | New Record in GALL 2
Yes | No | No | No | VII | G | AP-209b | #VALUE! |  | M | VII.G.AP-209b | 3.3-1, 004 | Piping, piping components | Stainless steel | Air, condensation | Cracking due to SCC | AMP XI.M36, "External Surfaces Monitoring of Mechanical Components" | Yes | BWR/PWR | New Record in GALL 2
Yes | No | No | No | VII | G | AP-209c | #VALUE! |  | M | VII.G.AP-209c | 3.3-1, 004 | Piping, piping components | Stainless steel | Air, condensation | Cracking due to SCC | AMP XI.M38, "Inspection of Internal Surfaces in Miscellaneous Piping and Ducting Components" | Yes | BWR/PWR | New Record in GALL 2
Yes | No | No | No | VII | H1 | AP-209a | #VALUE! |  | M | VII.H1.AP-209a | 3.3-1, 004 | Piping, piping components | Stainless steel | Air, condensation | Cracking due to SCC | AMP XI.M32, "One-Time Inspection" | Yes | BWR/PWR | New Record in GALL 2
Yes | No | No | No | VII | H1 | AP-209b | #VALUE! |  | M | VII.H1.AP-209b | 3.3-1, 004 | Piping, piping components | Stainless steel | Air, condensation | Cracking due to SCC | AMP XI.M36, "External Surfaces Monitoring of Mechanical Components" | Yes | BWR/PWR | New Record in GALL 2
Yes | No | No | No | VII | H1 | AP-209c | #VALUE! |  | M | VII.H1.AP-209c | 3.3-1, 004 | Piping, piping components | Stainless steel | Air, condensation | Cracking due to SCC | AMP XI.M38, "Inspection of Internal Surfaces in Miscellaneous Piping and Ducting Components" | Yes | BWR/PWR | New Record in GALL 2
Yes | No | No | No | VII | H2 | AP-209a | #VALUE! |  | M | VII.H2.AP-209a | 3.3-1, 004 | Piping, piping components | Stainless steel | Air, condensation | Cracking due to SCC | AMP XI.M32, "One-Time Inspection" | Yes | BWR/PWR | New Record in GALL 2
Yes | No | No | No | VII | H2 | AP-209b | #VALUE! |  | M | VII.H2.AP-209b | 3.3-1, 004 | Piping, piping components | Stainless steel | Air, condensation | Cracking due to SCC | AMP XI.M36, "External Surfaces Monitoring of Mechanical Components" | Yes | BWR/PWR | New Record in GALL 2
Yes | No | No | No | VII | H2 | AP-209c | #VALUE! |  | M | VII.H2.AP-209c | 3.3-1, 004 | Piping, piping components | Stainless steel | Air, condensation | Cracking due to SCC | AMP XI.M38, "Inspection of Internal Surfaces in Miscellaneous Piping and Ducting Components" | Yes | BWR/PWR | New Record in GALL 2
Yes | No | No | No | V | D1 | E-13 | #VALUE! |  | M | V.D1.E-13 | 3.2-1, 001 | Piping, piping components | Stainless steel | Any | Cumulative fatigue damage due to fatigue | TLAA, SRP-SLR Section 4.3 "Metal Fatigue" | Yes | PWR |  | V.D1-27(E-13)
Yes | No | No | No | VII | E1 | A-57 | #VALUE! |  | M | VII.E1.A-57 | 3.3-1, 002 | Piping, piping components | Stainless steel | Any | Cumulative fatigue damage due to fatigue | TLAA, SRP-SLR Section 4.3 "Metal Fatigue" | Yes | PWR |  | VII.E1-16(A-57)
Yes | No | No | No | VII | E3 | A-62 | #VALUE! |  | M | VII.E3.A-62 | 3.3-1, 002 | Piping, piping components | Stainless steel | Any | Cumulative fatigue damage due to fatigue | TLAA, SRP-SLR Section 4.3 "Metal Fatigue" | Yes | BWR |  | VII.E3-14(A-62)
Yes | No | No | No | VII | E4 | A-62 | #VALUE! |  | M | VII.E4.A-62 | 3.3-1, 002 | Piping, piping components | Stainless steel | Any | Cumulative fatigue damage due to fatigue | TLAA, SRP-SLR Section 4.3 "Metal Fatigue" | Yes | BWR |  | VII.E4-13(A-62)
Yes | No | No | No | V | A | EP-95 | #VALUE! |  | M | V.A.EP-95 | 3.2-1, 031 | Piping, piping components | Stainless steel | Closed-cycle cooling water | Loss of material due to pitting, crevice corrosion, MIC | AMP XI.M21A, "Closed Treated Water Systems" | No | PWR | EP-33 | V.A-23(EP-33)
Yes | No | No | No | V | C | EP-95 | #VALUE! |  | M | V.C.EP-95 | 3.2-1, 031 | Piping, piping components | Stainless steel | Closed-cycle cooling water | Loss of material due to pitting, crevice corrosion, MIC | AMP XI.M21A, "Closed Treated Water Systems" | No | BWR/PWR | EP-33 | V.C-7(EP-33)
Yes | No | No | No | V | D1 | EP-95 | #VALUE! |  | M | V.D1.EP-95 | 3.2-1, 031 | Piping, piping components | Stainless steel | Closed-cycle cooling water | Loss of material due to pitting, crevice corrosion, MIC | AMP XI.M21A, "Closed Treated Water Systems" | No | PWR | EP-33 | V.D1-22(EP-33)
Yes | No | No | No | V | D2 | EP-95 | #VALUE! |  | M | V.D2.EP-95 | 3.2-1, 031 | Piping, piping components | Stainless steel | Closed-cycle cooling water | Loss of material due to pitting, crevice corrosion, MIC | AMP XI.M21A, "Closed Treated Water Systems" | No | BWR | EP-33 | V.D2-25(EP-33)
Yes | No | No | No | VII | C2 | A-52 | #VALUE! |  | M | VII.C2.A-52 | 3.3-1, 049 | Piping, piping components | Stainless steel | Closed-cycle cooling water | Loss of material due to pitting, crevice corrosion, MIC | AMP XI.M21A, "Closed Treated Water Systems" | No | BWR/PWR |  | VII.C2-10(A-52)
Yes | No | No | No | VIII | E | SP-39 | #VALUE! |  | M | VIII.E.SP-39 | 3.4-1, 026 | Piping, piping components | Stainless steel | Closed-cycle cooling water | Loss of material due to pitting, crevice corrosion, MIC | AMP XI.M21A, "Closed Treated Water Systems" | No | BWR/PWR |  | VIII.E-24(SP-39)
Yes | No | No | No | VIII | F | SP-39 | #VALUE! |  | M | VIII.F.SP-39 | 3.4-1, 026 | Piping, piping components | Stainless steel | Closed-cycle cooling water | Loss of material due to pitting, crevice corrosion, MIC | AMP XI.M21A, "Closed Treated Water Systems" | No | PWR |  | VIII.F-20(SP-39)
Yes | No | No | No | VIII | G | SP-39 | #VALUE! |  | M | VIII.G.SP-39 | 3.4-1, 026 | Piping, piping components | Stainless steel | Closed-cycle cooling water | Loss of material due to pitting, crevice corrosion, MIC | AMP XI.M21A, "Closed Treated Water Systems" | No | PWR |  | VIII.G-27(SP-39)
Yes | No | No | No | V | A | EP-98 | #VALUE! |  | M | V.A.EP-98 | 3.2-1, 028 | Piping, piping components | Stainless steel | Closed-cycle cooling water >60°C (>140°F) | Cracking due to SCC | AMP XI.M21A, "Closed Treated Water Systems" | No | PWR | EP-44 | V.A-24(EP-44)
Yes | No | No | No | V | C | EP-98 | #VALUE! |  | M | V.C.EP-98 | 3.2-1, 028 | Piping, piping components | Stainless steel | Closed-cycle cooling water >60°C (>140°F) | Cracking due to SCC | AMP XI.M21A, "Closed Treated Water Systems" | No | BWR/PWR | EP-44 | V.C-8(EP-44)
Yes | No | No | No | V | D1 | EP-98 | #VALUE! |  | M | V.D1.EP-98 | 3.2-1, 028 | Piping, piping components | Stainless steel | Closed-cycle cooling water >60°C (>140°F) | Cracking due to SCC | AMP XI.M21A, "Closed Treated Water Systems" | No | PWR | EP-44 | V.D1-23(EP-44)
Yes | No | No | No | V | D2 | EP-98 | #VALUE! |  | M | V.D2.EP-98 | 3.2-1, 028 | Piping, piping components | Stainless steel | Closed-cycle cooling water >60°C (>140°F) | Cracking due to SCC | AMP XI.M21A, "Closed Treated Water Systems" | No | BWR | EP-44 | V.D2-26(EP-44)
Yes | No | No | No | VII | C2 | AP-186 | #VALUE! |  | M | VII.C2.AP-186 | 3.3-1, 043 | Piping, piping components | Stainless steel | Closed-cycle cooling water >60°C (>140°F) | Cracking due to SCC | AMP XI.M21A, "Closed Treated Water Systems" | No | BWR/PWR | AP-60 | VII.C2-11(AP-60)
Yes | No | No | No | VII | E3 | AP-186 | #VALUE! |  | M | VII.E3.AP-186 | 3.3-1, 043 | Piping, piping components | Stainless steel | Closed-cycle cooling water >60°C (>140°F) | Cracking due to SCC | AMP XI.M21A, "Closed Treated Water Systems" | No | BWR | AP-60 | VII.E3-13(AP-60)
Yes | No | No | No | VII | E4 | AP-186 | #VALUE! |  | M | VII.E4.AP-186 | 3.3-1, 043 | Piping, piping components | Stainless steel | Closed-cycle cooling water >60°C (>140°F) | Cracking due to SCC | AMP XI.M21A, "Closed Treated Water Systems" | No | BWR | AP-60 | VII.E4-11(AP-60)
Yes | No | No | No | VIII | E | SP-54 | #VALUE! |  | M | VIII.E.SP-54 | 3.4-1, 023 | Piping, piping components | Stainless steel | Closed-cycle cooling water >60°C (>140°F) | Cracking due to SCC | AMP XI.M21A, "Closed Treated Water Systems" | No | BWR/PWR |  | VIII.E-25(SP-54)
Yes | No | No | No | VIII | F | SP-54 | #VALUE! |  | M | VIII.F.SP-54 | 3.4-1, 023 | Piping, piping components | Stainless steel | Closed-cycle cooling water >60°C (>140°F) | Cracking due to SCC | AMP XI.M21A, "Closed Treated Water Systems" | No | PWR |  | VIII.F-21(SP-54)
Yes | No | No | No | VIII | G | SP-54 | #VALUE! |  | M | VIII.G.SP-54 | 3.4-1, 023 | Piping, piping components | Stainless steel | Closed-cycle cooling water >60°C (>140°F) | Cracking due to SCC | AMP XI.M21A, "Closed Treated Water Systems" | No | PWR |  | VIII.G-28(SP-54)
Yes | No | No | No | IV | E | RP-06 | #VALUE! |  | M | IV.E.RP-06 | 3.1-1, 115 | Piping, piping components | Stainless steel | Concrete | None | None | Yes | BWR/PWR |  | IV.E-4(RP-06)
Yes | No | No | No | V | F | EP-20 | #VALUE! |  | M | V.F.EP-20 | 3.2-1, 091 | Piping, piping components | Stainless steel | Concrete | None | None | Yes | BWR/PWR |  | V.F-14(EP-20)
Yes | No | No | No | VII | J | AP-19 | #VALUE! |  | M | VII.J.AP-19 | 3.3-1, 202 | Piping, piping components | Stainless steel | Concrete | None | None | Yes | BWR/PWR |  | VII.J-17(AP-19)
Yes | No | No | No | VIII | I | SP-13 | #VALUE! |  | M | VIII.I.SP-13 | 3.4-1, 082 | Piping, piping components | Stainless steel | Concrete | None | None | Yes | BWR/PWR |  | VIII.I-11(SP-13)
Yes | No | No | No | VII | G | AP-136 | #VALUE! |  | M | VII.G.AP-136 | 3.3-1, 071 | Piping, piping components | Stainless steel | Fuel oil | Loss of material due to pitting, crevice corrosion, MIC | AMP XI.M30, "Fuel Oil Chemistry," and AMP XI.M32, "One-Time Inspection" | No | BWR/PWR | AP-54 | VII.G-17(AP-54)
Yes | Yes | No | No | VII | G | AP-136a | #VALUE! |  | N | VII.G.AP-136a | 3.3-1, 071 | Piping, piping components | Stainless steel | Fuel oil | Loss of material due to pitting, crevice corrosion, MIC | AMP XI.M30, "Fuel Oil Chemistry" | No | BWR/PWR
Yes | No | No | No | VII | H1 | AP-136 | #VALUE! |  | M | VII.H1.AP-136 | 3.3-1, 071 | Piping, piping components | Stainless steel | Fuel oil | Loss of material due to pitting, crevice corrosion, MIC | AMP XI.M30, "Fuel Oil Chemistry," and AMP XI.M32, "One-Time Inspection" | No | BWR/PWR | AP-54 | VII.H1-6(AP-54)
Yes | Yes | No | No | VII | H1 | AP-136a | #VALUE! |  | N | VII.H1.AP-136a | 3.3-1, 071 | Piping, piping components | Stainless steel | Fuel oil | Loss of material due to pitting, crevice corrosion, MIC | AMP XI.M30, "Fuel Oil Chemistry" | No | BWR/PWR
Yes | No | No | No | VII | H2 | AP-136 | #VALUE! |  | M | VII.H2.AP-136 | 3.3-1, 071 | Piping, piping components | Stainless steel | Fuel oil | Loss of material due to pitting, crevice corrosion, MIC | AMP XI.M30, "Fuel Oil Chemistry," and AMP XI.M32, "One-Time Inspection" | No | BWR/PWR | AP-54 | VII.H2-16(AP-54)
Yes | Yes | No | No | VII | H2 | AP-136a | #VALUE! |  | N | VII.H2.AP-136a | 3.3-1, 071 | Piping, piping components | Stainless steel | Fuel oil | Loss of material due to pitting, crevice corrosion, MIC | AMP XI.M30, "Fuel Oil Chemistry" | No | BWR/PWR
Yes | No | No | Yes | IV | E | RP-07 | #VALUE! |  | E | IV.E.RP-07 | 3.1-1, 107 | Piping, piping components | Stainless steel | Gas | None | None | No | BWR/PWR |  | IV.E-5(RP-07)
Yes | No | No | No | V | F | EP-22 | #VALUE! |  | M | V.F.EP-22 | 3.2-1, 063 | Piping, piping components | Stainless steel | Gas | None | None | No | BWR/PWR |  | V.F-15(EP-22)
Yes | No | No | No | VII | J | AP-22 | #VALUE! |  | M | VII.J.AP-22 | 3.3-1, 120 | Piping, piping components | Stainless steel | Gas | None | None | No | BWR/PWR |  | VII.J-19(AP-22)
Yes | No | No | No | VIII | I | SP-15 | #VALUE! |  | M | VIII.I.SP-15 | 3.4-1, 058 | Piping, piping components | Stainless steel | Gas | None | None | No | BWR/PWR |  | VIII.I-12(SP-15)
Yes | No | No | No | V | D1 | EP-80 | #VALUE! |  | M | V.D1.EP-80 | 3.2-1, 050 | Piping, piping components | Stainless steel | Lubricating oil | Loss of material due to pitting, crevice corrosion, MIC | AMP XI.M39, "Lubricating Oil Analysis," and AMP XI.M32, "One-Time Inspection" | No | PWR | EP-51 | V.D1-24(EP-51)
Yes | No | No | No | VII | C1 | AP-138 | #VALUE! |  | M | VII.C1.AP-138 | 3.3-1, 100 | Piping, piping components | Stainless steel | Lubricating oil | Loss of material due to pitting, crevice corrosion, MIC | AMP XI.M39, "Lubricating Oil Analysis," and AMP XI.M32, "One-Time Inspection" | No | BWR/PWR | AP-59 | VII.C1-14(AP-59)
Yes | No | No | No | VII | C2 | AP-138 | #VALUE! |  | M | VII.C2.AP-138 | 3.3-1, 100 | Piping, piping components | Stainless steel | Lubricating oil | Loss of material due to pitting, crevice corrosion, MIC | AMP XI.M39, "Lubricating Oil Analysis," and AMP XI.M32, "One-Time Inspection" | No | BWR/PWR | AP-59 | VII.C2-12(AP-59)
Yes | No | No | No | VII | E1 | AP-138 | #VALUE! |  | M | VII.E1.AP-138 | 3.3-1, 100 | Piping, piping components | Stainless steel | Lubricating oil | Loss of material due to pitting, crevice corrosion, MIC | AMP XI.M39, "Lubricating Oil Analysis," and AMP XI.M32, "One-Time Inspection" | No | PWR | AP-59 | VII.E1-15(AP-59)
Yes | No | No | No | VII | E4 | AP-138 | #VALUE! |  | M | VII.E4.AP-138 | 3.3-1, 100 | Piping, piping components | Stainless steel | Lubricating oil | Loss of material due to pitting, crevice corrosion, MIC | AMP XI.M39, "Lubricating Oil Analysis," and AMP XI.M32, "One-Time Inspection" | No | BWR | AP-59 | VII.E4-12(AP-59)
Yes | No | No | No | VII | G | AP-138 | #VALUE! |  | M | VII.G.AP-138 | 3.3-1, 100 | Piping, piping components | Stainless steel | Lubricating oil | Loss of material due to pitting, crevice corrosion, MIC | AMP XI.M39, "Lubricating Oil Analysis," and AMP XI.M32, "One-Time Inspection" | No | BWR/PWR | AP-59 | VII.G-18(AP-59)
Yes | No | No | No | VII | H2 | AP-138 | #VALUE! |  | M | VII.H2.AP-138 | 3.3-1, 100 | Piping, piping components | Stainless steel | Lubricating oil | Loss of material due to pitting, crevice corrosion, MIC | AMP XI.M39, "Lubricating Oil Analysis," and AMP XI.M32, "One-Time Inspection" | No | BWR/PWR | AP-59 | VII.H2-17(AP-59)
Yes | No | No | No | VIII | A | SP-95 | #VALUE! |  | M | VIII.A.SP-95 | 3.4-1, 044 | Piping, piping components | Stainless steel | Lubricating oil | Loss of material due to pitting, crevice corrosion, MIC | AMP XI.M39, "Lubricating Oil Analysis," and AMP XI.M32, "One-Time Inspection" | No | BWR/PWR | SP-38 | VIII.A-9(SP-38)
Yes | No | No | No | VIII | D1 | SP-95 | #VALUE! |  | M | VIII.D1.SP-95 | 3.4-1, 044 | Piping, piping components | Stainless steel | Lubricating oil | Loss of material due to pitting, crevice corrosion, MIC | AMP XI.M39, "Lubricating Oil Analysis," and AMP XI.M32, "One-Time Inspection" | No | PWR | SP-38 | VIII.D1-3(SP-38)
Yes | No | No | No | VIII | D2 | SP-95 | #VALUE! |  | M | VIII.D2.SP-95 | 3.4-1, 044 | Piping, piping components | Stainless steel | Lubricating oil | Loss of material due to pitting, crevice corrosion, MIC | AMP XI.M39, "Lubricating Oil Analysis," and AMP XI.M32, "One-Time Inspection" | No | BWR | SP-38 | VIII.D2-3(SP-38)
Yes | No | No | No | VIII | E | SP-95 | #VALUE! |  | M | VIII.E.SP-95 | 3.4-1, 044 | Piping, piping components | Stainless steel | Lubricating oil | Loss of material due to pitting, crevice corrosion, MIC | AMP XI.M39, "Lubricating Oil Analysis," and AMP XI.M32, "One-Time Inspection" | No | BWR/PWR | SP-38 | VIII.E-26(SP-38)
Yes | No | No | No | VIII | G | SP-95 | #VALUE! |  | M | VIII.G.SP-95 | 3.4-1, 044 | Piping, piping components | Stainless steel | Lubricating oil | Loss of material due to pitting, crevice corrosion, MIC | AMP XI.M39, "Lubricating Oil Analysis," and AMP XI.M32, "One-Time Inspection" | No | PWR | SP-38 | VIII.G-29(SP-38)
Yes | No | No | No | V | C | E-34 | #VALUE! |  | M | V.C.E-34 | 3.2-1, 024 | Piping, piping components | Stainless steel | Raw water | Loss of material due to pitting, crevice corrosion, MIC; flow blockage due to fouling | AMP XI.M20, "Open-Cycle Cooling Water System" | No | BWR/PWR |  | V.C-3(E-34)
Yes | No | No | No | V | D1 | EP-55 | #VALUE! |  | M | V.D1.EP-55 | 3.2-1, 024 | Piping, piping components | Stainless steel | Raw water | Loss of material due to pitting, crevice corrosion, MIC; flow blockage due to fouling | AMP XI.M20, "Open-Cycle Cooling Water System" | No | PWR |  | V.D1-25(EP-55)
Yes | No | No | No | VII | C1 | A-54 | #VALUE! |  | M | VII.C1.A-54 | 3.3-1, 040 | Piping, piping components | Stainless steel | Raw water | Loss of material due to pitting, crevice corrosion, MIC; flow blockage due to fouling | AMP XI.M20, "Open-Cycle Cooling Water System" | No | BWR/PWR |  | VII.C1-15(A-54)
Yes | No | No | No | VII | C3 | A-53 | #VALUE! |  | M | VII.C3.A-53 | 3.3-1, 040 | Piping, piping components | Stainless steel | Raw water | Loss of material due to pitting, crevice corrosion, MIC; flow blockage due to fouling | AMP XI.M20, "Open-Cycle Cooling Water System" | No | BWR/PWR |  | VII.C3-7(A-53)
Yes | No | No | No | VII | H2 | AP-55 | #VALUE! |  | M | VII.H2.AP-55 | 3.3-1, 040 | Piping, piping components | Stainless steel | Raw water | Loss of material due to pitting, crevice corrosion, MIC; flow blockage due to fouling | AMP XI.M20, "Open-Cycle Cooling Water System" | No | BWR/PWR |  | VII.H2-18(AP-55)
Yes | No | No | No | VIII | E | SP-36 | #VALUE! |  | M | VIII.E.SP-36 | 3.4-1, 020 | Piping, piping components | Stainless steel | Raw water | Loss of material due to pitting, crevice corrosion, MIC; flow blockage due to fouling | AMP XI.M20, "Open-Cycle Cooling Water System" | No | BWR/PWR |  | VIII.E-27(SP-36)
Yes | No | No | No | VIII | F | SP-36 | #VALUE! |  | M | VIII.F.SP-36 | 3.4-1, 020 | Piping, piping components | Stainless steel | Raw water | Loss of material due to pitting, crevice corrosion, MIC; flow blockage due to fouling | AMP XI.M20, "Open-Cycle Cooling Water System" | No | PWR |  | VIII.F-22(SP-36)
Yes | No | No | No | VIII | G | SP-36 | #VALUE! |  | M | VIII.G.SP-36 | 3.4-1, 020 | Piping, piping components | Stainless steel | Raw water | Loss of material due to pitting, crevice corrosion, MIC; flow blockage due to fouling | AMP XI.M20, "Open-Cycle Cooling Water System" | No | PWR |  | VIII.G-30(SP-36)
Yes | No | No | No | VII | G | A-55 | #VALUE! | LR-ISG-2012-02 | M | VII.G.A-55 | 3.3-1, 066 | Piping, piping components | Stainless steel | Raw water, treated water, raw water (potable) | Loss of material due to pitting, crevice corrosion, MIC; flow blockage due to fouling (raw water only) | AMP XI.M27, "Fire Water System" | No | BWR/PWR |  | VII.G-19(A-55)
Yes | Yes | No | No | VII | F1 | A-748 | #VALUE! |  | N | VII.F1.A-748 | 3.3-1, 219 | Piping, piping components | Stainless steel | Steam | Cracking due to SCC | AMP XI.M2, "Water Chemistry," and AMP XI.M32, "One-Time Inspection" | No | BWR/PWR
Yes | Yes | No | No | VII | F2 | A-748 | #VALUE! |  | N | VII.F2.A-748 | 3.3-1, 219 | Piping, piping components | Stainless steel | Steam | Cracking due to SCC | AMP XI.M2, "Water Chemistry," and AMP XI.M32, "One-Time Inspection" | No | BWR/PWR
Yes | Yes | No | No | VII | F3 | A-748 | #VALUE! |  | N | VII.F3.A-748 | 3.3-1, 219 | Piping, piping components | Stainless steel | Steam | Cracking due to SCC | AMP XI.M2, "Water Chemistry," and AMP XI.M32, "One-Time Inspection" | No | BWR/PWR
Yes | Yes | No | No | VII | F4 | A-748 | #VALUE! |  | N | VII.F4.A-748 | 3.3-1, 219 | Piping, piping components | Stainless steel | Steam | Cracking due to SCC | AMP XI.M2, "Water Chemistry," and AMP XI.M32, "One-Time Inspection" | No | BWR/PWR
Yes | No | No | No | VIII | A | SP-98 | #VALUE! |  | M | VIII.A.SP-98 | 3.4-1, 011 | Piping, piping components | Stainless steel | Steam | Cracking due to SCC | AMP XI.M2, "Water Chemistry," and AMP XI.M32, "One-Time Inspection" | No | BWR/PWR | SP-45 | VIII.A-11(SP-45)
Yes | No | No | No | VIII | B1 | SP-98 | #VALUE! |  | M | VIII.B1.SP-98 | 3.4-1, 011 | Piping, piping components | Stainless steel | Steam | Cracking due to SCC | AMP XI.M2, "Water Chemistry," and AMP XI.M32, "One-Time Inspection" | No | PWR | SP-44 | VIII.B1-2(SP-44)
Yes | No | No | No | VIII | B2 | SP-98 | #VALUE! |  | M | VIII.B2.SP-98 | 3.4-1, 011 | Piping, piping components | Stainless steel | Steam | Cracking due to SCC | AMP XI.M2, "Water Chemistry," and AMP XI.M32, "One-Time Inspection" | No | BWR | SP-45 | VIII.B2-1(SP-45)
Yes | Yes | No | No | VII | F1 | A-567 | #VALUE! |  | N | VII.F1.A-567 | 3.3-1, 170 | Piping, piping components | Stainless steel | Steam | Loss of material due to pitting, crevice corrosion | AMP XI.M2, "Water Chemistry," and AMP XI.M32, "One-Time Inspection" | No | BWR/PWR
Yes | Yes | No | No | VII | F2 | A-567 | #VALUE! |  | N | VII.F2.A-567 | 3.3-1, 170 | Piping, piping components | Stainless steel | Steam | Loss of material due to pitting, crevice corrosion | AMP XI.M2, "Water Chemistry," and AMP XI.M32, "One-Time Inspection" | No | BWR/PWR
Yes | Yes | No | No | VII | F3 | A-567 | #VALUE! |  | N | VII.F3.A-567 | 3.3-1, 170 | Piping, piping components | Stainless steel | Steam | Loss of material due to pitting, crevice corrosion | AMP XI.M2, "Water Chemistry," and AMP XI.M32, "One-Time Inspection" | No | BWR/PWR
Yes | Yes | No | No | VII | F4 | A-567 | #VALUE! |  | N | VII.F4.A-567 | 3.3-1, 170 | Piping, piping components | Stainless steel | Steam | Loss of material due to pitting, crevice corrosion | AMP XI.M2, "Water Chemistry," and AMP XI.M32, "One-Time Inspection" | No | BWR/PWR
Yes | No | No | No | VIII | A | SP-155 | #VALUE! |  | M | VIII.A.SP-155 | 3.4-1, 084 | Piping, piping components | Stainless steel | Steam | Loss of material due to pitting, crevice corrosion | AMP XI.M2, "Water Chemistry," and AMP XI.M32, "One-Time Inspection" | No | BWR/PWR | SP-43 | VIII.A-12(SP-43)
Yes | No | No | No | VIII | B1 | SP-155 | #VALUE! |  | M | VIII.B1.SP-155 | 3.4-1, 084 | Piping, piping components | Stainless steel | Steam | Loss of material due to pitting, crevice corrosion | AMP XI.M2, "Water Chemistry," and AMP XI.M32, "One-Time Inspection" | No | PWR | SP-43 | VIII.B1-3(SP-43)
Yes | No | No | No | VIII | B2 | SP-155 | #VALUE! |  | M | VIII.B2.SP-155 | 3.4-1, 084 | Piping, piping components | Stainless steel | Steam | Loss of material due to pitting, crevice corrosion | AMP XI.M2, "Water Chemistry," and AMP XI.M32, "One-Time Inspection" | No | BWR | SP43 | VIII.B2-2(SP43)
Yes | No | No | No | VII | E1 | A-103 | #VALUE! | LR-ISG-2011-01 | M | VII.E1.A-103 | 3.3-1, 124 | Piping, piping components | Stainless steel | Treated borated water >60°C (>140°F) | Cracking due to SCC | AMP XI.M2, "Water Chemistry," and AMP XI.M32, "One-Time Inspection" | No | PWR
Yes | No | No | No | VIII | B1 | SP-88 | #VALUE! |  | M | VIII.B1.SP-88 | 3.4-1, 011 | Piping, piping components | Stainless steel | Treated water >60°C (>140°F) | Cracking due to SCC | AMP XI.M2, "Water Chemistry," and AMP XI.M32, "One-Time Inspection" | No | PWR | SP-17 | VIII.B1-5(SP-17)
Yes | No | No | No | VIII | C | SP-88 | #VALUE! |  | M | VIII.C.SP-88 | 3.4-1, 011 | Piping, piping components | Stainless steel | Treated water >60°C (>140°F) | Cracking due to SCC | AMP XI.M2, "Water Chemistry," and AMP XI.M32, "One-Time Inspection" | No | BWR/PWR | SP-17 | VIII.C-2(SP-17)
Yes | No | No | No | VIII | D1 | SP-88 | #VALUE! |  | M | VIII.D1.SP-88 | 3.4-1, 011 | Piping, piping components | Stainless steel | Treated water >60°C (>140°F) | Cracking due to SCC | AMP XI.M2, "Water Chemistry," and AMP XI.M32, "One-Time Inspection" | No | PWR | SP-17 | VIII.D1-5(SP-17)
Yes | No | No | No | VIII | E | SP-88 | #VALUE! |  | M | VIII.E.SP-88 | 3.4-1, 011 | Piping, piping components | Stainless steel | Treated water >60°C (>140°F) | Cracking due to SCC | AMP XI.M2, "Water Chemistry," and AMP XI.M32, "One-Time Inspection" | No | BWR/PWR | SP-17 | VIII.E-30(SP-17)
Yes | No | No | No | VIII | F | SP-88 | #VALUE! |  | M | VIII.F.SP-88 | 3.4-1, 011 | Piping, piping components | Stainless steel | Treated water >60°C (>140°F) | Cracking due to SCC | AMP XI.M2, "Water Chemistry," and AMP XI.M32, "One-Time Inspection" | No | PWR | SP-17 | VIII.F-24(SP-17)
Yes | No | No | No | VIII | G | SP-88 | #VALUE! |  | M | VIII.G.SP-88 | 3.4-1, 011 | Piping, piping components | Stainless steel | Treated water >60°C (>140°F) | Cracking due to SCC | AMP XI.M2, "Water Chemistry," and AMP XI.M32, "One-Time Inspection" | No | PWR | SP-17 | VIII.G-33(SP-17)
Yes | No | No | No | V | C | EP-63 | #VALUE! |  | M | V.C.EP-63 | 3.2-1, 022 | Piping, piping components | Stainless steel | Treated water, treated borated water | Loss of material due to pitting, crevice corrosion, MIC | AMP XI.M2, "Water Chemistry," and AMP XI.M32, "One-Time Inspection" | No | BWR/PWR | E-33 | V.C-4(E-33)
Yes | Yes | No | No | IV | C1 | R-452a | #VALUE! |  | N | IV.C1.R-452a | 3.1-1, 136 | Piping, piping components | Stainless steel, nickel alloy | Air, condensation | Loss of material due to pitting, crevice corrosion | AMP XI.M32, "One-Time Inspection" | Yes | BWR
Yes | Yes | No | No | IV | C1 | R-452b | #VALUE! |  | N | IV.C1.R-452b | 3.1-1, 136 | Piping, piping components | Stainless steel, nickel alloy | Air, condensation | Loss of material due to pitting, crevice corrosion | AMP XI.M36, "External Surfaces Monitoring of Mechanical Components" | Yes | BWR
Yes | Yes | No | No | IV | C1 | R-452c | #VALUE! |  | N | IV.C1.R-452c | 3.1-1, 136 | Piping, piping components | Stainless steel, nickel alloy | Air, condensation | Loss of material due to pitting, crevice corrosion | AMP XI.M38, "Inspection of Internal Surfaces in Miscellaneous Piping and Ducting Components" | Yes | BWR
Yes | Yes | No | No | IV | C1 | R-452d | #VALUE! |  | N | IV.C1.R-452d | 3.1-1, 136 | Piping, piping components | Stainless steel, nickel alloy | Air, condensation | Loss of material due to pitting, crevice corrosion | AMP XI.M42, "Internal Coatings/Linings for In-Scope Piping, Piping Components, Heat Exchangers, and Tanks" | Yes | BWR
Yes | Yes | No | No | IV | C2 | R-452a | #VALUE! |  | N | IV.C2.R-452a | 3.1-1, 136 | Piping, piping components | Stainless steel, nickel alloy | Air, condensation | Loss of material due to pitting, crevice corrosion | AMP XI.M32, "One-Time Inspection" | Yes | PWR
Yes | Yes | No | No | IV | C2 | R-452b | #VALUE! |  | N | IV.C2.R-452b | 3.1-1, 136 | Piping, piping components | Stainless steel, nickel alloy | Air, condensation | Loss of material due to pitting, crevice corrosion | AMP XI.M36, "External Surfaces Monitoring of Mechanical Components" | Yes | PWR
Yes | Yes | No | No | IV | C2 | R-452c | #VALUE! |  | N | IV.C2.R-452c | 3.1-1, 136 | Piping, piping components | Stainless steel, nickel alloy | Air, condensation | Loss of material due to pitting, crevice corrosion | AMP XI.M38, "Inspection of Internal Surfaces in Miscellaneous Piping and Ducting Components" | Yes | PWR
Yes | Yes | No | No | IV | C2 | R-452d | #VALUE! |  | N | IV.C2.R-452d | 3.1-1, 136 | Piping, piping components | Stainless steel, nickel alloy | Air, condensation | Loss of material due to pitting, crevice corrosion | AMP XI.M42, "Internal Coatings/Linings for In-Scope Piping, Piping Components, Heat Exchangers, and Tanks" | Yes | PWR
Yes | No | No | No | V | B | EP-107a | #VALUE! |  | M | V.B.EP-107a | 3.2-1, 004 | Piping, piping components | Stainless steel, nickel alloy | Air, condensation | Loss of material due to pitting, crevice corrosion | AMP XI.M32, "One-Time Inspection" | Yes | BWR | New Record in GALL 2
Yes | No | No | No | V | B | EP-107b | #VALUE! |  | M | V.B.EP-107b | 3.2-1, 004 | Piping, piping components | Stainless steel, nickel alloy | Air, condensation | Loss of material due to pitting, crevice corrosion | AMP XI.M36, "External Surfaces Monitoring of Mechanical Components" | Yes | BWR | New Record in GALL 2
Yes | No | No | No | V | B | EP-107d | #VALUE! |  | M | V.B.EP-107d | 3.2-1, 004 | Piping, piping components | Stainless steel, nickel alloy | Air, condensation | Loss of material due to pitting, crevice corrosion | AMP XI.M42, "Internal Coatings/Linings for In-Scope Piping, Piping Components, Heat Exchangers, and Tanks" | Yes | BWR | New Record in GALL 2
Yes | No | No | No | V | C | EP-107a | #VALUE! |  | M | V.C.EP-107a | 3.2-1, 004 | Piping, piping components | Stainless steel, nickel alloy | Air, condensation | Loss of material due to pitting, crevice corrosion | AMP XI.M32, "One-Time Inspection" | Yes | BWR/PWR | New Record in GALL 2
Yes | No | No | No | V | C | EP-107b | #VALUE! |  | M | V.C.EP-107b | 3.2-1, 004 | Piping, piping components | Stainless steel, nickel alloy | Air, condensation | Loss of material due to pitting, crevice corrosion | AMP XI.M36, "External Surfaces Monitoring of Mechanical Components" | Yes | BWR/PWR | New Record in GALL 2
Yes | No | No | No | V | C | EP-107d | #VALUE! |  | M | V.C.EP-107d | 3.2-1, 004 | Piping, piping components | Stainless steel, nickel alloy | Air, condensation | Loss of material due to pitting, crevice corrosion | AMP XI.M42, "Internal Coatings/Linings for In-Scope Piping, Piping Components, Heat Exchangers, and Tanks" | Yes | BWR/PWR | New Record in GALL 2
Yes | No | No | No | V | D1 | EP-107a | #VALUE! |  | M | V.D1.EP-107a | 3.2-1, 004 | Piping, piping components | Stainless steel, nickel alloy | Air, condensation | Loss of material due to pitting, crevice corrosion | AMP XI.M32, "One-Time Inspection" | Yes | PWR | New Record in GALL 2
Yes | No | No | No | V | D1 | EP-107b | #VALUE! |  | M | V.D1.EP-107b | 3.2-1, 004 | Piping, piping components | Stainless steel, nickel alloy | Air, condensation | Loss of material due to pitting, crevice corrosion | AMP XI.M36, "External Surfaces Monitoring of Mechanical Components" | Yes | PWR | New Record in GALL 2
Yes | No | No | No | V | D1 | EP-107d | #VALUE! |  | M | V.D1.EP-107d | 3.2-1, 004 | Piping, piping components | Stainless steel, nickel alloy | Air, condensation | Loss of material due to pitting, crevice corrosion | AMP XI.M42, "Internal Coatings/Linings for In-Scope Piping, Piping Components, Heat Exchangers, and Tanks" | Yes | PWR | New Record in GALL 2
Yes | No | No | No | V | D2 | EP-107a | #VALUE! |  | M | V.D2.EP-107a | 3.2-1, 004 | Piping, piping components | Stainless steel, nickel alloy | Air, condensation | Loss of material due to pitting, crevice corrosion | AMP XI.M32, "One-Time Inspection" | Yes | BWR | New Record in GALL 2
Yes | No | No | No | V | D2 | EP-107b | #VALUE! |  | M | V.D2.EP-107b | 3.2-1, 004 | Piping, piping components | Stainless steel, nickel alloy | Air, condensation | Loss of material due to pitting, crevice corrosion | AMP XI.M36, "External Surfaces Monitoring of Mechanical Components" | Yes | BWR | New Record in GALL 2
Yes | No | No | No | V | D2 | EP-107d | #VALUE! |  | M | V.D2.EP-107d | 3.2-1, 004 | Piping, piping components | Stainless steel, nickel alloy | Air, condensation | Loss of material due to pitting, crevice corrosion | AMP XI.M42, "Internal Coatings/Linings for In-Scope Piping, Piping Components, Heat Exchangers, and Tanks" | Yes | BWR | New Record in GALL 2
Yes | No | No | No | VII | C1 | AP-221a | #VALUE! |  | M | VII.C1.AP-221a | 3.3-1, 006 | Piping, piping components | Stainless steel, nickel alloy | Air, condensation | Loss of material due to pitting, crevice corrosion | AMP XI.M32, "One-Time Inspection" | Yes | BWR/PWR | New Record in GALL 2
Yes | No | No | No | VII | C1 | AP-221b | #VALUE! |  | M | VII.C1.AP-221b | 3.3-1, 006 | Piping, piping components | Stainless steel, nickel alloy | Air, condensation | Loss of material due to pitting, crevice corrosion | AMP XI.M36, "External Surfaces Monitoring of Mechanical Components" | Yes | BWR/PWR | New Record in GALL 2
Yes | No | No | No | VII | C1 | AP-221c | #VALUE! |  | M | VII.C1.AP-221c | 3.3-1, 006 | Piping, piping components | Stainless steel, nickel alloy | Air, condensation | Loss of material due to pitting, crevice corrosion | AMP XI.M38, "Inspection of Internal Surfaces in Miscellaneous Piping and Ducting Components" | Yes | BWR/PWR | New Record in GALL 2
Yes | No | No | No | VII | C1 | AP-221d | #VALUE! |  | M | VII.C1.AP-221d | 3.3-1, 006 | Piping, piping components | Stainless steel, nickel alloy | Air, condensation | Loss of material due to pitting, crevice corrosion | AMP XI.M42, "Internal Coatings/Linings for In-Scope Piping, Piping Components, Heat Exchangers, and Tanks" | Yes | BWR/PWR | New Record in GALL 2
Yes | No | No | No | VII | C2 | AP-221a | #VALUE! |  | M | VII.C2.AP-221a | 3.3-1, 006 | Piping, piping components | Stainless steel, nickel alloy | Air, condensation | Loss of material due to pitting, crevice corrosion | AMP XI.M32, "One-Time Inspection" | Yes | BWR/PWR | New Record in GALL 2
Yes | No | No | No | VII | C2 | AP-221b | #VALUE! |  | M | VII.C2.AP-221b | 3.3-1, 006 | Piping, piping components | Stainless steel, nickel alloy | Air, condensation | Loss of material due to pitting, crevice corrosion | AMP XI.M36, "External Surfaces Monitoring of Mechanical Components" | Yes | BWR/PWR | New Record in GALL 2
Yes | No | No | No | VII | C2 | AP-221c | #VALUE! |  | M | VII.C2.AP-221c | 3.3-1, 006 | Piping, piping components | Stainless steel, nickel alloy | Air, condensation | Loss of material due to pitting, crevice corrosion | AMP XI.M38, "Inspection of Internal Surfaces in Miscellaneous Piping and Ducting Components" | Yes | BWR/PWR | New Record in GALL 2
Yes | No | No | No | VII | C2 | AP-221d | #VALUE! |  | M | VII.C2.AP-221d | 3.3-1, 006 | Piping, piping components | Stainless steel, nickel alloy | Air, condensation | Loss of material due to pitting, crevice corrosion | AMP XI.M42, "Internal Coatings/Linings for In-Scope Piping, Piping Components, Heat Exchangers, and Tanks" | Yes | BWR/PWR | New Record in GALL 2
Yes | No | No | No | VII | C3 | AP-221a | #VALUE! |  | M | VII.C3.AP-221a | 3.3-1, 006 | Piping, piping components | Stainless steel, nickel alloy | Air, condensation | Loss of material due to pitting, crevice corrosion | AMP XI.M32, "One-Time Inspection" | Yes | BWR/PWR | New Record in GALL 2
Yes | No | No | No | VII | C3 | AP-221b | #VALUE! |  | M | VII.C3.AP-221b | 3.3-1, 006 | Piping, piping components | Stainless steel, nickel alloy | Air, condensation | Loss of material due to pitting, crevice corrosion | AMP XI.M36, "External Surfaces Monitoring of Mechanical Components" | Yes | BWR/PWR | New Record in GALL 2
Yes | No | No | No | VII | C3 | AP-221c | #VALUE! |  | M | VII.C3.AP-221c | 3.3-1, 006 | Piping, piping components | Stainless steel, nickel alloy | Air, condensation | Loss of material due to pitting, crevice corrosion | AMP XI.M38, "Inspection of Internal Surfaces in Miscellaneous Piping and Ducting Components" | Yes | BWR/PWR | New Record in GALL 2
Yes | No | No | No | VII | C3 | AP-221d | #VALUE! |  | M | VII.C3.AP-221d | 3.3-1, 006 | Piping, piping components | Stainless steel, nickel alloy | Air, condensation | Loss of material due to pitting, crevice corrosion | AMP XI.M42, "Internal Coatings/Linings for In-Scope Piping, Piping Components, Heat Exchangers, and Tanks" | Yes | BWR/PWR | New Record in GALL 2
Yes | No | No | No | VII | D | AP-221a | #VALUE! |  | M | VII.D.AP-221a | 3.3-1, 006 | Piping, piping components | Stainless steel, nickel alloy | Air, condensation | Loss of material due to pitting, crevice corrosion | AMP XI.M32, "One-Time Inspection" | Yes | BWR/PWR | New Record in GALL 2
Yes | No | No | No | VII | D | AP-221b | #VALUE! |  | M | VII.D.AP-221b | 3.3-1, 006 | Piping, piping components | Stainless steel, nickel alloy | Air, condensation | Loss of material due to pitting, crevice corrosion | AMP XI.M36, "External Surfaces Monitoring of Mechanical Components" | Yes | BWR/PWR | New Record in GALL 2
Yes | No | No | No | VII | D | AP-221c | #VALUE! |  | M | VII.D.AP-221c | 3.3-1, 006 | Piping, piping components | Stainless steel, nickel alloy | Air, condensation | Loss of material due to pitting, crevice corrosion | AMP XI.M38, "Inspection of Internal Surfaces in Miscellaneous Piping and Ducting Components" | Yes | BWR/PWR | New Record in GALL 2
Yes | No | No | No | VII | D | AP-221d | #VALUE! |  | M | VII.D.AP-221d | 3.3-1, 006 | Piping, piping components | Stainless steel, nickel alloy | Air, condensation | Loss of material due to pitting, crevice corrosion | AMP XI.M42, "Internal Coatings/Linings for In-Scope Piping, Piping Components, Heat Exchangers, and Tanks" | Yes | BWR/PWR | New Record in GALL 2
Yes | No | No | No | VII | E1 | AP-221a | #VALUE! |  | M | VII.E1.AP-221a | 3.3-1, 006 | Piping, piping components | Stainless steel, nickel alloy | Air, condensation | Loss of material due to pitting, crevice corrosion | AMP XI.M32, "One-Time Inspection" | Yes | PWR | New Record in GALL 2
Yes | No | No | No | VII | E1 | AP-221b | #VALUE! |  | M | VII.E1.AP-221b | 3.3-1, 006 | Piping, piping components | Stainless steel, nickel alloy | Air, condensation | Loss of material due to pitting, crevice corrosion | AMP XI.M36, "External Surfaces Monitoring of Mechanical Components" | Yes | PWR | New Record in GALL 2
Yes | No | No | No | VII | E1 | AP-221c | #VALUE! |  | M | VII.E1.AP-221c | 3.3-1, 006 | Piping, piping components | Stainless steel, nickel alloy | Air, condensation | Loss of material due to pitting, crevice corrosion | AMP XI.M38, "Inspection of Internal Surfaces in Miscellaneous Piping and Ducting Components" | Yes | PWR | New Record in GALL 2
Yes | No | No | No | VII | E1 | AP-221d | #VALUE! |  | M | VII.E1.AP-221d | 3.3-1, 006 | Piping, piping components | Stainless steel, nickel alloy | Air, condensation | Loss of material due to pitting, crevice corrosion | AMP XI.M42, "Internal Coatings/Linings for In-Scope Piping, Piping Components, Heat Exchangers, and Tanks" | Yes | PWR | New Record in GALL 2
Yes | No | No | No | VII | E4 | AP-221a | #VALUE! |  | M | VII.E4.AP-221a | 3.3-1, 006 | Piping, piping components | Stainless steel, nickel alloy | Air, condensation | Loss of material due to pitting, crevice corrosion | AMP XI.M32, "One-Time Inspection" | Yes | BWR | New Record in GALL 2
Yes | No | No | No | VII | E4 | AP-221b | #VALUE! |  | M | VII.E4.AP-221b | 3.3-1, 006 | Piping, piping components | Stainless steel, nickel alloy | Air, condensation | Loss of material due to pitting, crevice corrosion | AMP XI.M36, "External Surfaces Monitoring of Mechanical Components" | Yes | BWR | New Record in GALL 2
Yes | No | No | No | VII | E4 | AP-221c | #VALUE! |  | M | VII.E4.AP-221c | 3.3-1, 006 | Piping, piping components | Stainless steel, nickel alloy | Air, condensation | Loss of material due to pitting, crevice corrosion | AMP XI.M38, "Inspection of Internal Surfaces in Miscellaneous Piping and Ducting Components" | Yes | BWR | New Record in GALL 2
Yes | No | No | No | VII | E4 | AP-221d | #VALUE! |  | M | VII.E4.AP-221d | 3.3-1, 006 | Piping, piping components | Stainless steel, nickel alloy | Air, condensation | Loss of material due to pitting, crevice corrosion | AMP XI.M42, "Internal Coatings/Linings for In-Scope Piping, Piping Components, Heat Exchangers, and Tanks" | Yes | BWR | New Record in GALL 2
Yes | No | No | No | VII | F1 | AP-221a | #VALUE! |  | M | VII.F1.AP-221a | 3.3-1, 006 | Piping, piping components | Stainless steel, nickel alloy | Air, condensation | Loss of material due to pitting, crevice corrosion | AMP XI.M32, "One-Time Inspection" | Yes | BWR/PWR | New Record in GALL 2
Yes | No | No | No | VII | F1 | AP-221b | #VALUE! |  | M | VII.F1.AP-221b | 3.3-1, 006 | Piping, piping components | Stainless steel, nickel alloy | Air, condensation | Loss of material due to pitting, crevice corrosion | AMP XI.M36, "External Surfaces Monitoring of Mechanical Components" | Yes | BWR/PWR | New Record in GALL 2
Yes | No | No | No | VII | F1 | AP-221c | #VALUE! |  | M | VII.F1.AP-221c | 3.3-1, 006 | Piping, piping components | Stainless steel, nickel alloy | Air, condensation | Loss of material due to pitting, crevice corrosion | AMP XI.M38, "Inspection of Internal Surfaces in Miscellaneous Piping and Ducting Components" | Yes | BWR/PWR | New Record in GALL 2
Yes | No | No | No | VII | F1 | AP-221d | #VALUE! |  | M | VII.F1.AP-221d | 3.3-1, 006 | Piping, piping components | Stainless steel, nickel alloy | Air, condensation | Loss of material due to pitting, crevice corrosion | AMP XI.M42, "Internal Coatings/Linings for In-Scope Piping, Piping Components, Heat Exchangers, and Tanks" | Yes | BWR/PWR | New Record in GALL 2
Yes | No | No | No | VII | F2 | AP-221a | #VALUE! |  | M | VII.F2.AP-221a | 3.3-1, 006 | Piping, piping components | Stainless steel, nickel alloy | Air, condensation | Loss of material due to pitting, crevice corrosion | AMP XI.M32, "One-Time Inspection" | Yes | BWR/PWR | New Record in GALL 2
Yes | No | No | No | VII | F2 | AP-221b | #VALUE! |  | M | VII.F2.AP-221b | 3.3-1, 006 | Piping, piping components | Stainless steel, nickel alloy | Air, condensation | Loss of material due to pitting, crevice corrosion | AMP XI.M36, "External Surfaces Monitoring of Mechanical Components" | Yes | BWR/PWR | New Record in GALL 2
Yes | No | No | No | VII | F2 | AP-221c | #VALUE! |  | M | VII.F2.AP-221c | 3.3-1, 006 | Piping, piping components | Stainless steel, nickel alloy | Air, condensation | Loss of material due to pitting, crevice corrosion | AMP XI.M38, "Inspection of Internal Surfaces in Miscellaneous Piping and Ducting Components" | Yes | BWR/PWR | New Record in GALL 2
Yes | No | No | No | VII | F2 | AP-221d | #VALUE! |  | M | VII.F2.AP-221d | 3.3-1, 006 | Piping, piping components | Stainless steel, nickel alloy | Air, condensation | Loss of material due to pitting, crevice corrosion | AMP XI.M42, "Internal Coatings/Linings for In-Scope Piping, Piping Components, Heat Exchangers, and Tanks" | Yes | BWR/PWR | New Record in GALL 2
Yes | No | No | No | VII | F3 | AP-221a | #VALUE! |  | M | VII.F3.AP-221a | 3.3-1, 006 | Piping, piping components | Stainless steel, nickel alloy | Air, condensation | Loss of material due to pitting, crevice corrosion | AMP XI.M32, "One-Time Inspection" | Yes | BWR/PWR | New Record in GALL 2
Yes | No | No | No | VII | F3 | AP-221b | #VALUE! |  | M | VII.F3.AP-221b | 3.3-1, 006 | Piping, piping components | Stainless steel, nickel alloy | Air, condensation | Loss of material due to pitting, crevice corrosion | AMP XI.M36, "External Surfaces Monitoring of Mechanical Components" | Yes | BWR/PWR | New Record in GALL 2
Yes | No | No | No | VII | F3 | AP-221c | #VALUE! |  | M | VII.F3.AP-221c | 3.3-1, 006 | Piping, piping components | Stainless steel, nickel alloy | Air, condensation | Loss of material due to pitting, crevice corrosion | AMP XI.M38, "Inspection of Internal Surfaces in Miscellaneous Piping and Ducting Components" | Yes | BWR/PWR | New Record in GALL 2
Yes | No | No | No | VII | F3 | AP-221d | #VALUE! |  | M | VII.F3.AP-221d | 3.3-1, 006 | Piping, piping components | Stainless steel, nickel alloy | Air, condensation | Loss of material due to pitting, crevice corrosion | AMP XI.M42, "Internal Coatings/Linings for In-Scope Piping, Piping Components, Heat Exchangers, and Tanks" | Yes | BWR/PWR | New Record in GALL 2
Yes | No | No | No | VII | F4 | AP-221a | #VALUE! |  | M | VII.F4.AP-221a | 3.3-1, 006 | Piping, piping components | Stainless steel, nickel alloy | Air, condensation | Loss of material due to pitting, crevice corrosion | AMP XI.M32, "One-Time Inspection" | Yes | BWR/PWR | New Record in GALL 2
Yes | No | No | No | VII | F4 | AP-221b | #VALUE! |  | M | VII.F4.AP-221b | 3.3-1, 006 | Piping, piping components | Stainless steel, nickel alloy | Air, condensation | Loss of material due to pitting, crevice corrosion | AMP XI.M36, "External Surfaces Monitoring of Mechanical Components" | Yes | BWR/PWR | New Record in GALL 2
Yes | No | No | No | VII | F4 | AP-221c | #VALUE! |  | M | VII.F4.AP-221c | 3.3-1, 006 | Piping, piping components | Stainless steel, nickel alloy | Air, condensation | Loss of material due to pitting, crevice corrosion | AMP XI.M38, "Inspection of Internal Surfaces in Miscellaneous Piping and Ducting Components" | Yes | BWR/PWR | New Record in GALL 2
Yes | No | No | No | VII | F4 | AP-221d | #VALUE! |  | M | VII.F4.AP-221d | 3.3-1, 006 | Piping, piping components | Stainless steel, nickel alloy | Air, condensation | Loss of material due to pitting, crevice corrosion | AMP XI.M42, "Internal Coatings/Linings for In-Scope Piping, Piping Components, Heat Exchangers, and Tanks" | Yes | BWR/PWR | New Record in GALL 2
Yes | No | No | No | VII | G | AP-221a | #VALUE! |  | M | VII.G.AP-221a | 3.3-1, 006 | Piping, piping components | Stainless steel, nickel alloy | Air, condensation | Loss of material due to pitting, crevice corrosion | AMP XI.M32, "One-Time Inspection" | Yes | BWR/PWR | New Record in GALL 2
Yes | No | No | No | VII | G | AP-221b | #VALUE! |  | M | VII.G.AP-221b | 3.3-1, 006 | Piping, piping components | Stainless steel, nickel alloy | Air, condensation | Loss of material due to pitting, crevice corrosion | AMP XI.M36, "External Surfaces Monitoring of Mechanical Components" | Yes | BWR/PWR | New Record in GALL 2
Yes | No | No | No | VII | G | AP-221c | #VALUE! |  | M | VII.G.AP-221c | 3.3-1, 006 | Piping, piping components | Stainless steel, nickel alloy | Air, condensation | Loss of material due to pitting, crevice corrosion | AMP XI.M38, "Inspection of Internal Surfaces in Miscellaneous Piping and Ducting Components" | Yes | BWR/PWR | New Record in GALL 2
Yes | No | No | No | VII | G | AP-221d | #VALUE! |  | M | VII.G.AP-221d | 3.3-1, 006 | Piping, piping components | Stainless steel, nickel alloy | Air, condensation | Loss of material due to pitting, crevice corrosion | AMP XI.M42, "Internal Coatings/Linings for In-Scope Piping, Piping Components, Heat Exchangers, and Tanks" | Yes | BWR/PWR | New Record in GALL 2
Yes | No | No | No | VII | H1 | AP-221a | #VALUE! |  | M | VII.H1.AP-221a | 3.3-1, 006 | Piping, piping components | Stainless steel, nickel alloy | Air, condensation | Loss of material due to pitting, crevice corrosion | AMP XI.M32, "One-Time Inspection" | Yes | BWR/PWR | New Record in GALL 2
Yes | No | No | No | VII | H1 | AP-221b | #VALUE! |  | M | VII.H1.AP-221b | 3.3-1, 006 | Piping, piping components | Stainless steel, nickel alloy | Air, condensation | Loss of material due to pitting, crevice corrosion | AMP XI.M36, "External Surfaces Monitoring of Mechanical Components" | Yes | BWR/PWR | New Record in GALL 2
Yes | No | No | No | VII | H1 | AP-221c | #VALUE! |  | M | VII.H1.AP-221c | 3.3-1, 006 | Piping, piping components | Stainless steel, nickel alloy | Air, condensation | Loss of material due to pitting, crevice corrosion | AMP XI.M38, "Inspection of Internal Surfaces in Miscellaneous Piping and Ducting Components" | Yes | BWR/PWR | New Record in GALL 2
Yes | No | No | No | VII | H1 | AP-221d | #VALUE! |  | M | VII.H1.AP-221d | 3.3-1, 006 | Piping, piping components | Stainless steel, nickel alloy | Air, condensation | Loss of material due to pitting, crevice corrosion | AMP XI.M42, "Internal Coatings/Linings for In-Scope Piping, Piping Components, Heat Exchangers, and Tanks" | Yes | BWR/PWR | New Record in GALL 2
Yes | No | No | No | VII | H2 | AP-221a | #VALUE! |  | M | VII.H2.AP-221a | 3.3-1, 006 | Piping, piping components | Stainless steel, nickel alloy | Air, condensation | Loss of material due to pitting, crevice corrosion | AMP XI.M32, "One-Time Inspection" | Yes | BWR/PWR | New Record in GALL 2
Yes | No | No | No | VII | H2 | AP-221b | #VALUE! |  | M | VII.H2.AP-221b | 3.3-1, 006 | Piping, piping components | Stainless steel, nickel alloy | Air, condensation | Loss of material due to pitting, crevice corrosion | AMP XI.M36, "External Surfaces Monitoring of Mechanical Components" | Yes | BWR/PWR | New Record in GALL 2
Yes | No | No | No | VII | H2 | AP-221c | #VALUE! |  | M | VII.H2.AP-221c | 3.3-1, 006 | Piping, piping components | Stainless steel, nickel alloy | Air, condensation | Loss of material due to pitting, crevice corrosion | AMP XI.M38, "Inspection of Internal Surfaces in Miscellaneous Piping and Ducting Components" | Yes | BWR/PWR | New Record in GALL 2
Yes | No | No | No | VII | H2 | AP-221d | #VALUE! |  | M | VII.H2.AP-221d | 3.3-1, 006 | Piping, piping components | Stainless steel, nickel alloy | Air, condensation | Loss of material due to pitting, crevice corrosion | AMP XI.M42, "Internal Coatings/Linings for In-Scope Piping, Piping Components, Heat Exchangers, and Tanks" | Yes | BWR/PWR | New Record in GALL 2
Yes | No | No | No | VIII | A | SP-127a | #VALUE! |  | M | VIII.A.SP-127a | 3.4-1, 003 | Piping, piping components | Stainless steel, nickel alloy | Air, condensation | Loss of material due to pitting, crevice corrosion | AMP XI.M32, "One-Time Inspection" | Yes | BWR/PWR | New Record in GALL 2
Yes | No | No | No | VIII | A | SP-127b | #VALUE! |  | M | VIII.A.SP-127b | 3.4-1, 003 | Piping, piping components | Stainless steel, nickel alloy | Air, condensation | Loss of material due to pitting, crevice corrosion | AMP XI.M36, "External Surfaces Monitoring of Mechanical Components" | Yes | BWR/PWR | New Record in GALL 2
Yes | No | No | No | VIII | A | SP-127c | #VALUE! |  | M | VIII.A.SP-127c | 3.4-1, 003 | Piping, piping components | Stainless steel, nickel alloy | Air, condensation | Loss of material due to pitting, crevice corrosion | AMP XI.M38, "Inspection of Internal Surfaces in Miscellaneous Piping and Ducting Components" | Yes | BWR/PWR | New Record in GALL 2
Yes | No | No | No | VIII | B1 | SP-127a | #VALUE! |  | M | VIII.B1.SP-127a | 3.4-1, 003 | Piping, piping components | Stainless steel, nickel alloy | Air, condensation | Loss of material due to pitting, crevice corrosion | AMP XI.M32, "One-Time Inspection" | Yes | PWR | New Record in GALL 2
Yes | No | No | No | VIII | B1 | SP-127b | #VALUE! |  | M | VIII.B1.SP-127b | 3.4-1, 003 | Piping, piping components | Stainless steel, nickel alloy | Air, condensation | Loss of material due to pitting, crevice corrosion | AMP XI.M36, "External Surfaces Monitoring of Mechanical Components" | Yes | PWR | New Record in GALL 2
Yes | No | No | No | VIII | B1 | SP-127c | #VALUE! |  | M | VIII.B1.SP-127c | 3.4-1, 003 | Piping, piping components | Stainless steel, nickel alloy | Air, condensation | Loss of material due to pitting, crevice corrosion | AMP XI.M38, "Inspection of Internal Surfaces in Miscellaneous Piping and Ducting Components" | Yes | PWR | New Record in GALL 2
Yes | No | No | No | VIII | B2 | SP-127a | #VALUE! |  | M | VIII.B2.SP-127a | 3.4-1, 003 | Piping, piping components | Stainless steel, nickel alloy | Air, condensation | Loss of material due to pitting, crevice corrosion | AMP XI.M32, "One-Time Inspection" | Yes | BWR | New Record in GALL 2
Yes | No | No | No | VIII | B2 | SP-127b | #VALUE! |  | M | VIII.B2.SP-127b | 3.4-1, 003 | Piping, piping components | Stainless steel, nickel alloy | Air, condensation | Loss of material due to pitting, crevice corrosion | AMP XI.M36, "External Surfaces Monitoring of Mechanical Components" | Yes | BWR | New Record in GALL 2
Yes | No | No | No | VIII | B2 | SP-127c | #VALUE! |  | M | VIII.B2.SP-127c | 3.4-1, 003 | Piping, piping components | Stainless steel, nickel alloy | Air, condensation | Loss of material due to pitting, crevice corrosion | AMP XI.M38, "Inspection of Internal Surfaces in Miscellaneous Piping and Ducting Components" | Yes | BWR | New Record in GALL 2
Yes | No | No | No | VIII | C | SP-127a | #VALUE! |  | M | VIII.C.SP-127a | 3.4-1, 003 | Piping, piping components | Stainless steel, nickel alloy | Air, condensation | Loss of material due to pitting, crevice corrosion | AMP XI.M32, "One-Time Inspection" | Yes | BWR/PWR | New Record in GALL 2
Yes | No | No | No | VIII | C | SP-127b | #VALUE! |  | M | VIII.C.SP-127b | 3.4-1, 003 | Piping, piping components | Stainless steel, nickel alloy | Air, condensation | Loss of material due to pitting, crevice corrosion | AMP XI.M36, "External Surfaces Monitoring of Mechanical Components" | Yes | BWR/PWR | New Record in GALL 2
Yes | No | No | No | VIII | C | SP-127c | #VALUE! |  | M | VIII.C.SP-127c | 3.4-1, 003 | Piping, piping components | Stainless steel, nickel alloy | Air, condensation | Loss of material due to pitting, crevice corrosion | AMP XI.M38, "Inspection of Internal Surfaces in Miscellaneous Piping and Ducting Components" | Yes | BWR/PWR | New Record in GALL 2
Yes | No | No | No | VIII | D1 | SP-127a | #VALUE! |  | M | VIII.D1.SP-127a | 3.4-1, 003 | Piping, piping components | Stainless steel, nickel alloy | Air, condensation | Loss of material due to pitting, crevice corrosion | AMP XI.M32, "One-Time Inspection" | Yes | PWR | New Record in GALL 2
Yes | No | No | No | VIII | D1 | SP-127b | #VALUE! |  | M | VIII.D1.SP-127b | 3.4-1, 003 | Piping, piping components | Stainless steel, nickel alloy | Air, condensation | Loss of material due to pitting, crevice corrosion | AMP XI.M36, "External Surfaces Monitoring of Mechanical Components" | Yes | PWR | New Record in GALL 2
Yes | No | No | No | VIII | D1 | SP-127c | #VALUE! |  | M | VIII.D1.SP-127c | 3.4-1, 003 | Piping, piping components | Stainless steel, nickel alloy | Air, condensation | Loss of material due to pitting, crevice corrosion | AMP XI.M38, "Inspection of Internal Surfaces in Miscellaneous Piping and Ducting Components" | Yes | PWR | New Record in GALL 2
Yes | No | No | No | VIII | D2 | SP-127a | #VALUE! |  | M | VIII.D2.SP-127a | 3.4-1, 003 | Piping, piping components | Stainless steel, nickel alloy | Air, condensation | Loss of material due to pitting, crevice corrosion | AMP XI.M32, "One-Time Inspection" | Yes | BWR | New Record in GALL 2
Yes | No | No | No | VIII | D2 | SP-127b | #VALUE! |  | M | VIII.D2.SP-127b | 3.4-1, 003 | Piping, piping components | Stainless steel, nickel alloy | Air, condensation | Loss of material due to pitting, crevice corrosion | AMP XI.M36, "External Surfaces Monitoring of Mechanical Components" | Yes | BWR | New Record in GALL 2
Yes | No | No | No | VIII | D2 | SP-127c | #VALUE! |  | M | VIII.D2.SP-127c | 3.4-1, 003 | Piping, piping components | Stainless steel, nickel alloy | Air, condensation | Loss of material due to pitting, crevice corrosion | AMP XI.M38, "Inspection of Internal Surfaces in Miscellaneous Piping and Ducting Components" | Yes | BWR | New Record in GALL 2
Yes | No | No | No | VIII | E | SP-127a | #VALUE! |  | M | VIII.E.SP-127a | 3.4-1, 003 | Piping, piping components | Stainless steel, nickel alloy | Air, condensation | Loss of material due to pitting, crevice corrosion | AMP XI.M32, "One-Time Inspection" | Yes | BWR/PWR | New Record in GALL 2
Yes | No | No | No | VIII | E | SP-127b | #VALUE! |  | M | VIII.E.SP-127b | 3.4-1, 003 | Piping, piping components | Stainless steel, nickel alloy | Air, condensation | Loss of material due to pitting, crevice corrosion | AMP XI.M36, "External Surfaces Monitoring of Mechanical Components" | Yes | BWR/PWR | New Record in GALL 2
Yes | No | No | No | VIII | E | SP-127c | #VALUE! |  | M | VIII.E.SP-127c | 3.4-1, 003 | Piping, piping components | Stainless steel, nickel alloy | Air, condensation | Loss of material due to pitting, crevice corrosion | AMP XI.M38, "Inspection of Internal Surfaces in Miscellaneous Piping and Ducting Components" | Yes | BWR/PWR | New Record in GALL 2
Yes | No | No | No | VIII | F | SP-127a | #VALUE! |  | M | VIII.F.SP-127a | 3.4-1, 003 | Piping, piping components | Stainless steel, nickel alloy | Air, condensation | Loss of material due to pitting, crevice corrosion | AMP XI.M32, "One-Time Inspection" | Yes | PWR | New Record in GALL 2
Yes | No | No | No | VIII | F | SP-127b | #VALUE! |  | M | VIII.F.SP-127b | 3.4-1, 003 | Piping, piping components | Stainless steel, nickel alloy | Air, condensation | Loss of material due to pitting, crevice corrosion | AMP XI.M36, "External Surfaces Monitoring of Mechanical Components" | Yes | PWR | New Record in GALL 2
Yes | No | No | No | VIII | F | SP-127c | #VALUE! |  | M | VIII.F.SP-127c | 3.4-1, 003 | Piping, piping components | Stainless steel, nickel alloy | Air, condensation | Loss of material due to pitting, crevice corrosion | AMP XI.M38, "Inspection of Internal Surfaces in Miscellaneous Piping and Ducting Components" | Yes | PWR | New Record in GALL 2
Yes | No | No | No | VIII | G | SP-127a | #VALUE! |  | M | VIII.G.SP-127a | 3.4-1, 003 | Piping, piping components | Stainless steel, nickel alloy | Air, condensation | Loss of material due to pitting, crevice corrosion | AMP XI.M32, "One-Time Inspection" | Yes | PWR | New Record in GALL 2
Yes | No | No | No | VIII | G | SP-127b | #VALUE! |  | M | VIII.G.SP-127b | 3.4-1, 003 | Piping, piping components | Stainless steel, nickel alloy | Air, condensation | Loss of material due to pitting, crevice corrosion | AMP XI.M36, "External Surfaces Monitoring of Mechanical Components" | Yes | PWR | New Record in GALL 2
Yes | No | No | No | VIII | G | SP-127c | #VALUE! |  | M | VIII.G.SP-127c | 3.4-1, 003 | Piping, piping components | Stainless steel, nickel alloy | Air, condensation | Loss of material due to pitting, crevice corrosion | AMP XI.M38, "Inspection of Internal Surfaces in Miscellaneous Piping and Ducting Components" | Yes | PWR | New Record in GALL 2
Yes | No | No | No | V | A | EP-81c | #VALUE! |  | M | V.A.EP-81c | 3.2-1, 048 | Piping, piping components | Stainless steel, nickel alloy | Air, condensation (internal) | Loss of material due to pitting, crevice corrosion | AMP XI.M38, "Inspection of Internal Surfaces in Miscellaneous Piping and Ducting Components" | Yes | PWR | EP-53 | V.A-26(EP-53)
Yes | No | No | No | V | D1 | EP-81c | #VALUE! |  | M | V.D1.EP-81c | 3.2-1, 048 | Piping, piping components | Stainless steel, nickel alloy | Air, condensation (internal) | Loss of material due to pitting, crevice corrosion | AMP XI.M38, "Inspection of Internal Surfaces in Miscellaneous Piping and Ducting Components" | Yes | PWR | EP-53 | V.D1-29(EP-53)
Yes | No | No | No | VII | I | AP-137 | #VALUE! | LR-ISG-2011-03 | M | VII.I.AP-137 | 3.3-1, 107 | Piping, piping components | Stainless steel, nickel alloy | Soil, concrete | Loss of material due to pitting, crevice corrosion, MIC (soil only) | AMP XI.M41, "Buried and Underground Piping and Tanks" | No | BWR/PWR | AP-56 | VII.H2-19(AP-56)
Yes | No | No | No | VII | A4 | AP-110 | #VALUE! |  | M | VII.A4.AP-110 | 3.3-1, 203 | Piping, piping components | Stainless steel, nickel alloy | Treated water | Loss of material due to pitting, crevice corrosion, MIC | AMP XI.M2, "Water Chemistry," and AMP XI.M32, "One-Time Inspection" | No | BWR | A-58 | VII.A4-11(A-58)
Yes | No | No | No | VII | E3 | AP-110 | #VALUE! |  | M | VII.E3.AP-110 | 3.3-1, 203 | Piping, piping components | Stainless steel, nickel alloy | Treated water | Loss of material due to pitting, crevice corrosion, MIC | AMP XI.M2, "Water Chemistry," and AMP XI.M32, "One-Time Inspection" | No | BWR | A-58 | VII.E3-15(A-58)
Yes | No | No | No | VII | E4 | AP-110 | #VALUE! |  | M | VII.E4.AP-110 | 3.3-1, 203 | Piping, piping components | Stainless steel, nickel alloy | Treated water | Loss of material due to pitting, crevice corrosion, MIC | AMP XI.M2, "Water Chemistry," and AMP XI.M32, "One-Time Inspection" | No | BWR | A-58 | VII.E4-14(A-58)
Yes | No | No | No | VIII | B1 | SP-87 | #VALUE! |  | M | VIII.B1.SP-87 | 3.4-1, 085 | Piping, piping components | Stainless steel, nickel alloy | Treated water | Loss of material due to pitting, crevice corrosion, MIC | AMP XI.M2, "Water Chemistry," and AMP XI.M32, "One-Time Inspection" | No | PWR | SP-16 | VIII.B1-4(SP-16)
Yes | No | No | No | VIII | C | SP-87 | #VALUE! |  | M | VIII.C.SP-87 | 3.4-1, 085 | Piping, piping components | Stainless steel, nickel alloy | Treated water | Loss of material due to pitting, crevice corrosion, MIC | AMP XI.M2, "Water Chemistry," and AMP XI.M32, "One-Time Inspection" | No | BWR/PWR | SP-16 | VIII.C-1(SP-16)
Yes | No | No | No | VIII | D1 | SP-87 | #VALUE! |  | M | VIII.D1.SP-87 | 3.4-1, 085 | Piping, piping components | Stainless steel, nickel alloy | Treated water | Loss of material due to pitting, crevice corrosion, MIC | AMP XI.M2, "Water Chemistry," and AMP XI.M32, "One-Time Inspection" | No | PWR | SP-16 | VIII.D1-4(SP-16)
Yes | No | No | No | VIII | D2 | SP-87 | #VALUE! |  | M | VIII.D2.SP-87 | 3.4-1, 085 | Piping, piping components | Stainless steel, nickel alloy | Treated water | Loss of material due to pitting, crevice corrosion, MIC | AMP XI.M2, "Water Chemistry," and AMP XI.M32, "One-Time Inspection" | No | BWR | SP-16 | VIII.D2-4(SP-16)
Yes | No | No | No | VIII | E | SP-87 | #VALUE! |  | M | VIII.E.SP-87 | 3.4-1, 085 | Piping, piping components | Stainless steel, nickel alloy | Treated water | Loss of material due to pitting, crevice corrosion, MIC | AMP XI.M2, "Water Chemistry," and AMP XI.M32, "One-Time Inspection" | No | BWR/PWR | SP-16 | VIII.E-29(SP-16)
Yes | No | No | No | VIII | F | SP-87 | #VALUE! |  | M | VIII.F.SP-87 | 3.4-1, 085 | Piping, piping components | Stainless steel, nickel alloy | Treated water | Loss of material due to pitting, crevice corrosion, MIC | AMP XI.M2, "Water Chemistry," and AMP XI.M32, "One-Time Inspection" | No | PWR | SP-16 | VIII.F-23(SP-16)
Yes | No | No | No | VIII | G | SP-87 | #VALUE! |  | M | VIII.G.SP-87 | 3.4-1, 085 | Piping, piping components | Stainless steel, nickel alloy | Treated water | Loss of material due to pitting, crevice corrosion, MIC | AMP XI.M2, "Water Chemistry," and AMP XI.M32, "One-Time Inspection" | No | PWR | SP-16 | VIII.G-32(SP-16)
Yes | Yes | No | No | V | B | E-457 | #VALUE! |  | N | V.B.E-457 | 3.2-1, 114 | Piping, piping components | Stainless steel, nickel alloy | Treated water >60°C (>140°F) | Cracking due to SCC | AMP XI.M2, "Water Chemistry," and AMP XI.M32, "One-Time Inspection" | No | BWR
Yes | Yes | No | No | V | C | E-457 | #VALUE! |  | N | V.C.E-457 | 3.2-1, 114 | Piping, piping components | Stainless steel, nickel alloy | Treated water >60°C (>140°F) | Cracking due to SCC | AMP XI.M2, "Water Chemistry," and AMP XI.M32, "One-Time Inspection" | No | BWR/PWR
Yes | Yes | No | No | V | D2 | E-457 | #VALUE! |  | N | V.D2.E-457 | 3.2-1, 114 | Piping, piping components | Stainless steel, nickel alloy | Treated water >60°C (>140°F) | Cracking due to SCC | AMP XI.M2, "Water Chemistry," and AMP XI.M32, "One-Time Inspection" | No | BWR
Yes | Yes | No | No | VII | E3 | A-773 | #VALUE! |  | N | VII.E3.A-773 | 3.3-1, 244 | Piping, piping components | Stainless steel, nickel alloy | Treated water >60°C (>140°F) | Cracking due to SCC | AMP XI.M2, "Water Chemistry," and AMP XI.M32, "One-Time Inspection" | No | BWR
Yes | Yes | No | No | VII | E4 | A-773 | #VALUE! |  | N | VII.E4.A-773 | 3.3-1, 244 | Piping, piping components | Stainless steel, nickel alloy | Treated water >60°C (>140°F) | Cracking due to SCC | AMP XI.M2, "Water Chemistry," and AMP XI.M32, "One-Time Inspection" | No | BWR
Yes | No | No | No | VII | A2 | AP-79 | #VALUE! | LR-ISG-2011-01 | M | VII.A2.AP-79 | 3.3-1, 125 | Piping, piping components | Stainless steel, steel with stainless steel cladding, nickel alloy | Treated borated water | Loss of material due to pitting, crevice corrosion, MIC | AMP XI.M2, "Water Chemistry," and AMP XI.M32, "One-Time Inspection" | No | PWR |  | VII.A2-1(AP-79)
Yes | No | No | No | VII | A3 | AP-79 | #VALUE! | LR-ISG-2011-01 | M | VII.A3.AP-79 | 3.3-1, 125 | Piping, piping components | Stainless steel, steel with stainless steel cladding, nickel alloy | Treated borated water | Loss of material due to pitting, crevice corrosion, MIC | AMP XI.M2, "Water Chemistry," and AMP XI.M32, "One-Time Inspection" | No | PWR |  | VII.A3-8(AP-79)
Yes | No | No | No | VII | E1 | AP-79 | #VALUE! | LR-ISG-2011-01 | M | VII.E1.AP-79 | 3.3-1, 125 | Piping, piping components | Stainless steel, steel with stainless steel cladding, nickel alloy | Treated borated water | Loss of material due to pitting, crevice corrosion, MIC | AMP XI.M2, "Water Chemistry," and AMP XI.M32, "One-Time Inspection" | No | PWR |  | VII.E1-17(AP-79)
Yes | No | No | No | V | F | EP-4 | #VALUE! |  | M | V.F.EP-4 | 3.2-1, 064 | Piping, piping components | Steel | Air – indoor controlled | None | None | No | BWR/PWR |  | V.F-16(EP-4)
Yes | No | No | No | VII | J | AP-2 | #VALUE! |  | M | VII.J.AP-2 | 3.3-1, 121 | Piping, piping components | Steel | Air – indoor controlled | None | None | No | BWR/PWR |  | VII.J-20(AP-2)
Yes | No | No | No | VIII | I | SP-1 | #VALUE! |  | M | VIII.I.SP-1 | 3.4-1, 059 | Piping, piping components | Steel | Air – indoor controlled | None | None | No | BWR/PWR |  | VIII.I-13(SP-1)
Yes | No | No | No | V | A | E-29 | #VALUE! |  | M | V.A.E-29 | 3.2-1, 044 | Piping, piping components | Steel | Air – indoor uncontrolled | Loss of material due to general, pitting, crevice corrosion | AMP XI.M38, "Inspection of Internal Surfaces in Miscellaneous Piping and Ducting Components" | No | PWR |  | V.A-19(E-29)
Yes | No | No | No | V | D2 | E-29 | #VALUE! |  | M | V.D2.E-29 | 3.2-1, 044 | Piping, piping components | Steel | Air – indoor uncontrolled | Loss of material due to general, pitting, crevice corrosion | AMP XI.M38, "Inspection of Internal Surfaces in Miscellaneous Piping and Ducting Components" | No | BWR |  | V.D2-16(E-29)
Yes | Yes | No | No | IV | C1 | R-431 | #VALUE! |  | N | IV.C1.R-431 | 3.1-1, 124 | Piping, piping components | Steel | Air – indoor uncontrolled, air – outdoor, condensation | Loss of material due to general, pitting, crevice corrosion | AMP XI.M36, "External Surfaces Monitoring of Mechanical Components" | No | BWR
Yes | Yes | No | No | IV | C2 | R-431 | #VALUE! |  | N | IV.C2.R-431 | 3.1-1, 124 | Piping, piping components | Steel | Air – indoor uncontrolled, air – outdoor, condensation | Loss of material due to general, pitting, crevice corrosion | AMP XI.M36, "External Surfaces Monitoring of Mechanical Components" | No | PWR
Yes | No | No | No | VII | I | A-24 | #VALUE! |  | M | VII.I.A-24 | 3.3-1, 080 | Piping, piping components | Steel | Air – outdoor | Loss of material due to general, pitting, crevice corrosion | AMP XI.M36, "External Surfaces Monitoring of Mechanical Components" | No | BWR/PWR
Yes | No | No | No | VIII | B1 | SP-59 | #VALUE! |  | M | VIII.B1.SP-59 | 3.4-1, 036 | Piping, piping components | Steel | Air – outdoor | Loss of material due to general, pitting, crevice corrosion | AMP XI.M38, "Inspection of Internal Surfaces in Miscellaneous Piping and Ducting Components" | No | PWR |  | VIII.B1-6(SP-59)
Yes | Yes | No | No | VIII | E | SP-59 | #VALUE! |  | N | VIII.E.SP-59 | 3.4-1, 036 | Piping, piping components | Steel | Air – outdoor | Loss of material due to general, pitting, crevice corrosion | AMP XI.M38, "Inspection of Internal Surfaces in Miscellaneous Piping and Ducting Components" | No | BWR/PWR
Yes | Yes | No | No | VIII | G | SP-59 | #VALUE! |  | N | VIII.G.SP-59 | 3.4-1, 036 | Piping, piping components | Steel | Air – outdoor | Loss of material due to general, pitting, crevice corrosion | AMP XI.M38, "Inspection of Internal Surfaces in Miscellaneous Piping and Ducting Components" | No | PWR
Yes | No | No | No | V | D2 | E-10 | #VALUE! |  | M | V.D2.E-10 | 3.2-1, 001 | Piping, piping components | Steel | Any | Cumulative fatigue damage due to fatigue | TLAA, SRP-SLR Section 4.3 "Metal Fatigue" | Yes | BWR |  | V.D2-32(E-10)
Yes | No | No | No | VII | E1 | A-34 | #VALUE! |  | M | VII.E1.A-34 | 3.3-1, 002 | Piping, piping components | Steel | Any | Cumulative fatigue damage due to fatigue | TLAA, SRP-SLR Section 4.3 "Metal Fatigue" | Yes | PWR |  | VII.E1-18(A-34)
Yes | No | No | No | VII | E3 | A-34 | #VALUE! |  | M | VII.E3.A-34 | 3.3-1, 002 | Piping, piping components | Steel | Any | Cumulative fatigue damage due to fatigue | TLAA, SRP-SLR Section 4.3 "Metal Fatigue" | Yes | BWR |  | VII.E3-17(A-34)
Yes | No | No | No | VIII | B1 | S-08 | #VALUE! |  | M | VIII.B1.S-08 | 3.4-1, 001 | Piping, piping components | Steel | Any | Cumulative fatigue damage due to fatigue | TLAA, SRP-SLR Section 4.3 "Metal Fatigue" | Yes | PWR |  | VIII.B1-10(S-08)
Yes | No | No | No | VIII | B2 | S-08 | #VALUE! |  | M | VIII.B2.S-08 | 3.4-1, 001 | Piping, piping components | Steel | Any | Cumulative fatigue damage due to fatigue | TLAA, SRP-SLR Section 4.3 "Metal Fatigue" | Yes | BWR |  | VIII.B2-5(S-08)
Yes | No | No | No | VIII | D1 | S-11 | #VALUE! |  | M | VIII.D1.S-11 | 3.4-1, 001 | Piping, piping components | Steel | Any | Cumulative fatigue damage due to fatigue | TLAA, SRP-SLR Section 4.3 "Metal Fatigue" | Yes | PWR |  | VIII.D1-7(S-11)
Yes | No | No | No | VIII | D2 | S-11 | #VALUE! |  | M | VIII.D2.S-11 | 3.4-1, 001 | Piping, piping components | Steel | Any | Cumulative fatigue damage due to fatigue | TLAA, SRP-SLR Section 4.3 "Metal Fatigue" | Yes | BWR |  | VIII.D2-6(S-11)
Yes | No | No | No | VIII | G | S-11 | #VALUE! |  | M | VIII.G.S-11 | 3.4-1, 001 | Piping, piping components | Steel | Any | Cumulative fatigue damage due to fatigue | TLAA, SRP-SLR Section 4.3 "Metal Fatigue" | Yes | PWR |  | VIII.G-37(S-11)
Yes | No | No | No | IV | C2 | RP-221 | #VALUE! |  | M | IV.C2.RP-221 | 3.1-1, 089 | Piping, piping components | Steel | Closed-cycle cooling water | Loss of material due to general, pitting, crevice corrosion, MIC | AMP XI.M21A, "Closed Treated Water Systems" | No | PWR | RP-10 | IV.C2-14(RP-10)
Yes | No | No | No | V | C | EP-99 | #VALUE! |  | M | V.C.EP-99 | 3.2-1, 029 | Piping, piping components | Steel | Closed-cycle cooling water | Loss of material due to general, pitting, crevice corrosion, MIC | AMP XI.M21A, "Closed Treated Water Systems" | No | BWR/PWR | EP-48 | V.C-9(EP-48)
Yes | No | No | No | IV | E | RP-353 | #VALUE! |  | M | IV.E.RP-353 | 3.1-1, 105 | Piping, piping components | Steel | Concrete | None | None | Yes | BWR/PWR | RP-01 | IV.E-6(RP-01)
Yes | No | No | No | V | F | EP-112 | #VALUE! |  | M | V.F.EP-112 | 3.2-1, 055 | Piping, piping components | Steel | Concrete | None | None | Yes | BWR/PWR | EP-5 | V.F-17(EP-5)
Yes | No | No | No | VII | J | AP-282 | #VALUE! |  | M | VII.J.AP-282 | 3.3-1, 112 | Piping, piping components | Steel | Concrete | None | None | Yes | BWR/PWR | AP-3 | VII.J-21(AP-3)
Yes | No | No | No | VIII | I | SP-154 | #VALUE! |  | M | VIII.I.SP-154 | 3.4-1, 051 | Piping, piping components | Steel | Concrete | None | None | Yes | BWR/PWR | SP-2 | VIII.I-14(SP-2)
Yes | No | No | No | V | B | E-27 | #VALUE! |  | M | V.B.E-27 | 3.2-1, 046 | Piping, piping components | Steel | Condensation | Loss of material due to general, pitting, crevice corrosion | AMP XI.M38, "Inspection of Internal Surfaces in Miscellaneous Piping and Ducting Components" | No | BWR
Yes | No | No | No | V | D1 | E-27 | #VALUE! |  | M | V.D1.E-27 | 3.2-1, 046 | Piping, piping components | Steel | Condensation | Loss of material due to general, pitting, crevice corrosion | AMP XI.M38, "Inspection of Internal Surfaces in Miscellaneous Piping and Ducting Components" | No | PWR
Yes | No | No | No | V | D2 | E-27 | #VALUE! |  | M | V.D2.E-27 | 3.2-1, 046 | Piping, piping components | Steel | Condensation | Loss of material due to general, pitting, crevice corrosion | AMP XI.M38, "Inspection of Internal Surfaces in Miscellaneous Piping and Ducting Components" | No | BWR |  | V.D2-17(E-27)
Yes | No | No | No | VIII | E | SP-60 | #VALUE! |  | M | VIII.E.SP-60 | 3.4-1, 037 | Piping, piping components | Steel | Condensation | Loss of material due to general, pitting, crevice corrosion | AMP XI.M38, "Inspection of Internal Surfaces in Miscellaneous Piping and Ducting Components" | No | BWR/PWR |  | VIII.B1-7(SP-60)
Yes | No | No | No | VIII | G | SP-60 | #VALUE! |  | M | VIII.G.SP-60 | 3.4-1, 037 | Piping, piping components | Steel | Condensation | Loss of material due to general, pitting, crevice corrosion | AMP XI.M38, "Inspection of Internal Surfaces in Miscellaneous Piping and Ducting Components" | No | PWR |  | VIII.G-34(SP-60)
Yes | No | No | No | VII | G | AP-143 | #VALUE! | LR-ISG-2012-02 | M | VII.G.AP-143 | 3.3-1, 089 | Piping, piping components | Steel | Condensation (internal) | Loss of material due to general, pitting, crevice corrosion | AMP XI.M27, "Fire Water System" | No | BWR/PWR | AP-78 | VII.G-9(AP-78)
Yes | No | No | No | VII | G | AP-234 | #VALUE! |  | M | VII.G.AP-234 | 3.3-1, 070 | Piping, piping components | Steel | Fuel oil | Loss of material due to general, pitting, crevice corrosion, MIC | AMP XI.M30, "Fuel Oil Chemistry," and AMP XI.M32, "One-Time Inspection" | No | BWR/PWR | A-28 | VII.G-21(A-28)
Yes | No | No | No | VII | H1 | AP-105 | #VALUE! |  | M | VII.H1.AP-105 | 3.3-1, 070 | Piping, piping components | Steel | Fuel oil | Loss of material due to general, pitting, crevice corrosion, MIC | AMP XI.M30, "Fuel Oil Chemistry," and AMP XI.M32, "One-Time Inspection" | No | BWR/PWR | A-30 | VII.H1-10(A-30)
Yes | No | No | No | VII | H2 | AP-105 | #VALUE! |  | M | VII.H2.AP-105 | 3.3-1, 070 | Piping, piping components | Steel | Fuel oil | Loss of material due to general, pitting, crevice corrosion, MIC | AMP XI.M30, "Fuel Oil Chemistry," and AMP XI.M32, "One-Time Inspection" | No | BWR/PWR | A-30 | VII.H2-24(A-30)
Yes | No | No | No | V | F | EP-7 | #VALUE! |  | M | V.F.EP-7 | 3.2-1, 064 | Piping, piping components | Steel | Gas | None | None | No | BWR/PWR |  | V.F-18(EP-7)
Yes | No | No | No | VII | J | AP-6 | #VALUE! |  | M | VII.J.AP-6 | 3.3-1, 121 | Piping, piping components | Steel | Gas | None | None | No | BWR/PWR |  | VII.J-23(AP-6)
Yes | No | No | No | VIII | I | SP-4 | #VALUE! |  | M | VIII.I.SP-4 | 3.4-1, 059 | Piping, piping components | Steel | Gas | None | None | No | BWR/PWR |  | VIII.I-15(SP-4)
Yes | No | No | No | V | A | EP-77 | #VALUE! |  | M | V.A.EP-77 | 3.2-1, 049 | Piping, piping components | Steel | Lubricating oil | Loss of material due to general, pitting, crevice corrosion, MIC | AMP XI.M39, "Lubricating Oil Analysis," and AMP XI.M32, "One-Time Inspection" | No | PWR | EP-46 | V.A-25(EP-46)
Yes | No | No | No | V | D1 | EP-77 | #VALUE! |  | M | V.D1.EP-77 | 3.2-1, 049 | Piping, piping components | Steel | Lubricating oil | Loss of material due to general, pitting, crevice corrosion, MIC | AMP XI.M39, "Lubricating Oil Analysis," and AMP XI.M32, "One-Time Inspection" | No | PWR | EP-46 | V.D1-28(EP-46)
Yes | No | No | No | V | D2 | EP-77 | #VALUE! |  | M | V.D2.EP-77 | 3.2-1, 049 | Piping, piping components | Steel | Lubricating oil | Loss of material due to general, pitting, crevice corrosion, MIC | AMP XI.M39, "Lubricating Oil Analysis," and AMP XI.M32, "One-Time Inspection" | No | BWR | EP-46 | V.D2-30(EP-46)
Yes | No | No | No | VII | C1 | AP-127 | #VALUE! |  | M | VII.C1.AP-127 | 3.3-1, 097 | Piping, piping components | Steel | Lubricating oil | Loss of material due to general, pitting, crevice corrosion, MIC | AMP XI.M39, "Lubricating Oil Analysis," and AMP XI.M32, "One-Time Inspection" | No | BWR/PWR | AP-30 | VII.C1-17(AP-30)
Yes | No | No | No | VII | E1 | AP-127 | #VALUE! |  | M | VII.E1.AP-127 | 3.3-1, 097 | Piping, piping components | Steel | Lubricating oil | Loss of material due to general, pitting, crevice corrosion, MIC | AMP XI.M39, "Lubricating Oil Analysis," and AMP XI.M32, "One-Time Inspection" | No | PWR | AP-30 | VII.E1-19(AP-30)
Yes | No | No | No | VII | E4 | AP-127 | #VALUE! |  | M | VII.E4.AP-127 | 3.3-1, 097 | Piping, piping components | Steel | Lubricating oil | Loss of material due to general, pitting, crevice corrosion, MIC | AMP XI.M39, "Lubricating Oil Analysis," and AMP XI.M32, "One-Time Inspection" | No | BWR | AP-30 | VII.E4-16(AP-30)
Yes | No | No | No | VII | F1 | AP-127 | #VALUE! |  | M | VII.F1.AP-127 | 3.3-1, 097 | Piping, piping components | Steel | Lubricating oil | Loss of material due to general, pitting, crevice corrosion, MIC | AMP XI.M39, "Lubricating Oil Analysis," and AMP XI.M32, "One-Time Inspection" | No | BWR/PWR | AP-30 | VII.F1-19(AP-30)
Yes | No | No | No | VII | F2 | AP-127 | #VALUE! |  | M | VII.F2.AP-127 | 3.3-1, 097 | Piping, piping components | Steel | Lubricating oil | Loss of material due to general, pitting, crevice corrosion, MIC | AMP XI.M39, "Lubricating Oil Analysis," and AMP XI.M32, "One-Time Inspection" | No | BWR/PWR | AP-30 | VII.F2-17(AP-30)
Yes | No | No | No | VII | F3 | AP-127 | #VALUE! |  | M | VII.F3.AP-127 | 3.3-1, 097 | Piping, piping components | Steel | Lubricating oil | Loss of material due to general, pitting, crevice corrosion, MIC | AMP XI.M39, "Lubricating Oil Analysis," and AMP XI.M32, "One-Time Inspection" | No | BWR/PWR | AP-30 | VII.F3-19(AP-30)
Yes | No | No | No | VII | F4 | AP-127 | #VALUE! |  | M | VII.F4.AP-127 | 3.3-1, 097 | Piping, piping components | Steel | Lubricating oil | Loss of material due to general, pitting, crevice corrosion, MIC | AMP XI.M39, "Lubricating Oil Analysis," and AMP XI.M32, "One-Time Inspection" | No | BWR/PWR | AP-30 | VII.F4-15(AP-30)
Yes | No | No | No | VII | G | AP-127 | #VALUE! |  | M | VII.G.AP-127 | 3.3-1, 097 | Piping, piping components | Steel | Lubricating oil | Loss of material due to general, pitting, crevice corrosion, MIC | AMP XI.M39, "Lubricating Oil Analysis," and AMP XI.M32, "One-Time Inspection" | No | BWR/PWR | AP-30 | VII.G-22(AP-30)
Yes | No | No | No | VII | H2 | AP-127 | #VALUE! |  | M | VII.H2.AP-127 | 3.3-1, 097 | Piping, piping components | Steel | Lubricating oil | Loss of material due to general, pitting, crevice corrosion, MIC | AMP XI.M39, "Lubricating Oil Analysis," and AMP XI.M32, "One-Time Inspection" | No | BWR/PWR | AP-30 | VII.H2-20(AP-30)
Yes | No | No | No | VIII | A | SP-91 | #VALUE! |  | M | VIII.A.SP-91 | 3.4-1, 040 | Piping, piping components | Steel | Lubricating oil | Loss of material due to general, pitting, crevice corrosion, MIC | AMP XI.M39, "Lubricating Oil Analysis," and AMP XI.M32, "One-Time Inspection" | No | BWR/PWR | SP-25 | VIII.A-14(SP-25)
Yes | No | No | No | VIII | D1 | SP-91 | #VALUE! |  | M | VIII.D1.SP-91 | 3.4-1, 040 | Piping, piping components | Steel | Lubricating oil | Loss of material due to general, pitting, crevice corrosion, MIC | AMP XI.M39, "Lubricating Oil Analysis," and AMP XI.M32, "One-Time Inspection" | No | PWR | SP-25 | VIII.D1-6(SP-25)
Yes | No | No | No | VIII | D2 | SP-91 | #VALUE! |  | M | VIII.D2.SP-91 | 3.4-1, 040 | Piping, piping components | Steel | Lubricating oil | Loss of material due to general, pitting, crevice corrosion, MIC | AMP XI.M39, "Lubricating Oil Analysis," and AMP XI.M32, "One-Time Inspection" | No | BWR | SP-25 | VIII.D2-5(SP-25)
Yes | No | No | No | VIII | E | SP-91 | #VALUE! |  | M | VIII.E.SP-91 | 3.4-1, 040 | Piping, piping components | Steel | Lubricating oil | Loss of material due to general, pitting, crevice corrosion, MIC | AMP XI.M39, "Lubricating Oil Analysis," and AMP XI.M32, "One-Time Inspection" | No | BWR/PWR | SP-25 | VIII.E-32(SP-25)
Yes | No | No | No | VIII | G | SP-91 | #VALUE! |  | M | VIII.G.SP-91 | 3.4-1, 040 | Piping, piping components | Steel | Lubricating oil | Loss of material due to general, pitting, crevice corrosion, MIC | AMP XI.M39, "Lubricating Oil Analysis," and AMP XI.M32, "One-Time Inspection" | No | PWR | SP-25 | VIII.G-35(SP-25)
Yes | No | No | No | V | C | E-22 | #VALUE! |  | M | V.C.E-22 | 3.2-1, 023 | Piping, piping components | Steel | Raw water | Loss of material due to general, pitting, crevice corrosion, MIC; flow blockage due to fouling | AMP XI.M20, "Open-Cycle Cooling Water System" | No | BWR/PWR |  | V.C-5(E-22)
Yes | No | No | No | VII | C1 | AP-194 | #VALUE! | LR-ISG-2013-01 | M | VII.C1.AP-194 | 3.3-1, 037 | Piping, piping components | Steel | Raw water | Loss of material due to general, pitting, crevice corrosion, MIC; flow blockage due to fouling | AMP XI.M20, "Open-Cycle Cooling Water System" | No | BWR/PWR | A-38 | VII.C1-19(A-38)
Yes | No | No | No | VII | C3 | AP-194 | #VALUE! | LR-ISG-2013-01 | M | VII.C3.AP-194 | 3.3-1, 037 | Piping, piping components | Steel | Raw water | Loss of material due to general, pitting, crevice corrosion, MIC; flow blockage due to fouling | AMP XI.M20, "Open-Cycle Cooling Water System" | No | BWR/PWR | A-38 | VII.C3-10(A-38)
Yes | No | No | No | VII | H2 | AP-194 | #VALUE! | LR-ISG-2013-01 | M | VII.H2.AP-194 | 3.3-1, 037 | Piping, piping components | Steel | Raw water | Loss of material due to general, pitting, crevice corrosion, MIC; flow blockage due to fouling | AMP XI.M20, "Open-Cycle Cooling Water System" | No | BWR/PWR | A-38 | VII.H2-22(A-38)
Yes | No | No | No | VIII | G | SP-136 | #VALUE! |  | M | VIII.G.SP-136 | 3.4-1, 038 | Piping, piping components | Steel | Raw water | Loss of material due to general, pitting, crevice corrosion, MIC; flow blockage due to fouling | AMP XI.M20, "Open-Cycle Cooling Water System" | No | PWR | S-12 | VIII.G-36(S-12)
Yes | No | No | No | VII | G | A-33 | #VALUE! | LR-ISG-2012-02 | M | VII.G.A-33 | 3.3-1, 064 | Piping, piping components | Steel | Raw water, treated water, raw water (potable) | Loss of material due to general, pitting, crevice corrosion, MIC; flow blockage due to fouling (raw water, raw water (potable) only) | AMP XI.M27, "Fire Water System" | No | BWR/PWR |  | VII.G-24(A-33)
Yes | No | No | Yes | IV | C1 | R-23 | #VALUE! |  | E | IV.C1.R-23 | 3.1-1, 060 | Piping, piping components | Steel | Reactor coolant | Wall thinning due to flow-accelerated corrosion | AMP XI.M17, "Flow-Accelerated Corrosion" | No | BWR |  | IV.C1-7(R-23)
Yes | No | No | No | V | E | EP-111 | #VALUE! |  | M | V.E.EP-111 | 3.2-1, 052 | Piping, piping components | Steel | Soil, concrete | Loss of material due to general, pitting, crevice corrosion, MIC (soil only) | AMP XI.M41, "Buried and Underground Piping and Tanks" | No | BWR/PWR | E-42 | V.B-9(E-42)
Yes | No | No | No | VII | I | AP-198 | #VALUE! | LR-ISG-2011-03 | M | VII.I.AP-198 | 3.3-1, 109 | Piping, piping components | Steel | Soil, concrete | Loss of material due to general, pitting, crevice corrosion, MIC (soil only) | AMP XI.M41, "Buried and Underground Piping and Tanks" | No | BWR/PWR | A-01 | VII.H1-9(A-01)
Yes | No | No | No | VIII | A | SP-71 | #VALUE! |  | M | VIII.A.SP-71 | 3.4-1, 014 | Piping, piping components | Steel | Steam | Loss of material due to general, pitting, crevice corrosion | AMP XI.M2, "Water Chemistry," and AMP XI.M32, "One-Time Inspection" | No | BWR/PWR | S-04 | VIII.A-15(S-04)
Yes | No | No | No | VIII | B1 | SP-71 | #VALUE! |  | M | VIII.B1.SP-71 | 3.4-1, 014 | Piping, piping components | Steel | Steam | Loss of material due to general, pitting, crevice corrosion | AMP XI.M2, "Water Chemistry," and AMP XI.M32, "One-Time Inspection" | No | PWR | S-07 | VIII.B1-8(S-07)
Yes | No | No | No | VIII | B2 | SP-160 | #VALUE! |  | M | VIII.B2.SP-160 | 3.4-1, 014 | Piping, piping components | Steel | Steam | Loss of material due to general, pitting, crevice corrosion | AMP XI.M2, "Water Chemistry," and AMP XI.M32, "One-Time Inspection" | No | BWR | S-05 | VIII.B2-3(S-05)
Yes | No | No | No | VIII | C | SP-71 | #VALUE! |  | M | VIII.C.SP-71 | 3.4-1, 014 | Piping, piping components | Steel | Steam | Loss of material due to general, pitting, crevice corrosion | AMP XI.M2, "Water Chemistry," and AMP XI.M32, "One-Time Inspection" | No | BWR/PWR | S-04 | VIII.C-3(S-04)
Yes | No | No | No | V | D2 | E-07 | #VALUE! |  | M | V.D2.E-07 | 3.2-1, 011 | Piping, piping components | Steel | Steam | Wall thinning due to flow-accelerated corrosion | AMP XI.M17, "Flow-Accelerated Corrosion" | No | BWR |  | V.D2-31(E-07)
Yes | No | No | No | VIII | A | S-15 | #VALUE! |  | M | VIII.A.S-15 | 3.4-1, 005 | Piping, piping components | Steel | Steam | Wall thinning due to flow-accelerated corrosion | AMP XI.M17, "Flow-Accelerated Corrosion" | No | BWR/PWR |  | VIII.A-17(S-15)
Yes | No | No | No | VIII | B1 | S-15 | #VALUE! |  | M | VIII.B1.S-15 | 3.4-1, 005 | Piping, piping components | Steel | Steam | Wall thinning due to flow-accelerated corrosion | AMP XI.M17, "Flow-Accelerated Corrosion" | No | PWR |  | VIII.B1-9(S-15)
Yes | No | No | No | VIII | B2 | S-15 | #VALUE! |  | M | VIII.B2.S-15 | 3.4-1, 005 | Piping, piping components | Steel | Steam | Wall thinning due to flow-accelerated corrosion | AMP XI.M17, "Flow-Accelerated Corrosion" | No | BWR |  | VIII.B2-4(S-15)
Yes | No | No | No | VIII | C | S-15 | #VALUE! |  | M | VIII.C.S-15 | 3.4-1, 005 | Piping, piping components | Steel | Steam | Wall thinning due to flow-accelerated corrosion | AMP XI.M17, "Flow-Accelerated Corrosion" | No | BWR/PWR |  | VIII.C-5(S-15)
Yes | No | No | No | V | C | EP-62 | #VALUE! |  | M | V.C.EP-62 | 3.2-1, 016 | Piping, piping components | Steel | Treated water | Loss of material due to general, pitting, crevice corrosion, MIC | AMP XI.M2, "Water Chemistry," and AMP XI.M32, "One-Time Inspection" | No | BWR/PWR | E-31 | V.C-6(E-31)
Yes | No | No | No | V | D2 | EP-60 | #VALUE! |  | M | V.D2.EP-60 | 3.2-1, 016 | Piping, piping components | Steel | Treated water | Loss of material due to general, pitting, crevice corrosion, MIC | AMP XI.M2, "Water Chemistry," and AMP XI.M32, "One-Time Inspection" | No | BWR | E-08 | V.D2-33(E-08)
Yes | No | No | No | VII | E3 | AP-106 | #VALUE! |  | M | VII.E3.AP-106 | 3.3-1, 021 | Piping, piping components | Steel | Treated water | Loss of material due to general, pitting, crevice corrosion, MIC | AMP XI.M2, "Water Chemistry," and AMP XI.M32, "One-Time Inspection" | No | BWR | A-35 | VII.E3-18(A-35)
Yes | No | No | No | VII | E4 | AP-106 | #VALUE! |  | M | VII.E4.AP-106 | 3.3-1, 021 | Piping, piping components | Steel | Treated water | Loss of material due to general, pitting, crevice corrosion, MIC | AMP XI.M2, "Water Chemistry," and AMP XI.M32, "One-Time Inspection" | No | BWR | A-35 | VII.E4-17(A-35)
Yes | No | No | No | VIII | B1 | SP-74 | #VALUE! |  | M | VIII.B1.SP-74 | 3.4-1, 014 | Piping, piping components | Steel | Treated water | Loss of material due to general, pitting, crevice corrosion, MIC | AMP XI.M2, "Water Chemistry," and AMP XI.M32, "One-Time Inspection" | No | PWR | S-10 | VIII.B1-11(S-10)
Yes | No | No | No | VIII | B2 | SP-73 | #VALUE! |  | M | VIII.B2.SP-73 | 3.4-1, 014 | Piping, piping components | Steel | Treated water | Loss of material due to general, pitting, crevice corrosion, MIC | AMP XI.M2, "Water Chemistry," and AMP XI.M32, "One-Time Inspection" | No | BWR | S-09 | VIII.B2-6(S-09)
Yes | No | No | No | VIII | C | SP-73 | #VALUE! |  | M | VIII.C.SP-73 | 3.4-1, 014 | Piping, piping components | Steel | Treated water | Loss of material due to general, pitting, crevice corrosion, MIC | AMP XI.M2, "Water Chemistry," and AMP XI.M32, "One-Time Inspection" | No | BWR/PWR | S-09 | VIII.C-6(S-09)
Yes | No | No | No | VIII | D1 | SP-74 | #VALUE! |  | M | VIII.D1.SP-74 | 3.4-1, 014 | Piping, piping components | Steel | Treated water | Loss of material due to general, pitting, crevice corrosion, MIC | AMP XI.M2, "Water Chemistry," and AMP XI.M32, "One-Time Inspection" | No | PWR | S-10 | VIII.D1-8(S-10)
Yes | No | No | No | VIII | D2 | SP-73 | #VALUE! |  | M | VIII.D2.SP-73 | 3.4-1, 014 | Piping, piping components | Steel | Treated water | Loss of material due to general, pitting, crevice corrosion, MIC | AMP XI.M2, "Water Chemistry," and AMP XI.M32, "One-Time Inspection" | No | BWR | S-09 | VIII.D2-7(S-09)
Yes | No | No | No | VIII | E | SP-73 | #VALUE! |  | M | VIII.E.SP-73 | 3.4-1, 014 | Piping, piping components | Steel | Treated water | Loss of material due to general, pitting, crevice corrosion, MIC | AMP XI.M2, "Water Chemistry," and AMP XI.M32, "One-Time Inspection" | No | BWR/PWR | S-09 | VIII.E-33(S-09)
Yes | No | No | No | VIII | F | SP-74 | #VALUE! |  | M | VIII.F.SP-74 | 3.4-1, 014 | Piping, piping components | Steel | Treated water | Loss of material due to general, pitting, crevice corrosion, MIC | AMP XI.M2, "Water Chemistry," and AMP XI.M32, "One-Time Inspection" | No | PWR | S-10 | VIII.F-25(S-10)
Yes | No | No | No | VIII | G | SP-74 | #VALUE! |  | M | VIII.G.SP-74 | 3.4-1, 014 | Piping, piping components | Steel | Treated water | Loss of material due to general, pitting, crevice corrosion, MIC | AMP XI.M2, "Water Chemistry," and AMP XI.M32, "One-Time Inspection" | No | PWR | S-10 | VIII.G-38(S-10)
Yes | Yes | No | No | V | C | E-09 | #VALUE! |  | N | V.C.E-09 | 3.2-1, 011 | Piping, piping components | Steel | Treated water | Wall thinning due to flow-accelerated corrosion | AMP XI.M17, "Flow-Accelerated Corrosion" | No | BWR
Yes | Yes | No | No | V | D1 | E-09 | #VALUE! |  | N | V.D1.E-09 | 3.2-1, 011 | Piping, piping components | Steel | Treated water | Wall thinning due to flow-accelerated corrosion | AMP XI.M17, "Flow-Accelerated Corrosion" | No | BWR
Yes | No | No | No | V | D2 | E-09 | #VALUE! |  | M | V.D2.E-09 | 3.2-1, 011 | Piping, piping components | Steel | Treated water | Wall thinning due to flow-accelerated corrosion | AMP XI.M17, "Flow-Accelerated Corrosion" | No | BWR |  | V.D2-34(E-09)
Yes | No | No | No | VIII | D1 | S-16 | #VALUE! |  | M | VIII.D1.S-16 | 3.4-1, 005 | Piping, piping components | Steel | Treated water | Wall thinning due to flow-accelerated corrosion | AMP XI.M17, "Flow-Accelerated Corrosion" | No | PWR |  | VIII.D1-9(S-16)
Yes | No | No | No | VIII | D2 | S-16 | #VALUE! |  | M | VIII.D2.S-16 | 3.4-1, 005 | Piping, piping components | Steel | Treated water | Wall thinning due to flow-accelerated corrosion | AMP XI.M17, "Flow-Accelerated Corrosion" | No | BWR |  | VIII.D2-8(S-16)
Yes | No | No | No | VIII | E | S-16 | #VALUE! |  | M | VIII.E.S-16 | 3.4-1, 005 | Piping, piping components | Steel | Treated water | Wall thinning due to flow-accelerated corrosion | AMP XI.M17, "Flow-Accelerated Corrosion" | No | BWR/PWR |  | VIII.E-35(S-16)
Yes | No | No | No | VIII | F | S-16 | #VALUE! |  | M | VIII.F.S-16 | 3.4-1, 005 | Piping, piping components | Steel | Treated water | Wall thinning due to flow-accelerated corrosion | AMP XI.M17, "Flow-Accelerated Corrosion" | No | PWR |  | VIII.F-26(S-16)
Yes | No | No | No | VIII | G | S-16 | #VALUE! |  | M | VIII.G.S-16 | 3.4-1, 005 | Piping, piping components | Steel | Treated water | Wall thinning due to flow-accelerated corrosion | AMP XI.M17, "Flow-Accelerated Corrosion" | No | PWR |  | VIII.G-39(S-16)
Yes | No | No | No | V | E | EP-123 | #VALUE! | LR-ISG-2011-03 | M | V.E.EP-123 | 3.2-1, 052 | Piping, piping components | Steel | Underground | Loss of material due to general, pitting, crevice corrosion | AMP XI.M41, "Buried and Underground Piping and Tanks" | No | BWR/PWR | New Record in GALL 2
Yes | No | No | No | VII | I | AP-284 | #VALUE! | LR-ISG-2011-03 | M | VII.I.AP-284 | 3.3-1, 109 | Piping, piping components | Steel | Underground | Loss of material due to general, pitting, crevice corrosion | AMP XI.M41, "Buried and Underground piping and Tanks" | No | BWR/PWR | New Record in GALL 2
Yes | No | No | No | VII | C2 | AP-127 | #VALUE! |  | M | VII.C2.AP-127 | 3.3-1, 097 | Piping, piping components | Steel | Lubricating oil | Loss of material due to general, pitting, crevice corrosion, MIC | AMP XI.M39, "Lubricating Oil Analysis," and AMP XI.M32, "One-Time Inspection" | No | BWR/PWR | AP-30 | VII.C2-13(AP-30)
Yes | No | No | No | VII | A4 | AP-108 | #VALUE! | LR-ISG-2013-01 | M | VII.A4.AP-108 | 3.3-1, 026 | Piping, piping components | Steel (with stainless steel cladding) | Treated water | Loss of material due to general (only after cladding degradation), pitting, crevice corrosion, MIC | AMP XI.M2, "Water Chemistry," and AMP XI.M32, "One-Time Inspection" | No | BWR | A-40 | VII.A4-12(A-40)
Yes | No | No | No | VII | A3 | A-56 | #VALUE! | LR-ISG-2011-01 | M | VII.A3.A-56 | 3.3-1, 124 | Piping, piping components | Steel (with stainless steel or nickel alloy cladding) | Treated borated water >60°C (>140°F) | Cracking due to SCC | AMP XI.M2, "Water Chemistry," and AMP XI.M32, "One-Time Inspection" | No | PWR |  | VII.A3-10(A-56)
Yes | Yes | No | No | VII | F2 | A-566 | #VALUE! |  | N | VII.F2.A-566 | 3.3-1, 169 | Piping, piping components | Steel, copper alloy | Steam | Loss of material due to general (steel only), pitting, crevice corrosion | AMP XI.M2, "Water Chemistry," and AMP XI.M32, "One-Time Inspection" | No | BWR/PWR
Yes | Yes | No | No | VII | F3 | A-566 | #VALUE! |  | N | VII.F3.A-566 | 3.3-1, 169 | Piping, piping components | Steel, copper alloy | Steam | Loss of material due to general (steel only), pitting, crevice corrosion | AMP XI.M2, "Water Chemistry," and AMP XI.M32, "One-Time Inspection" | No | BWR/PWR
Yes | Yes | No | No | VII | F4 | A-566 | #VALUE! |  | N | VII.F4.A-566 | 3.3-1, 169 | Piping, piping components | Steel, copper alloy | Steam | Loss of material due to general (steel only), pitting, crevice corrosion | AMP XI.M2, "Water Chemistry," and AMP XI.M32, "One-Time Inspection" | No | BWR/PWR
Yes | No | No | No | VII | G | A-404 | #VALUE! | LR-ISG-2012-02 | M | VII.G.A-404 | 3.3-1, 131 | Piping, piping components | Steel, stainless steel, copper alloy, aluminum | Air, condensation | Flow blockage due to fouling | AMP XI.M27, "Fire Water System" | No | BWR/PWR
Yes | No | No | No | VII | E5 | AP-270 | #VALUE! |  | M | VII.E5.AP-270 | 3.3-1, 088 | Piping, piping components | Steel; stainless steel | Raw water (potable) | Loss of material due to general (steel only), pitting, crevice corrosion, flow blockage due to fouling (steel only) | AMP XI.M38, "Inspection of Internal Surfaces in Miscellaneous Piping and Ducting Components" | No | BWR/PWR | New Record in GALL 2
Yes | No | No | No | VII | J | AP-160 | #VALUE! |  | M | VII.J.AP-160 | 3.3-1, 122 | Piping, piping components | Titanium | Air – indoor uncontrolled, air – outdoor | None | None | No | BWR/PWR | New Record in GALL 2
Yes | No | No | No | VII | C1 | AP-161a | #VALUE! |  | M | VII.C1.AP-161a | 3.3-1, 123 | Piping, piping components | Titanium | Raw water | Cracking due to SCC, flow blockage due to fouling | AMP XI.M20, "Open-Cycle Cooling Water System" | No | BWR/PWR | New Record in GALL 2
Yes | No | No | No | VII | C3 | AP-161a | #VALUE! |  | M | VII.C3.AP-161a | 3.3-1, 123 | Piping, piping components | Titanium | Raw water | Cracking due to SCC, flow blockage due to fouling | AMP XI.M20, "Open-Cycle Cooling Water System" | No | BWR/PWR | New Record in GALL 2
Yes | No | No | No | VII | E4 | AP-161a | #VALUE! |  | M | VII.E4.AP-161a | 3.3-1, 123 | Piping, piping components | Titanium | Raw water | Cracking due to SCC, flow blockage due to fouling | AMP XI.M20, "Open-Cycle Cooling Water System" | No | BWR/PWR | New Record in GALL 2
Yes | No | No | No | VII | H2 | AP-161a | #VALUE! |  | M | VII.H2.AP-161a | 3.3-1, 123 | Piping, piping components | Titanium | Raw water | Cracking due to SCC, flow blockage due to fouling | AMP XI.M20, "Open-Cycle Cooling Water System" | No | BWR/PWR | New Record in GALL 2
Yes | Yes | No | No | VII | J | A-703 | #VALUE! |  | N | VII.J.A-703 | 3.3-1, 181 | Piping, piping components | Titanium | Condensation | None | None | No | BWR/PWR
Yes | Yes | No | No | VII | C2 | A-471 | #VALUE! |  | N | VII.C2.A-471 | 3.3-1, 147 | Piping, piping components | Nickel alloy, nickel alloy cladding | Closed-cycle cooling water | Loss of material due to pitting, crevice corrosion, MIC | AMP XI.M21A, "Closed Treated Water Systems" | No | BWR/PWR
Yes | Yes | No | No | VII | F1 | A-566 | #VALUE! |  | N | VII.F1.A-566 | 3.3-1, 169 | Piping, piping components | Steel, copper alloy | Steam | Loss of material due to general (steel only), pitting, crevice corrosion | AMP XI.M2, "Water Chemistry," and AMP XI.M32, "One-Time Inspection" | No | BWR/PWR
Yes | Yes | No | No | VII | G | A-647 | #VALUE! |  | N | VII.G.A-647 | 3.3-1, 195 | Piping, piping components | Concrete, concrete cylinder piping, reinforced concrete, asbestos cement, cementitious | Raw water, treated water, raw water (potable) | Cracking due to chemical reaction, weathering, settlement, or corrosion of reinforcement (reinforced concrete only); loss of material due to delamination, exfoliation, spalling, popout, scaling, or cavitation; flow blockage due to fouling (raw water only) | AMP XI.M27, "Fire Water System" | No | BWR/PWR
Yes | Yes | No | No | VII | G | A-648 | #VALUE! |  | N | VII.G.A-648 | 3.3-1, 196 | Piping, piping components | HDPE | Raw water, treated water, raw water (potable) | Cracking, blistering; flow blockage due to fouling (raw water only) | AMP XI.M27, "Fire Water System" | No | BWR/PWR
Yes | Yes | No | No | VII | C1 | A-793b | #VALUE! |  | N | VII.C1.A-793b | 3.3-1, 259 | Piping, piping components (for components not covered by NRC GL 89-13) | Aluminum | Raw water | Flow blockage due to fouling | AMP XI.M38, "Inspection of Internal Surfaces in Miscellaneous Piping and Ducting Components" | No | BWR/PWR
Yes | Yes | No | No | VII | C1 | A-737 | #VALUE! |  | N | VII.C1.A-737 | 3.3-1, 208 | Piping, piping components (for components not covered by NRC GL 89-13) | Concrete, concrete cylinder piping, reinforced concrete, asbestos cement, cementitious | Raw water | Cracking due to chemical reaction, weathering, settlement, or corrosion of reinforcement (reinforced concrete only); loss of material due to delamination, exfoliation, spalling, popout, scaling, or cavitation; flow blockage due to fouling | AMP XI.M38, "Inspection of Internal Surfaces in Miscellaneous Piping and Ducting Components" | No | BWR/PWR
Yes | Yes | No | No | VII | C1 | A-739 | #VALUE! |  | N | VII.C1.A-739 | 3.3-1, 210 | Piping, piping components (for components not covered by NRC GL 89-13) | HDPE | Raw water | Cracking, blistering; flow blockage due to fouling | AMP XI.M38, "Inspection of Internal Surfaces in Miscellaneous Piping and Ducting Components" | No | BWR/PWR
Yes | Yes | No | No | VII | C1 | A-787c | #VALUE! |  | N | VII.C1.A-787c | 3.3-1, 253 | Piping, piping components (for components not covered by NRC GL 89-13) | PVC | Raw water | Loss of material due to wear; flow blockage due to fouling | AMP XI.M38, "Inspection of Internal Surfaces in Miscellaneous Piping and Ducting Components" | No | BWR/PWR
Yes | Yes | No | No | V | D1 | E-439 | #VALUE! |  | N | V.D1.E-439 | 3.2-1, 096 | Piping, piping components (for components not covered by NRC GL 89-13) | Steel, stainless steel | Raw water | Loss of material due to general (steel only), pitting, crevice corrosion, MIC; flow blockage due to fouling | AMP XI.M38, "Inspection of Internal Surfaces in Miscellaneous Piping and Ducting Components" | No | PWR
Yes | Yes | No | No | V | D2 | E-440 | #VALUE! |  | N | V.D2.E-440 | 3.2-1, 096 | Piping, piping components (for components not covered by NRC GL 89-13) | Steel, stainless steel | Raw water | Loss of material due to general (steel only), pitting, crevice corrosion, MIC; flow blockage due to fouling | AMP XI.M38, "Inspection of Internal Surfaces in Miscellaneous Piping and Ducting Components" | No | BWR
Yes | Yes | No | No | VIII | A | S-436 | #VALUE! |  | N | VIII.A.S-436 | 3.4-1, 089 | Piping, piping components (for components not covered by NRC GL 89-13) | Steel, stainless steel, copper alloy | Raw water | Loss of material due to general (steel, copper alloy only), pitting, crevice corrosion, MIC; flow blockage due to fouling | AMP XI.M38, "Inspection of Internal Surfaces in Miscellaneous Piping and Ducting Components" | No | BWR/PWR
Yes | Yes | No | No | VIII | E | S-436 | #VALUE! |  | N | VIII.E.S-436 | 3.4-1, 089 | Piping, piping components (for components not covered by NRC GL 89-13) | Steel, stainless steel, copper alloy | Raw water | Loss of material due to general (steel, copper alloy only), pitting, crevice corrosion, MIC; flow blockage due to fouling | AMP XI.M38, "Inspection of Internal Surfaces in Miscellaneous Piping and Ducting Components" | No | BWR/PWR
Yes | Yes | No | No | VIII | F | S-436 | #VALUE! |  | N | VIII.F.S-436 | 3.4-1, 089 | Piping, piping components (for components not covered by NRC GL 89-13) | Steel, stainless steel, copper alloy | Raw water | Loss of material due to general (steel, copper alloy only), pitting, crevice corrosion, MIC; flow blockage due to fouling | AMP XI.M38, "Inspection of Internal Surfaces in Miscellaneous Piping and Ducting Components" | No | PWR
Yes | Yes | No | No | VIII | G | S-436 | #VALUE! |  | N | VIII.G.S-436 | 3.4-1, 089 | Piping, piping components (for components not covered by NRC GL 89-13) | Steel, stainless steel, copper alloy | Raw water | Loss of material due to general (steel, copper alloy only), pitting, crevice corrosion, MIC; flow blockage due to fouling | AMP XI.M38, "Inspection of Internal Surfaces in Miscellaneous Piping and Ducting Components" | No | PWR
Yes | No | No | No | VII | C1 | AP-161b | #VALUE! |  | M | VII.C1.AP-161b | 3.3-1, 123 | Piping, piping components (for components not covered by NRC GL 89-13) | Titanium | Raw water | Cracking due to SCC, flow blockage due to fouling | AMP XI.M38, "Inspection of Internal Surfaces in Miscellaneous Piping and Ducting Components" | No | BWR/PWR | New Record in GALL 2
Yes | No | No | No | IV | C1 | R-21 | #VALUE! |  | M | IV.C1.R-21 | 3.1-1, 097 | Piping, piping components greater than or equal to 4 NPS | Nickel alloy | Reactor coolant | Cracking due to SCC, IGSCC | AMP XI.M7, "BWR Stress Corrosion Cracking," and AMP XI.M2, "Water Chemistry" | No | BWR |  | IV.C1-8(R-21)
Yes | No | No | No | IV | C1 | R-20 | #VALUE! |  | M | IV.C1.R-20 | 3.1-1, 097 | Piping, piping components greater than or equal to 4 NPS | Stainless steel | Reactor coolant | Cracking due to SCC, IGSCC | AMP XI.M7, "BWR Stress Corrosion Cracking," and AMP XI.M2, "Water Chemistry" | No | BWR |  | IV.C1-9(R-20)
Yes | No | No | No | V | D2 | E-37 | #VALUE! |  | M | V.D2.E-37 | 3.2-1, 054 | Piping, piping components greater than or equal to 4 NPS | Stainless steel, nickel alloy | Treated water >93°C (>200°F) | Cracking due to SCC, IGSCC | AMP XI.M7, "BWR Stress Corrosion Cracking," and AMP XI.M2, "Water Chemistry" | No | BWR |  | V.D2-29(E-37)
Yes | No | No | No | VII | E4 | A-61 | #VALUE! |  | M | VII.E4.A-61 | 3.3-1, 110 | Piping, piping components greater than or equal to 4 NPS | Stainless steel, nickel alloy | Treated water >93°C (>200°F) | Cracking due to SCC, IGSCC | AMP XI.M7, "BWR Stress Corrosion Cracking," and AMP XI.M2, "Water Chemistry" | No | BWR |  | VII.E4-15(A-61)
Yes | No | No | No | VII | E3 | AP-283 | #VALUE! |  | M | VII.E3.AP-283 | 3.3-1, 016 | Piping, piping components outboard the second containment isolation valves with a diameter ≥4 inches nominal pipe size | Stainless steel | Treated water >93°C (>200°F) | Cracking due to SCC, IGSCC | AMP XI.M2, "Water Chemistry," and AMP XI.M25, "BWR Reactor Water Cleanup System" | No | BWR | A-60 | VII.E3-16(A-60)
Yes | No | No | No | V | A | E-415 | #VALUE! | LR-ISG-2013-01 | M | V.A.E-415 | 3.2-1, 074 | Piping, piping components with internal coatings/linings | Gray cast iron, ductile iron with internal coating/lining | Closed‑cycle cooling water, raw water, treated water, treated borated water, waste water | Loss of material due to selective leaching | AMP XI.M42, "Internal Coatings/Linings for In-Scope Piping, Piping Components, Heat Exchangers, and Tanks" | No | PWR
Yes | No | No | No | V | D1 | E-415 | #VALUE! | LR-ISG-2013-01 | M | V.D1.E-415 | 3.2-1, 074 | Piping, piping components with internal coatings/linings | Gray cast iron, ductile iron with internal coating/lining | Closed‑cycle cooling water, raw water, treated water, treated borated water, waste water | Loss of material due to selective leaching | AMP XI.M42, "Internal Coatings/Linings for In-Scope Piping, Piping Components, Heat Exchangers, and Tanks" | No | PWR
Yes | No | No | No | V | B | E-415 | #VALUE! | LR-ISG-2013-01 | M | V.B.E-415 | 3.2-1, 074 | Piping, piping components with internal coatings/linings | Gray cast iron, ductile iron with internal coating/lining | Closed‑cycle cooling water, raw water, treated water, waste water | Loss of material due to selective leaching | AMP XI.M42, "Internal Coatings/Linings for In-Scope Piping, Piping Components, Heat Exchangers, and Tanks" | No | BWR
Yes | No | No | No | V | C | E-415 | #VALUE! | LR-ISG-2013-01 | M | V.C.E-415 | 3.2-1, 074 | Piping, piping components with internal coatings/linings | Gray cast iron, ductile iron with internal coating/lining | Closed‑cycle cooling water, raw water, treated water, waste water | Loss of material due to selective leaching | AMP XI.M42, "Internal Coatings/Linings for In-Scope Piping, Piping Components, Heat Exchangers, and Tanks" | No | BWR/PWR
Yes | No | No | No | V | D2 | E-415 | #VALUE! | LR-ISG-2013-01 | M | V.D2.E-415 | 3.2-1, 074 | Piping, piping components with internal coatings/linings | Gray cast iron, ductile iron with internal coating/lining | Closed‑cycle cooling water, raw water, treated water, waste water | Loss of material due to selective leaching | AMP XI.M42, "Internal Coatings/Linings for In-Scope Piping, Piping Components, Heat Exchangers, and Tanks" | No | BWR
Yes | No | No | No | VIII | E | S-415 | #VALUE! | LR-ISG-2013-01 | M | VIII.E.S-415 | 3.4-1, 068 | Piping, piping components with internal coatings/linings | Gray cast iron, ductile iron with internal coating/lining | Closed‑cycle cooling water, raw water, treated water, waste water | Loss of material due to selective leaching | AMP XI.M42, "Internal Coatings/Linings for In-Scope Piping, Piping Components, Heat Exchangers, and Tanks" | No | BWR/PWR
Yes | No | No | No | VIII | F | S-415 | #VALUE! | LR-ISG-2013-01 | M | VIII.F.S-415 | 3.4-1, 068 | Piping, piping components with internal coatings/linings | Gray cast iron, ductile iron with internal coating/lining | Closed‑cycle cooling water, raw water, treated water, waste water | Loss of material due to selective leaching | AMP XI.M42, "Internal Coatings/Linings for In-Scope Piping, Piping Components, Heat Exchangers, and Tanks" | No | PWR
Yes | No | No | No | VIII | G | S-415 | #VALUE! | LR-ISG-2013-01 | M | VIII.G.S-415 | 3.4-1, 068 | Piping, piping components with internal coatings/linings | Gray cast iron, ductile iron with internal coating/lining | Closed‑cycle cooling water, raw water, treated water, waste water | Loss of material due to selective leaching | AMP XI.M42, "Internal Coatings/Linings for In-Scope Piping, Piping Components, Heat Exchangers, and Tanks" | No | PWR
Yes | No | No | No | V | A | EP-81b | #VALUE! |  | M | V.A.EP-81b | 3.2-1, 048 | Piping, piping components, tanks | Stainless steel, nickel alloy | Air, condensation (internal) | Loss of material due to pitting, crevice corrosion | AMP XI.M32, "One-Time Inspection" | Yes | PWR | EP-53 | V.A-26(EP-53)
Yes | No | No | No | V | A | EP-81d | #VALUE! |  | M | V.A.EP-81d | 3.2-1, 048 | Piping, piping components, tanks | Stainless steel, nickel alloy | Air, condensation (internal) | Loss of material due to pitting, crevice corrosion | AMP XI.M42, "Internal Coatings/Linings for In-Scope Piping, Piping Components, Heat Exchangers, and Tanks" | Yes | PWR | EP-53 | V.A-26(EP-53)
Yes | No | No | No | V | D1 | EP-81b | #VALUE! |  | M | V.D1.EP-81b | 3.2-1, 048 | Piping, piping components, tanks | Stainless steel, nickel alloy | Air, condensation (internal) | Loss of material due to pitting, crevice corrosion | AMP XI.M32, "One-Time Inspection" | Yes | PWR | EP-53 | V.D1-29(EP-53)
Yes | No | No | No | V | D1 | EP-81d | #VALUE! |  | M | V.D1.EP-81d | 3.2-1, 048 | Piping, piping components, tanks | Stainless steel, nickel alloy | Air, condensation (internal) | Loss of material due to pitting, crevice corrosion | AMP XI.M42, "Internal Coatings/Linings for In-Scope Piping, Piping Components, Heat Exchangers, and Tanks" | Yes | PWR | EP-53 | V.D1-29(EP-53)
Yes | No | No | No | V | D2 | EP-61b | #VALUE! |  | M | V.D2.EP-61b | 3.2-1, 048 | Piping, piping components, tanks | Stainless steel, nickel alloy | Air, condensation (internal) | Loss of material due to pitting, crevice corrosion | AMP XI.M32, "One-Time Inspection" | Yes | BWR | E-14 | V.D2-35(E-14)
Yes | No | No | No | V | D2 | EP-61c | #VALUE! |  | M | V.D2.EP-61c | 3.2-1, 048 | Piping, piping components, tanks | Stainless steel, nickel alloy | Air, condensation (internal) | Loss of material due to pitting, crevice corrosion | AMP XI.M38, "Inspection of Internal Surfaces in Miscellaneous Piping and Ducting Components" | Yes | BWR | E-14 | V.D2-35(E-14)
Yes | No | No | No | V | D2 | EP-61d | #VALUE! |  | M | V.D2.EP-61d | 3.2-1, 048 | Piping, piping components, tanks | Stainless steel, nickel alloy | Air, condensation (internal) | Loss of material due to pitting, crevice corrosion | AMP XI.M42, "Internal Coatings/Linings for In-Scope Piping, Piping Components, Heat Exchangers, and Tanks" | Yes | BWR | E-14 | V.D2-35(E-14)
Yes | No | No | No | VII | H2 | AP-104 | #VALUE! |  | M | VII.H2.AP-104 | 3.3-1, 088 | Piping, piping components, diesel engine exhaust | Steel; stainless steel | Diesel exhaust | Loss of material due to general (steel only), pitting, crevice corrosion | AMP XI.M38, "Inspection of Internal Surfaces in Miscellaneous Piping and Ducting Components" | No | BWR/PWR | A-27 | VII.H2-2(A-27)
Yes | Yes | No | No | VII | I | A-720 | #VALUE! |  | N | VII.I.A-720 | 3.3-1, 150 | Piping, piping components, ducting, ducting components | Fiberglass | Air | Cracking, blistering, loss of material due to exposure to ultraviolet light, ozone, radiation, temperature, or moisture | AMP XI.M36, "External Surfaces Monitoring of Mechanical Components" | No | BWR/PWR
Yes | Yes | No | No | VII | D | A-495 | #VALUE! |  | N | VII.D.A-495 | 3.3-1, 159 | Piping, piping components, ducting, ducting components | Fiberglass | Air | Loss of material due to wear | AMP XI.M38, "Inspection of Internal Surfaces in Miscellaneous Piping and Ducting Components" | No | BWR/PWR
Yes | Yes | No | No | VII | E5 | A-495 | #VALUE! |  | N | VII.E5.A-495 | 3.3-1, 159 | Piping, piping components, ducting, ducting components | Fiberglass | Air | Loss of material due to wear | AMP XI.M38, "Inspection of Internal Surfaces in Miscellaneous Piping and Ducting Components" | No | BWR/PWR
Yes | Yes | No | No | VII | F1 | A-495 | #VALUE! |  | N | VII.F1.A-495 | 3.3-1, 159 | Piping, piping components, ducting, ducting components | Fiberglass | Air | Loss of material due to wear | AMP XI.M38, "Inspection of Internal Surfaces in Miscellaneous Piping and Ducting Components" | No | BWR/PWR
Yes | Yes | No | No | VII | F2 | A-495 | #VALUE! |  | N | VII.F2.A-495 | 3.3-1, 159 | Piping, piping components, ducting, ducting components | Fiberglass | Air | Loss of material due to wear | AMP XI.M38, "Inspection of Internal Surfaces in Miscellaneous Piping and Ducting Components" | No | BWR/PWR
Yes | Yes | No | No | VII | F3 | A-495 | #VALUE! |  | N | VII.F3.A-495 | 3.3-1, 159 | Piping, piping components, ducting, ducting components | Fiberglass | Air | Loss of material due to wear | AMP XI.M38, "Inspection of Internal Surfaces in Miscellaneous Piping and Ducting Components" | No | BWR/PWR
Yes | Yes | No | No | VII | F4 | A-495 | #VALUE! |  | N | VII.F4.A-495 | 3.3-1, 159 | Piping, piping components, ducting, ducting components | Fiberglass | Air | Loss of material due to wear | AMP XI.M38, "Inspection of Internal Surfaces in Miscellaneous Piping and Ducting Components" | No | BWR/PWR
Yes | Yes | No | No | VII | G | A-495 | #VALUE! |  | N | VII.G.A-495 | 3.3-1, 159 | Piping, piping components, ducting, ducting components | Fiberglass | Air | Loss of material due to wear | AMP XI.M38, "Inspection of Internal Surfaces in Miscellaneous Piping and Ducting Components" | No | BWR/PWR
Yes | Yes | No | No | VII | H1 | A-495 | #VALUE! |  | N | VII.H1.A-495 | 3.3-1, 159 | Piping, piping components, ducting, ducting components | Fiberglass | Air | Loss of material due to wear | AMP XI.M38, "Inspection of Internal Surfaces in Miscellaneous Piping and Ducting Components" | No | BWR/PWR
Yes | Yes | No | No | VII | H2 | A-495 | #VALUE! |  | N | VII.H2.A-495 | 3.3-1, 159 | Piping, piping components, ducting, ducting components | Fiberglass | Air | Loss of material due to wear | AMP XI.M38, "Inspection of Internal Surfaces in Miscellaneous Piping and Ducting Components" | No | BWR/PWR
Yes | Yes | No | No | VII | I | A-428 | #VALUE! |  | N | VII.I.A-428 | 3.3-1, 149 | Piping, piping components, ducting, ducting components | Fiberglass | Air – outdoor | Cracking, blistering, loss of material due to exposure to ultraviolet light, ozone, radiation, temperature, or moisture | AMP XI.M36, "External Surfaces Monitoring of Mechanical Components" | No | BWR/PWR
Yes | No | No | No | VII | I | AP-113 | #VALUE! |  | M | VII.I.AP-113 | 3.3-1, 082 | Piping, piping components, ducting, ducting components, seals | Elastomer | Air | Loss of material due to wear | AMP XI.M36, "External Surfaces Monitoring of Mechanical Components" | No | BWR/PWR
Yes | No | No | No | VII | I | AP-102 | #VALUE! |  | M | VII.I.AP-102 | 3.3-1, 076 | Piping, piping components, ducting, ducting components, seals | Elastomer | Air, condensation | Hardening or loss of strength due to elastomer degradation | AMP XI.M36, "External Surfaces Monitoring of Mechanical Components" | No | BWR/PWR
Yes | Yes | No | No | VII | I | A-719 | #VALUE! |  | N | VII.I.A-719 | 3.3-1, 082 | Piping, piping components, ducting, ducting components, seals | Fiberglass | Air | Loss of material due to wear | AMP XI.M36, "External Surfaces Monitoring of Mechanical Components" | No | BWR/PWR
Yes | Yes | No | No | V | A | E-477b | #VALUE! |  | N | V.A.E-477b | 3.2-1, 134 | Piping, piping components, ducting, ducting components, seals | Polymeric | Air, condensation, raw water, raw water (potable), treated water, waste water, underground, concrete, soil | Hardening or loss of strength due to polymeric degradation; loss of material due to peeling, delamination, wear; cracking or blistering due to exposure to ultraviolet light, ozone, radiation, or chemical attack; flow blockage due to fouling | AMP XI.M38, "Inspection of Internal Surfaces in Miscellaneous Piping and Ducting Components" | No | PWR
Yes | Yes | No | No | V | B | E-477b | #VALUE! |  | N | V.B.E-477b | 3.2-1, 134 | Piping, piping components, ducting, ducting components, seals | Polymeric | Air, condensation, raw water, raw water (potable), treated water, waste water, underground, concrete, soil | Hardening or loss of strength due to polymeric degradation; loss of material due to peeling, delamination, wear; cracking or blistering due to exposure to ultraviolet light, ozone, radiation, or chemical attack; flow blockage due to fouling | AMP XI.M38, "Inspection of Internal Surfaces in Miscellaneous Piping and Ducting Components" | No | BWR
Yes | Yes | No | No | V | D1 | E-477b | #VALUE! |  | N | V.D1.E-477b | 3.2-1, 134 | Piping, piping components, ducting, ducting components, seals | Polymeric | Air, condensation, raw water, raw water (potable), treated water, waste water, underground, concrete, soil | Hardening or loss of strength due to polymeric degradation; loss of material due to peeling, delamination, wear; cracking or blistering due to exposure to ultraviolet light, ozone, radiation, or chemical attack; flow blockage due to fouling | AMP XI.M38, "Inspection of Internal Surfaces in Miscellaneous Piping and Ducting Components" | No | PWR
Yes | Yes | No | No | V | D2 | E-477b | #VALUE! |  | N | V.D2.E-477b | 3.2-1, 134 | Piping, piping components, ducting, ducting components, seals | Polymeric | Air, condensation, raw water, raw water (potable), treated water, waste water, underground, concrete, soil | Hardening or loss of strength due to polymeric degradation; loss of material due to peeling, delamination, wear; cracking or blistering due to exposure to ultraviolet light, ozone, radiation, or chemical attack; flow blockage due to fouling | AMP XI.M38, "Inspection of Internal Surfaces in Miscellaneous Piping and Ducting Components" | No | BWR
Yes | Yes | No | No | V | E | E-477a | #VALUE! |  | N | V.E.E-477a | 3.2-1, 134 | Piping, piping components, ducting, ducting components, seals | Polymeric | Air, condensation, raw water, raw water (potable), treated water, waste water, underground, concrete, soil | Hardening or loss of strength due to polymeric degradation; loss of material due to peeling, delamination, wear; cracking or blistering due to exposure to ultraviolet light, ozone, radiation, or chemical attack; flow blockage due to fouling | AMP XI.M36, "External Surfaces Monitoring of Mechanical Components" | No | BWR/PWR
Yes | Yes | No | No | VII | C1 | A-797b | #VALUE! |  | N | VII.C1.A-797b | 3.3-1, 263 | Piping, piping components, ducting, ducting components, seals | Polymeric | Air, condensation, raw water, raw water (potable), treated water, waste water, underground, concrete, soil | Hardening or loss of strength due to polymeric degradation; loss of material due to peeling, delamination, wear; cracking or blistering due to exposure to ultraviolet light, ozone, radiation, or chemical attack; flow blockage due to fouling | AMP XI.M38, "Inspection of Internal Surfaces in Miscellaneous Piping and Ducting Components" | No | BWR/PWR
Yes | Yes | No | No | VII | C2 | A-797b | #VALUE! |  | N | VII.C2.A-797b | 3.3-1, 263 | Piping, piping components, ducting, ducting components, seals | Polymeric | Air, condensation, raw water, raw water (potable), treated water, waste water, underground, concrete, soil | Hardening or loss of strength due to polymeric degradation; loss of material due to peeling, delamination, wear; cracking or blistering due to exposure to ultraviolet light, ozone, radiation, or chemical attack; flow blockage due to fouling | AMP XI.M38, "Inspection of Internal Surfaces in Miscellaneous Piping and Ducting Components" | No | BWR/PWR
Yes | Yes | No | No | VII | C3 | A-797b | #VALUE! |  | N | VII.C3.A-797b | 3.3-1, 263 | Piping, piping components, ducting, ducting components, seals | Polymeric | Air, condensation, raw water, raw water (potable), treated water, waste water, underground, concrete, soil | Hardening or loss of strength due to polymeric degradation; loss of material due to peeling, delamination, wear; cracking or blistering due to exposure to ultraviolet light, ozone, radiation, or chemical attack; flow blockage due to fouling | AMP XI.M38, "Inspection of Internal Surfaces in Miscellaneous Piping and Ducting Components" | No | BWR/PWR
Yes | Yes | No | No | VII | D | A-797b | #VALUE! |  | N | VII.D.A-797b | 3.3-1, 263 | Piping, piping components, ducting, ducting components, seals | Polymeric | Air, condensation, raw water, raw water (potable), treated water, waste water, underground, concrete, soil | Hardening or loss of strength due to polymeric degradation; loss of material due to peeling, delamination, wear; cracking or blistering due to exposure to ultraviolet light, ozone, radiation, or chemical attack; flow blockage due to fouling | AMP XI.M38, "Inspection of Internal Surfaces in Miscellaneous Piping and Ducting Components" | No | BWR/PWR
Yes | Yes | No | No | VII | E5 | A-797b | #VALUE! |  | N | VII.E5.A-797b | 3.3-1, 263 | Piping, piping components, ducting, ducting components, seals | Polymeric | Air, condensation, raw water, raw water (potable), treated water, waste water, underground, concrete, soil | Hardening or loss of strength due to polymeric degradation; loss of material due to peeling, delamination, wear; cracking or blistering due to exposure to ultraviolet light, ozone, radiation, or chemical attack; flow blockage due to fouling | AMP XI.M38, "Inspection of Internal Surfaces in Miscellaneous Piping and Ducting Components" | No | BWR/PWR
Yes | Yes | No | No | VII | F1 | A-797b | #VALUE! |  | N | VII.F1.A-797b | 3.3-1, 263 | Piping, piping components, ducting, ducting components, seals | Polymeric | Air, condensation, raw water, raw water (potable), treated water, waste water, underground, concrete, soil | Hardening or loss of strength due to polymeric degradation; loss of material due to peeling, delamination, wear; cracking or blistering due to exposure to ultraviolet light, ozone, radiation, or chemical attack; flow blockage due to fouling | AMP XI.M38, "Inspection of Internal Surfaces in Miscellaneous Piping and Ducting Components" | No | BWR/PWR
Yes | Yes | No | No | VII | F2 | A-797b | #VALUE! |  | N | VII.F2.A-797b | 3.3-1, 263 | Piping, piping components, ducting, ducting components, seals | Polymeric | Air, condensation, raw water, raw water (potable), treated water, waste water, underground, concrete, soil | Hardening or loss of strength due to polymeric degradation; loss of material due to peeling, delamination, wear; cracking or blistering due to exposure to ultraviolet light, ozone, radiation, or chemical attack; flow blockage due to fouling | AMP XI.M38, "Inspection of Internal Surfaces in Miscellaneous Piping and Ducting Components" | No | BWR/PWR
Yes | Yes | No | No | VII | F3 | A-797b | #VALUE! |  | N | VII.F3.A-797b | 3.3-1, 263 | Piping, piping components, ducting, ducting components, seals | Polymeric | Air, condensation, raw water, raw water (potable), treated water, waste water, underground, concrete, soil | Hardening or loss of strength due to polymeric degradation; loss of material due to peeling, delamination, wear; cracking or blistering due to exposure to ultraviolet light, ozone, radiation, or chemical attack; flow blockage due to fouling | AMP XI.M38, "Inspection of Internal Surfaces in Miscellaneous Piping and Ducting Components" | No | BWR/PWR
Yes | Yes | No | No | VII | F4 | A-797b | #VALUE! |  | N | VII.F4.A-797b | 3.3-1, 263 | Piping, piping components, ducting, ducting components, seals | Polymeric | Air, condensation, raw water, raw water (potable), treated water, waste water, underground, concrete, soil | Hardening or loss of strength due to polymeric degradation; loss of material due to peeling, delamination, wear; cracking or blistering due to exposure to ultraviolet light, ozone, radiation, or chemical attack; flow blockage due to fouling | AMP XI.M38, "Inspection of Internal Surfaces in Miscellaneous Piping and Ducting Components" | No | BWR/PWR
Yes | Yes | No | No | VII | G | A-797b | #VALUE! |  | N | VII.G.A-797b | 3.3-1, 263 | Piping, piping components, ducting, ducting components, seals | Polymeric | Air, condensation, raw water, raw water (potable), treated water, waste water, underground, concrete, soil | Hardening or loss of strength due to polymeric degradation; loss of material due to peeling, delamination, wear; cracking or blistering due to exposure to ultraviolet light, ozone, radiation, or chemical attack; flow blockage due to fouling | AMP XI.M38, "Inspection of Internal Surfaces in Miscellaneous Piping and Ducting Components" | No | BWR/PWR
Yes | Yes | No | No | VII | H1 | A-797b | #VALUE! |  | N | VII.H1.A-797b | 3.3-1, 263 | Piping, piping components, ducting, ducting components, seals | Polymeric | Air, condensation, raw water, raw water (potable), treated water, waste water, underground, concrete, soil | Hardening or loss of strength due to polymeric degradation; loss of material due to peeling, delamination, wear; cracking or blistering due to exposure to ultraviolet light, ozone, radiation, or chemical attack; flow blockage due to fouling | AMP XI.M38, "Inspection of Internal Surfaces in Miscellaneous Piping and Ducting Components" | No | BWR/PWR
Yes | Yes | No | No | VII | H2 | A-797b | #VALUE! |  | N | VII.H2.A-797b | 3.3-1, 263 | Piping, piping components, ducting, ducting components, seals | Polymeric | Air, condensation, raw water, raw water (potable), treated water, waste water, underground, concrete, soil | Hardening or loss of strength due to polymeric degradation; loss of material due to peeling, delamination, wear; cracking or blistering due to exposure to ultraviolet light, ozone, radiation, or chemical attack; flow blockage due to fouling | AMP XI.M38, "Inspection of Internal Surfaces in Miscellaneous Piping and Ducting Components" | No | BWR/PWR
Yes | Yes | No | No | VII | I | A-797a | #VALUE! |  | N | VII.I.A-797a | 3.3-1, 263 | Piping, piping components, ducting, ducting components, seals | Polymeric | Air, condensation, raw water, raw water (potable), treated water, waste water, underground, concrete, soil | Hardening or loss of strength due to polymeric degradation; loss of material due to peeling, delamination, wear; cracking or blistering due to exposure to ultraviolet light, ozone, radiation, or chemical attack; flow blockage due to fouling | AMP XI.M36, "External Surfaces Monitoring of Mechanical Components" | No | BWR/PWR
Yes | Yes | No | No | VIII | D1 | S-483b | #VALUE! |  | N | VIII.D1.S-483b | 3.4-1, 135 | Piping, piping components, ducting, ducting components, seals | Polymeric | Air, condensation, raw water, raw water (potable), treated water, waste water, underground, concrete, soil | Hardening or loss of strength due to polymeric degradation; loss of material due to peeling, delamination, wear; cracking or blistering due to exposure to ultraviolet light, ozone, radiation, or chemical attack; flow blockage due to fouling | AMP XI.M38, "Inspection of Internal Surfaces in Miscellaneous Piping and Ducting Components" | No | PWR
Yes | Yes | No | No | VIII | D2 | S-483b | #VALUE! |  | N | VIII.D2.S-483b | 3.4-1, 135 | Piping, piping components, ducting, ducting components, seals | Polymeric | Air, condensation, raw water, raw water (potable), treated water, waste water, underground, concrete, soil | Hardening or loss of strength due to polymeric degradation; loss of material due to peeling, delamination, wear; cracking or blistering due to exposure to ultraviolet light, ozone, radiation, or chemical attack; flow blockage due to fouling | AMP XI.M38, "Inspection of Internal Surfaces in Miscellaneous Piping and Ducting Components" | No | BWR
Yes | Yes | No | No | VIII | E | S-483b | #VALUE! |  | N | VIII.E.S-483b | 3.4-1, 135 | Piping, piping components, ducting, ducting components, seals | Polymeric | Air, condensation, raw water, raw water (potable), treated water, waste water, underground, concrete, soil | Hardening or loss of strength due to polymeric degradation; loss of material due to peeling, delamination, wear; cracking or blistering due to exposure to ultraviolet light, ozone, radiation, or chemical attack; flow blockage due to fouling | AMP XI.M38, "Inspection of Internal Surfaces in Miscellaneous Piping and Ducting Components" | No | BWR/PWR
Yes | Yes | No | No | VIII | F | S-483b | #VALUE! |  | N | VIII.F.S-483b | 3.4-1, 135 | Piping, piping components, ducting, ducting components, seals | Polymeric | Air, condensation, raw water, raw water (potable), treated water, waste water, underground, concrete, soil | Hardening or loss of strength due to polymeric degradation; loss of material due to peeling, delamination, wear; cracking or blistering due to exposure to ultraviolet light, ozone, radiation, or chemical attack; flow blockage due to fouling | AMP XI.M38, "Inspection of Internal Surfaces in Miscellaneous Piping and Ducting Components" | No | PWR
Yes | Yes | No | No | VIII | G | S-483b | #VALUE! |  | N | VIII.G.S-483b | 3.4-1, 135 | Piping, piping components, ducting, ducting components, seals | Polymeric | Air, condensation, raw water, raw water (potable), treated water, waste water, underground, concrete, soil | Hardening or loss of strength due to polymeric degradation; loss of material due to peeling, delamination, wear; cracking or blistering due to exposure to ultraviolet light, ozone, radiation, or chemical attack; flow blockage due to fouling | AMP XI.M38, "Inspection of Internal Surfaces in Miscellaneous Piping and Ducting Components" | No | PWR
Yes | Yes | No | No | VIII | H | S-483a | #VALUE! |  | N | VIII.H.S-483a | 3.4-1, 135 | Piping, piping components, ducting, ducting components, seals | Polymeric | Air, condensation, raw water, raw water (potable), treated water, waste water, underground, concrete, soil | Hardening or loss of strength due to polymeric degradation; loss of material due to peeling, delamination, wear; cracking or blistering due to exposure to ultraviolet light, ozone, radiation, or chemical attack; flow blockage due to fouling | AMP XI.M36, "External Surfaces Monitoring of Mechanical Components" | No | BWR/PWR
Yes | No | No | No | VII | E5 | AP-272 | #VALUE! |  | M | VII.E5.AP-272 | 3.3-1, 095 | Piping, piping components, heat exchanger components | Copper alloy | Waste water | Loss of material due to general, pitting, crevice corrosion, MIC; flow blockage due to fouling | AMP XI.M38, "Inspection of Internal Surfaces in Miscellaneous Piping and Ducting Components" | No | BWR/PWR | New Record in GALL 2
Yes | Yes | No | No | VII | E5 | A-547 | #VALUE! |  | N | VII.E5.A-547 | 3.3-1, 072 | Piping, piping components, heat exchanger components | Gray cast iron, ductile iron, copper alloy (>15% Zn or >8% Al) | Waste water | Loss of material due to selective leaching | AMP XI.M33, "Selective Leaching" | No | BWR/PWR
Yes | Yes | No | No | V | D2 | E-428 | #VALUE! |  | N | V.D2.E-428 | 3.2-1, 022 | Piping, piping components, heat exchanger components | Nickel alloy | Treated water | Loss of material due to pitting, crevice corrosion, MIC | AMP XI.M2, "Water Chemistry," and AMP XI.M32, "One-Time Inspection" | No | BWR
Yes | Yes | No | No | V | A | E-428 | #VALUE! |  | N | V.A.E-428 | 3.2-1, 022 | Piping, piping components, heat exchanger components | Nickel alloy | Treated water, treated borated water | Loss of material due to pitting, crevice corrosion, MIC | AMP XI.M2, "Water Chemistry," and AMP XI.M32, "One-Time Inspection" | No | PWR
Yes | Yes | No | No | V | D1 | E-428 | #VALUE! |  | N | V.D1.E-428 | 3.2-1, 022 | Piping, piping components, heat exchanger components | Nickel alloy | Treated water, treated borated water | Loss of material due to pitting, crevice corrosion, MIC | AMP XI.M2, "Water Chemistry," and AMP XI.M32, "One-Time Inspection" | No | PWR
Yes | No | No | No | V | D2 | EP-73 | #VALUE! |  | M | V.D2.EP-73 | 3.2-1, 022 | Piping, piping components, heat exchanger components | Stainless steel | Treated water | Loss of material due to pitting, crevice corrosion, MIC | AMP XI.M2, "Water Chemistry," and AMP XI.M32, "One-Time Inspection" | No | BWR | EP-32 | V.D2-28(EP-32)
Yes | Yes | No | No | VII | E1 | A-722 | #VALUE! |  | N | VII.E1.A-722 | 3.3-1, 157 | Piping, piping components, heat exchanger components | Steel | Air – outdoor | Loss of material due to general, pitting, crevice corrosion | AMP XI.M38, "Inspection of Internal Surfaces in Miscellaneous Piping and Ducting Components" | No | PWR
Yes | Yes | No | No | VII | E2 | A-722 | #VALUE! |  | N | VII.E2.A-722 | 3.3-1, 157 | Piping, piping components, heat exchanger components | Steel | Air – outdoor | Loss of material due to general, pitting, crevice corrosion | AMP XI.M38, "Inspection of Internal Surfaces in Miscellaneous Piping and Ducting Components" | No | BWR
Yes | Yes | No | No | VII | E3 | A-722 | #VALUE! |  | N | VII.E3.A-722 | 3.3-1, 157 | Piping, piping components, heat exchanger components | Steel | Air – outdoor | Loss of material due to general, pitting, crevice corrosion | AMP XI.M38, "Inspection of Internal Surfaces in Miscellaneous Piping and Ducting Components" | No | BWR
Yes | Yes | No | No | VII | E4 | A-722 | #VALUE! |  | N | VII.E4.A-722 | 3.3-1, 157 | Piping, piping components, heat exchanger components | Steel | Air – outdoor | Loss of material due to general, pitting, crevice corrosion | AMP XI.M38, "Inspection of Internal Surfaces in Miscellaneous Piping and Ducting Components" | No | BWR
Yes | Yes | No | No | VII | E5 | A-722 | #VALUE! |  | N | VII.E5.A-722 | 3.3-1, 157 | Piping, piping components, heat exchanger components | Steel | Air – outdoor | Loss of material due to general, pitting, crevice corrosion | AMP XI.M38, "Inspection of Internal Surfaces in Miscellaneous Piping and Ducting Components" | No | BWR/PWR
Yes | Yes | No | No | VII | F1 | A-722 | #VALUE! |  | N | VII.F1.A-722 | 3.3-1, 157 | Piping, piping components, heat exchanger components | Steel | Air – outdoor | Loss of material due to general, pitting, crevice corrosion | AMP XI.M38, "Inspection of Internal Surfaces in Miscellaneous Piping and Ducting Components" | No | BWR/PWR
Yes | Yes | No | No | VII | F2 | A-722 | #VALUE! |  | N | VII.F2.A-722 | 3.3-1, 157 | Piping, piping components, heat exchanger components | Steel | Air – outdoor | Loss of material due to general, pitting, crevice corrosion | AMP XI.M38, "Inspection of Internal Surfaces in Miscellaneous Piping and Ducting Components" | No | BWR/PWR
Yes | Yes | No | No | VII | F3 | A-722 | #VALUE! |  | N | VII.F3.A-722 | 3.3-1, 157 | Piping, piping components, heat exchanger components | Steel | Air – outdoor | Loss of material due to general, pitting, crevice corrosion | AMP XI.M38, "Inspection of Internal Surfaces in Miscellaneous Piping and Ducting Components" | No | BWR/PWR
Yes | Yes | No | No | VII | F4 | A-722 | #VALUE! |  | N | VII.F4.A-722 | 3.3-1, 157 | Piping, piping components, heat exchanger components | Steel | Air – outdoor | Loss of material due to general, pitting, crevice corrosion | AMP XI.M38, "Inspection of Internal Surfaces in Miscellaneous Piping and Ducting Components" | No | BWR/PWR
Yes | Yes | No | No | VII | G | A-722 | #VALUE! |  | N | VII.G.A-722 | 3.3-1, 157 | Piping, piping components, heat exchanger components | Steel | Air – outdoor | Loss of material due to general, pitting, crevice corrosion | AMP XI.M27, "Fire Water System" | No | BWR/PWR
Yes | Yes | No | No | VII | H1 | A-722 | #VALUE! |  | N | VII.H1.A-722 | 3.3-1, 157 | Piping, piping components, heat exchanger components | Steel | Air – outdoor | Loss of material due to general, pitting, crevice corrosion | AMP XI.M38, "Inspection of Internal Surfaces in Miscellaneous Piping and Ducting Components" | No | BWR/PWR
Yes | Yes | No | No | VII | H2 | A-722 | #VALUE! |  | N | VII.H2.A-722 | 3.3-1, 157 | Piping, piping components, heat exchanger components | Steel | Air – outdoor | Loss of material due to general, pitting, crevice corrosion | AMP XI.M38, "Inspection of Internal Surfaces in Miscellaneous Piping and Ducting Components" | No | BWR/PWR
Yes | Yes | No | No | VII | C1 | A-796a | #VALUE! |  | N | VII.C1.A-796a | 3.3-1, 262 | Piping, piping components, heat exchanger components | Titanium | Closed-cycle cooling water, treated water | Cracking due to SCC | AMP XI.M20, "Open-Cycle Cooling Water System" | No | BWR/PWR
Yes | Yes | No | No | VII | C2 | A-796b | #VALUE! |  | N | VII.C2.A-796b | 3.3-1, 262 | Piping, piping components, heat exchanger components | Titanium | Closed-cycle cooling water, treated water | Cracking due to SCC | AMP XI.M21A, "Closed Treated Water Systems" | No | BWR/PWR
Yes | Yes | No | No | VII | C3 | A-796a | #VALUE! |  | N | VII.C3.A-796a | 3.3-1, 262 | Piping, piping components, heat exchanger components | Titanium | Closed-cycle cooling water, treated water | Cracking due to SCC | AMP XI.M20, "Open-Cycle Cooling Water System" | No | BWR/PWR
Yes | Yes | No | No | VII | E2 | A-796c | #VALUE! |  | N | VII.E2.A-796c | 3.3-1, 262 | Piping, piping components, heat exchanger components | Titanium | Closed-cycle cooling water, treated water | Cracking due to SCC | AMP XI.M38, "Inspection of Internal Surfaces in Miscellaneous Piping and Ducting Components" | No | BWR
Yes | Yes | No | No | VII | E3 | A-796c | #VALUE! |  | N | VII.E3.A-796c | 3.3-1, 262 | Piping, piping components, heat exchanger components | Titanium | Closed-cycle cooling water, treated water | Cracking due to SCC | AMP XI.M38, "Inspection of Internal Surfaces in Miscellaneous Piping and Ducting Components" | No | BWR
Yes | Yes | No | No | VII | E4 | A-796a | #VALUE! |  | N | VII.E4.A-796a | 3.3-1, 262 | Piping, piping components, heat exchanger components | Titanium | Closed-cycle cooling water, treated water | Cracking due to SCC | AMP XI.M20, "Open-Cycle Cooling Water System" | No | BWR
Yes | Yes | No | No | VII | H2 | A-796a | #VALUE! |  | N | VII.H2.A-796a | 3.3-1, 262 | Piping, piping components, heat exchanger components | Titanium | Closed-cycle cooling water, treated water | Cracking due to SCC | AMP XI.M20, "Open-Cycle Cooling Water System" | No | BWR/PWR
Yes | Yes | No | No | V | B | E-476 | #VALUE! |  | N | V.B.E-476 | 3.2-1, 133 | Piping, piping components, heat exchanger components | Titanium | Raw water | Cracking due to SCC, flow blockage due to fouling | AMP XI.M20, "Open-Cycle Cooling Water System" | No | BWR
Yes | Yes | No | No | V | C | E-476 | #VALUE! |  | N | V.C.E-476 | 3.2-1, 133 | Piping, piping components, heat exchanger components | Titanium | Raw water | Cracking due to SCC, flow blockage due to fouling | AMP XI.M20, "Open-Cycle Cooling Water System" | No | BWR/PWR
Yes | Yes | No | No | V | D2 | E-476 | #VALUE! |  | N | V.D2.E-476 | 3.2-1, 133 | Piping, piping components, heat exchanger components | Titanium | Raw water | Cracking due to SCC, flow blockage due to fouling | AMP XI.M20, "Open-Cycle Cooling Water System" | No | BWR
Yes | Yes | No | No | VII | C2 | A-473a | #VALUE! |  | N | VII.C2.A-473a | 3.3-1, 160 | Piping, piping components, heat exchanger components | Copper alloy (>15% Zn or >8% Al) | Closed-cycle cooling water | Cracking due to SCC | AMP XI.M21A, "Closed Treated Water Systems" | No | BWR/PWR
Yes | Yes | No | No | VII | C1 | A-473b | #VALUE! |  | N | VII.C1.A-473b | 3.3-1, 160 | Piping, piping components, heat exchanger components | Copper alloy (>15% Zn or >8% Al) | Raw water | Cracking due to SCC | AMP XI.M20, "Open-Cycle Cooling Water System" | No | BWR/PWR
Yes | Yes | No | No | VII | E5 | A-473c | #VALUE! |  | N | VII.E5.A-473c | 3.3-1, 160 | Piping, piping components, heat exchanger components | Copper alloy (>15% Zn or >8% Al) | Waste water | Cracking due to SCC | AMP XI.M38, "Inspection of Internal Surfaces in Miscellaneous Piping and Ducting Components" | No | BWR/PWR
Yes | Yes | No | No | VII | C1 | A-454 | #VALUE! |  | N | VII.C1.A-454 | 3.3-1, 158 | Piping, piping components, heat exchanger components (for components not covered by NRC GL 89-13) | Nickel alloy | Raw water | Loss of material due to pitting, crevice corrosion, MIC; flow blockage due to fouling | AMP XI.M38, "Inspection of Internal Surfaces in Miscellaneous Piping and Ducting Components" | No | BWR/PWR
Yes | No | No | No | VII | C1 | A-727 | #VALUE! | LR-ISG-2012-02 | M | VII.C1.A-727 | 3.3-1, 134 | Piping, piping components, heat exchanger components (for components not covered by NRC GL 89-13) | Steel, stainless steel, copper alloy | Raw water | Loss of material due to general (steel, copper alloy only), pitting, crevice corrosion, MIC; flow blockage due to fouling | AMP XI.M38, "Inspection of Internal Surfaces in Miscellaneous Piping and Ducting Components" | No | BWR/PWR
Yes | Yes | No | No | VIII | A | S-478a | #VALUE! |  | N | VIII.A.S-478a | 3.4-1, 130 | Piping, piping components, heat exchanger components other than tubes | Titanium | Raw water | Cracking due to SCC, flow blockage due to fouling | AMP XI.M20, "Open-Cycle Cooling Water System" | No | BWR/PWR
Yes | Yes | No | No | VIII | A | S-478b | #VALUE! |  | N | VIII.A.S-478b | 3.4-1, 130 | Piping, piping components, heat exchanger components other than tubes | Titanium | Raw water | Cracking due to SCC, flow blockage due to fouling | AMP XI.M38, "Inspection of Internal Surfaces in Miscellaneous Piping and Ducting Components" | No | BWR/PWR
Yes | Yes | No | No | VIII | D1 | S-478a | #VALUE! |  | N | VIII.D1.S-478a | 3.4-1, 130 | Piping, piping components, heat exchanger components other than tubes | Titanium | Raw water | Cracking due to SCC, flow blockage due to fouling | AMP XI.M20, "Open-Cycle Cooling Water System" | No | BWR/PWR
Yes | Yes | No | No | VIII | D1 | S-478b | #VALUE! |  | N | VIII.D1.S-478b | 3.4-1, 130 | Piping, piping components, heat exchanger components other than tubes | Titanium | Raw water | Cracking due to SCC, flow blockage due to fouling | AMP XI.M38, "Inspection of Internal Surfaces in Miscellaneous Piping and Ducting Components" | No | BWR/PWR
Yes | Yes | No | No | VIII | D2 | S-478a | #VALUE! |  | N | VIII.D2.S-478a | 3.4-1, 130 | Piping, piping components, heat exchanger components other than tubes | Titanium | Raw water | Cracking due to SCC, flow blockage due to fouling | AMP XI.M20, "Open-Cycle Cooling Water System" | No | BWR/PWR
Yes | Yes | No | No | VIII | D2 | S-478b | #VALUE! |  | N | VIII.D2.S-478b | 3.4-1, 130 | Piping, piping components, heat exchanger components other than tubes | Titanium | Raw water | Cracking due to SCC, flow blockage due to fouling | AMP XI.M38, "Inspection of Internal Surfaces in Miscellaneous Piping and Ducting Components" | No | BWR/PWR
Yes | Yes | No | No | VIII | E | S-478a | #VALUE! |  | N | VIII.E.S-478a | 3.4-1, 130 | Piping, piping components, heat exchanger components other than tubes | Titanium | Raw water | Cracking due to SCC, flow blockage due to fouling | AMP XI.M20, "Open-Cycle Cooling Water System" | No | BWR/PWR
Yes | Yes | No | No | VIII | E | S-478b | #VALUE! |  | N | VIII.E.S-478b | 3.4-1, 130 | Piping, piping components, heat exchanger components other than tubes | Titanium | Raw water | Cracking due to SCC, flow blockage due to fouling | AMP XI.M38, "Inspection of Internal Surfaces in Miscellaneous Piping and Ducting Components" | No | BWR/PWR
Yes | Yes | No | No | VIII | F | S-478a | #VALUE! |  | N | VIII.F.S-478a | 3.4-1, 130 | Piping, piping components, heat exchanger components other than tubes | Titanium | Raw water | Cracking due to SCC, flow blockage due to fouling | AMP XI.M20, "Open-Cycle Cooling Water System" | No | BWR/PWR
Yes | Yes | No | No | VIII | F | S-478b | #VALUE! |  | N | VIII.F.S-478b | 3.4-1, 130 | Piping, piping components, heat exchanger components other than tubes | Titanium | Raw water | Cracking due to SCC, flow blockage due to fouling | AMP XI.M38, "Inspection of Internal Surfaces in Miscellaneous Piping and Ducting Components" | No | BWR/PWR
Yes | Yes | No | No | VIII | G | S-478a | #VALUE! |  | N | VIII.G.S-478a | 3.4-1, 130 | Piping, piping components, heat exchanger components other than tubes | Titanium | Raw water | Cracking due to SCC, flow blockage due to fouling | AMP XI.M20, "Open-Cycle Cooling Water System" | No | BWR/PWR
Yes | Yes | No | No | VIII | G | S-478b | #VALUE! |  | N | VIII.G.S-478b | 3.4-1, 130 | Piping, piping components, heat exchanger components other than tubes | Titanium | Raw water | Cracking due to SCC, flow blockage due to fouling | AMP XI.M38, "Inspection of Internal Surfaces in Miscellaneous Piping and Ducting Components" | No | BWR/PWR
Yes | Yes | No | No | V | F | E-461 | #VALUE! |  | N | V.F.E-461 | 3.2-1, 118 | Piping, piping components, heat exchanger components other than tubes | Titanium (ASTM Grades 1, 2, 7, 9, 11, or 12) | Closed-cycle cooling water | None | None | No | BWR/PWR
Yes | Yes | No | No | VII | J | A-768 | #VALUE! |  | N | VII.J.A-768 | 3.3-1, 239 | Piping, piping components, heat exchanger components other than tubes | Titanium (ASTM Grades 1, 2, 7, 9, 11, or 12) | Closed-cycle cooling water | None | None | No | BWR/PWR
Yes | Yes | No | No | VIII | I | S-465 | #VALUE! |  | N | VIII.I.S-465 | 3.4-1, 126 | Piping, piping components, heat exchanger components other than tubes | Titanium (ASTM Grades 1, 2, 7, 9, 11, or 12) | Closed-cycle cooling water | None | None | No | BWR/PWR
Yes | Yes | No | No | V | F | E-459 | #VALUE! |  | N | V.F.E-459 | 3.2-1, 116 | Piping, piping components, heat exchanger components other than tubes | Titanium (ASTM Grades 1, 2, 7, 9, 11, or 12) | Treated water | None | None | No | BWR/PWR
Yes | Yes | No | No | VII | J | A-766 | #VALUE! |  | N | VII.J.A-766 | 3.3-1, 237 | Piping, piping components, heat exchanger components other than tubes | Titanium (ASTM Grades 1, 2, 7, 9, 11, or 12) | Treated water | None | None | No | BWR/PWR
Yes | Yes | No | No | VIII | I | S-463 | #VALUE! |  | N | VIII.I.S-463 | 3.4-1, 115 | Piping, piping components, heat exchanger components other than tubes | Titanium (ASTM Grades 1, 2, 7, 9, 11, or 12) | Treated water | None | None | No | BWR/PWR
Yes | No | No | No | V | A | EP-41 | #VALUE! | LR-ISG-2011-01 | M | V.A.EP-41 | 3.2-1, 022 | Piping, piping components, heat exchanger components, tanks | Stainless steel | Treated borated water | Loss of material due to pitting, crevice corrosion, MIC | AMP XI.M2, "Water Chemistry," and AMP XI.M32, "One-Time Inspection" | No | PWR |  | V.A-27(EP-41)
Yes | No | No | No | V | D1 | EP-41 | #VALUE! | LR-ISG-2011-01 | M | V.D1.EP-41 | 3.2-1, 022 | Piping, piping components, heat exchanger components, tanks | Stainless steel | Treated borated water | Loss of material due to pitting, crevice corrosion, MIC | AMP XI.M2, "Water Chemistry," and AMP XI.M32, "One-Time Inspection" | No | PWR |  | V.D1-30(EP-41)
Yes | No | No | No | VII | E5 | AP-281 | #VALUE! |  | M | VII.E5.AP-281 | 3.3-1, 091 | Piping, piping components, heat exchanger components, tanks | Steel | Waste water | Loss of material due to general, pitting, crevice corrosion, MIC; flow blockage due to fouling | AMP XI.M38, "Inspection of Internal Surfaces in Miscellaneous Piping and Ducting Components" | No | BWR/PWR | New Record in GALL 2
Yes | No | No | No | VII | G | A-416 | #VALUE! | LR-ISG-2013-01 | M | VII.G.A-416 | 3.3-1, 138 | Piping, piping components, heat exchangers with internal coatings/linings | Any material with an internal coating/lining | Raw water, raw water (potable), treated water, lubricating oil | Loss of coating or lining integrity due to blistering, cracking, flaking, peeling, delamination, rusting, physical damage; loss of material or cracking for cementitious coatings/linings | AMP XI.M42, "Internal Coatings/Linings for In-Scope Piping, Piping Components, Heat Exchangers, and Tanks" | No | BWR/PWR
Yes | No | No | No | VII | G | A-414 | #VALUE! | LR-ISG-2013-01 | M | VII.G.A-414 | 3.3-1, 139 | Piping, piping components, heat exchangers with internal coatings/linings | Any material with an internal coating/lining | Raw water, raw water (potable), treated water, lubricating oil | Loss of material due to general, pitting, crevice corrosion, MIC | AMP XI.M42, "Internal Coatings/Linings for In-Scope Piping, Piping Components, Heat Exchangers, and Tanks" | No | BWR/PWR
Yes | No | No | No | VII | C2 | A-416 | #VALUE! | LR-ISG-2013-01 | M | VII.C2.A-416 | 3.3-1, 138 | Piping, piping components, heat exchangers, tanks with internal coatings/linings | Any material with an internal coating/lining | Closed-cycle cooling water | Loss of coating or lining integrity due to blistering, cracking, flaking, peeling, delamination, rusting, physical damage; loss of material or cracking for cementitious coatings/linings | AMP XI.M42, "Internal Coatings/Linings for In-Scope Piping, Piping Components, Heat Exchangers, and Tanks" | No | BWR/PWR
Yes | No | No | No | VII | C2 | A-414 | #VALUE! | LR-ISG-2013-01 | M | VII.C2.A-414 | 3.3-1, 139 | Piping, piping components, heat exchangers, tanks with internal coatings/linings | Any material with an internal coating/lining | Closed-cycle cooling water | Loss of material due to general, pitting, crevice corrosion, MIC | AMP XI.M42, "Internal Coatings/Linings for In-Scope Piping, Piping Components, Heat Exchangers, and Tanks" | No | BWR/PWR
Yes | No | No | No | VIII | E | S-401 | #VALUE! | LR-ISG-2013-01 | M | VIII.E.S-401 | 3.4-1, 066 | Piping, piping components, heat exchangers, tanks with internal coatings/linings | Any material with an internal coating/lining | Closed-cycle cooling water, raw water, treated water, lubricating oil | Loss of coating or lining integrity due to blistering, cracking, flaking, peeling, delamination, rusting, physical damage; loss of material or cracking for cementitious coatings/linings | AMP XI.M42, "Internal Coatings/Linings for In-Scope Piping, Piping Components, Heat Exchangers, and Tanks" | No | BWR/PWR
Yes | No | No | No | VIII | F | S-401 | #VALUE! | LR-ISG-2013-01 | M | VIII.F.S-401 | 3.4-1, 066 | Piping, piping components, heat exchangers, tanks with internal coatings/linings | Any material with an internal coating/lining | Closed-cycle cooling water, raw water, treated water, lubricating oil | Loss of coating or lining integrity due to blistering, cracking, flaking, peeling, delamination, rusting, physical damage; loss of material or cracking for cementitious coatings/linings | AMP XI.M42, "Internal Coatings/Linings for In-Scope Piping, Piping Components, Heat Exchangers, and Tanks" | No | PWR
Yes | No | No | No | VIII | G | S-401 | #VALUE! | LR-ISG-2013-01 | M | VIII.G.S-401 | 3.4-1, 066 | Piping, piping components, heat exchangers, tanks with internal coatings/linings | Any material with an internal coating/lining | Closed-cycle cooling water, raw water, treated water, lubricating oil | Loss of coating or lining integrity due to blistering, cracking, flaking, peeling, delamination, rusting, physical damage; loss of material or cracking for cementitious coatings/linings | AMP XI.M42, "Internal Coatings/Linings for In-Scope Piping, Piping Components, Heat Exchangers, and Tanks" | No | PWR
Yes | No | No | No | VIII | E | S-414 | #VALUE! | LR-ISG-2013-01 | M | VIII.E.S-414 | 3.4-1, 067 | Piping, piping components, heat exchangers, tanks with internal coatings/linings | Any material with an internal coating/lining | Closed-cycle cooling water, raw water, treated water, lubricating oil | Loss of material due to general, pitting, crevice corrosion, MIC | AMP XI.M42, "Internal Coatings/Linings for In-Scope Piping, Piping Components, Heat Exchangers, and Tanks" | No | BWR/PWR
Yes | No | No | No | VIII | F | S-414 | #VALUE! | LR-ISG-2013-01 | M | VIII.F.S-414 | 3.4-1, 067 | Piping, piping components, heat exchangers, tanks with internal coatings/linings | Any material with an internal coating/lining | Closed-cycle cooling water, raw water, treated water, lubricating oil | Loss of material due to general, pitting, crevice corrosion, MIC | AMP XI.M42, "Internal Coatings/Linings for In-Scope Piping, Piping Components, Heat Exchangers, and Tanks" | No | PWR
Yes | No | No | No | VIII | G | S-414 | #VALUE! | LR-ISG-2013-01 | M | VIII.G.S-414 | 3.4-1, 067 | Piping, piping components, heat exchangers, tanks with internal coatings/linings | Any material with an internal coating/lining | Closed-cycle cooling water, raw water, treated water, lubricating oil | Loss of material due to general, pitting, crevice corrosion, MIC | AMP XI.M42, "Internal Coatings/Linings for In-Scope Piping, Piping Components, Heat Exchangers, and Tanks" | No | PWR
Yes | No | No | No | VII | H1 | A-416 | #VALUE! | LR-ISG-2013-01 | M | VII.H1.A-416 | 3.3-1, 138 | Piping, piping components, heat exchangers, tanks with internal coatings/linings | Any material with an internal coating/lining | Fuel oil | Loss of coating or lining integrity due to blistering, cracking, flaking, peeling, delamination, rusting, physical damage; loss of material or cracking for cementitious coatings/linings | AMP XI.M42, "Internal Coatings/Linings for In-Scope Piping, Piping Components, Heat Exchangers, and Tanks" | No | BWR/PWR
Yes | No | No | No | VII | H1 | A-414 | #VALUE! | LR-ISG-2013-01 | M | VII.H1.A-414 | 3.3-1, 139 | Piping, piping components, heat exchangers, tanks with internal coatings/linings | Any material with an internal coating/lining | Fuel oil | Loss of material due to general, pitting, crevice corrosion, MIC | AMP XI.M42, "Internal Coatings/Linings for In-Scope Piping, Piping Components, Heat Exchangers, and Tanks" | No | BWR/PWR
Yes | No | No | No | VII | C1 | A-416 | #VALUE! | LR-ISG-2013-01 | M | VII.C1.A-416 | 3.3-1, 138 | Piping, piping components, heat exchangers, tanks with internal coatings/linings | Any material with an internal coating/lining | Raw water | Loss of coating or lining integrity due to blistering, cracking, flaking, peeling, delamination, rusting, physical damage; loss of material or cracking for cementitious coatings/linings | AMP XI.M42, "Internal Coatings/Linings for In-Scope Piping, Piping Components, Heat Exchangers, and Tanks" | No | BWR/PWR
Yes | No | No | No | VII | C3 | A-416 | #VALUE! | LR-ISG-2013-01 | M | VII.C3.A-416 | 3.3-1, 138 | Piping, piping components, heat exchangers, tanks with internal coatings/linings | Any material with an internal coating/lining | Raw water | Loss of coating or lining integrity due to blistering, cracking, flaking, peeling, delamination, rusting, physical damage; loss of material or cracking for cementitious coatings/linings | AMP XI.M42, "Internal Coatings/Linings for In-Scope Piping, Piping Components, Heat Exchangers, and Tanks" | No | BWR/PWR
Yes | No | No | No | VII | C1 | A-414 | #VALUE! | LR-ISG-2013-01 | M | VII.C1.A-414 | 3.3-1, 139 | Piping, piping components, heat exchangers, tanks with internal coatings/linings | Any material with an internal coating/lining | Raw water | Loss of material due to general, pitting, crevice corrosion, MIC | AMP XI.M42, "Internal Coatings/Linings for In-Scope Piping, Piping Components, Heat Exchangers, and Tanks" | No | BWR/PWR
Yes | No | No | No | VII | C3 | A-414 | #VALUE! | LR-ISG-2013-01 | M | VII.C3.A-414 | 3.3-1, 139 | Piping, piping components, heat exchangers, tanks with internal coatings/linings | Any material with an internal coating/lining | Raw water | Loss of material due to general, pitting, crevice corrosion, MIC | AMP XI.M42, "Internal Coatings/Linings for In-Scope Piping, Piping Components, Heat Exchangers, and Tanks" | No | BWR/PWR
Yes | No | No | No | VII | F1 | A-416 | #VALUE! | LR-ISG-2013-01 | M | VII.F1.A-416 | 3.3-1, 138 | Piping, piping components, heat exchangers, tanks with internal coatings/linings | Any material with an internal coating/lining | Raw water, treated water | Loss of coating or lining integrity due to blistering, cracking, flaking, peeling, delamination, rusting, physical damage; loss of material or cracking for cementitious coatings/linings | AMP XI.M42, "Internal Coatings/Linings for In-Scope Piping, Piping Components, Heat Exchangers, and Tanks" | No | BWR/PWR
Yes | No | No | No | VII | F2 | A-416 | #VALUE! | LR-ISG-2013-01 | M | VII.F2.A-416 | 3.3-1, 138 | Piping, piping components, heat exchangers, tanks with internal coatings/linings | Any material with an internal coating/lining | Raw water, treated water | Loss of coating or lining integrity due to blistering, cracking, flaking, peeling, delamination, rusting, physical damage; loss of material or cracking for cementitious coatings/linings | AMP XI.M42, "Internal Coatings/Linings for In-Scope Piping, Piping Components, Heat Exchangers, and Tanks" | No | BWR/PWR
Yes | No | No | No | VII | F3 | A-416 | #VALUE! | LR-ISG-2013-01 | M | VII.F3.A-416 | 3.3-1, 138 | Piping, piping components, heat exchangers, tanks with internal coatings/linings | Any material with an internal coating/lining | Raw water, treated water | Loss of coating or lining integrity due to blistering, cracking, flaking, peeling, delamination, rusting, physical damage; loss of material or cracking for cementitious coatings/linings | AMP XI.M42, "Internal Coatings/Linings for In-Scope Piping, Piping Components, Heat Exchangers, and Tanks" | No | BWR/PWR
Yes | No | No | No | VII | F4 | A-416 | #VALUE! | LR-ISG-2013-01 | M | VII.F4.A-416 | 3.3-1, 138 | Piping, piping components, heat exchangers, tanks with internal coatings/linings | Any material with an internal coating/lining | Raw water, treated water | Loss of coating or lining integrity due to blistering, cracking, flaking, peeling, delamination, rusting, physical damage; loss of material or cracking for cementitious coatings/linings | AMP XI.M42, "Internal Coatings/Linings for In-Scope Piping, Piping Components, Heat Exchangers, and Tanks" | No | BWR/PWR
Yes | No | No | No | VII | H2 | A-416 | #VALUE! | LR-ISG-2013-01 | M | VII.H2.A-416 | 3.3-1, 138 | Piping, piping components, heat exchangers, tanks with internal coatings/linings | Any material with an internal coating/lining | Raw water, treated water | Loss of coating or lining integrity due to blistering, cracking, flaking, peeling, delamination, rusting, physical damage; loss of material or cracking for cementitious coatings/linings | AMP XI.M42, "Internal Coatings/Linings for In-Scope Piping, Piping Components, Heat Exchangers, and Tanks" | No | BWR/PWR
Yes | No | No | No | VII | F1 | A-414 | #VALUE! | LR-ISG-2013-01 | M | VII.F1.A-414 | 3.3-1, 139 | Piping, piping components, heat exchangers, tanks with internal coatings/linings | Any material with an internal coating/lining | Raw water, treated water | Loss of material due to general, pitting, crevice corrosion, MIC | AMP XI.M42, "Internal Coatings/Linings for In-Scope Piping, Piping Components, Heat Exchangers, and Tanks" | No | BWR/PWR
Yes | No | No | No | VII | F2 | A-414 | #VALUE! | LR-ISG-2013-01 | M | VII.F2.A-414 | 3.3-1, 139 | Piping, piping components, heat exchangers, tanks with internal coatings/linings | Any material with an internal coating/lining | Raw water, treated water | Loss of material due to general, pitting, crevice corrosion, MIC | AMP XI.M42, "Internal Coatings/Linings for In-Scope Piping, Piping Components, Heat Exchangers, and Tanks" | No | BWR/PWR
Yes | No | No | No | VII | F3 | A-414 | #VALUE! | LR-ISG-2013-01 | M | VII.F3.A-414 | 3.3-1, 139 | Piping, piping components, heat exchangers, tanks with internal coatings/linings | Any material with an internal coating/lining | Raw water, treated water | Loss of material due to general, pitting, crevice corrosion, MIC | AMP XI.M42, "Internal Coatings/Linings for In-Scope Piping, Piping Components, Heat Exchangers, and Tanks" | No | BWR/PWR
Yes | No | No | No | VII | F4 | A-414 | #VALUE! | LR-ISG-2013-01 | M | VII.F4.A-414 | 3.3-1, 139 | Piping, piping components, heat exchangers, tanks with internal coatings/linings | Any material with an internal coating/lining | Raw water, treated water | Loss of material due to general, pitting, crevice corrosion, MIC | AMP XI.M42, "Internal Coatings/Linings for In-Scope Piping, Piping Components, Heat Exchangers, and Tanks" | No | BWR/PWR
Yes | No | No | No | VII | H2 | A-414 | #VALUE! | LR-ISG-2013-01 | M | VII.H2.A-414 | 3.3-1, 139 | Piping, piping components, heat exchangers, tanks with internal coatings/linings | Any material with an internal coating/lining | Raw water, treated water | Loss of material due to general, pitting, crevice corrosion, MIC | AMP XI.M42, "Internal Coatings/Linings for In-Scope Piping, Piping Components, Heat Exchangers, and Tanks" | No | BWR/PWR
Yes | No | No | No | V | A | E-401 | #VALUE! | LR-ISG-2013-01 | M | V.A.E-401 | 3.2-1, 072 | Piping, piping components, heat exchangers, tanks with internal coatings/linings | Any material with an internal coating/lining | Treated borated water | Loss of coating or lining integrity due to blistering, cracking, flaking, peeling, delamination, rusting, physical damage; loss of material or cracking for cementitious coatings/linings | AMP XI.M42, "Internal Coatings/Linings for In-Scope Piping, Piping Components, Heat Exchangers, and Tanks" | No | PWR
Yes | No | No | No | V | D1 | E-401 | #VALUE! | LR-ISG-2013-01 | M | V.D1.E-401 | 3.2-1, 072 | Piping, piping components, heat exchangers, tanks with internal coatings/linings | Any material with an internal coating/lining | Treated borated water | Loss of coating or lining integrity due to blistering, cracking, flaking, peeling, delamination, rusting, physical damage; loss of material or cracking for cementitious coatings/linings | AMP XI.M42, "Internal Coatings/Linings for In-Scope Piping, Piping Components, Heat Exchangers, and Tanks" | No | PWR
Yes | No | No | No | V | A | E-414 | #VALUE! | LR-ISG-2013-01 | M | V.A.E-414 | 3.2-1, 073 | Piping, piping components, heat exchangers, tanks with internal coatings/linings | Any material with an internal coating/lining | Treated borated water, lubricating oil | Loss of material due to general, pitting, crevice corrosion, MIC | AMP XI.M42, "Internal Coatings/Linings for In-Scope Piping, Piping Components, Heat Exchangers, and Tanks" | No | PWR
Yes | No | No | No | V | D1 | E-414 | #VALUE! | LR-ISG-2013-01 | M | V.D1.E-414 | 3.2-1, 073 | Piping, piping components, heat exchangers, tanks with internal coatings/linings | Any material with an internal coating/lining | Treated borated water, lubricating oil | Loss of material due to general, pitting, crevice corrosion, MIC | AMP XI.M42, "Internal Coatings/Linings for In-Scope Piping, Piping Components, Heat Exchangers, and Tanks" | No | PWR
Yes | No | No | No | V | D2 | E-401 | #VALUE! | LR-ISG-2013-01 | M | V.D2.E-401 | 3.2-1, 072 | Piping, piping components, heat exchangers, tanks with internal coatings/linings | Any material with an internal coating/lining | Treated water | Loss of coating or lining integrity due to blistering, cracking, flaking, peeling, delamination, rusting, physical damage; loss of material or cracking for cementitious coatings/linings | AMP XI.M42, "Internal Coatings/Linings for In-Scope Piping, Piping Components, Heat Exchangers, and Tanks" | No | BWR
Yes | No | No | No | VII | E4 | A-416 | #VALUE! | LR-ISG-2013-01 | M | VII.E4.A-416 | 3.3-1, 138 | Piping, piping components, heat exchangers, tanks with internal coatings/linings | Any material with an internal coating/lining | Treated water | Loss of coating or lining integrity due to blistering, cracking, flaking, peeling, delamination, rusting, physical damage; loss of material or cracking for cementitious coatings/linings | AMP XI.M42, "Internal Coatings/Linings for In-Scope Piping, Piping Components, Heat Exchangers, and Tanks" | No | BWR
Yes | No | No | No | VII | E4 | A-414 | #VALUE! | LR-ISG-2013-01 | M | VII.E4.A-414 | 3.3-1, 139 | Piping, piping components, heat exchangers, tanks with internal coatings/linings | Any material with an internal coating/lining | Treated water | Loss of material due to general, pitting, crevice corrosion, MIC | AMP XI.M42, "Internal Coatings/Linings for In-Scope Piping, Piping Components, Heat Exchangers, and Tanks" | No | BWR
Yes | No | No | No | V | D2 | E-414 | #VALUE! | LR-ISG-2013-01 | M | V.D2.E-414 | 3.2-1, 073 | Piping, piping components, heat exchangers, tanks with internal coatings/linings | Any material with an internal coating/lining | Treated water, lubricating oil | Loss of material due to general, pitting, crevice corrosion, MIC | AMP XI.M42, "Internal Coatings/Linings for In-Scope Piping, Piping Components, Heat Exchangers, and Tanks" | No | BWR
Yes | No | No | No | V | B | E-401 | #VALUE! | LR-ISG-2013-01 | M | V.B.E-401 | 3.2-1, 072 | Piping, piping components, heat exchangers, tanks with internal coatings/linings | Any material with an internal coating/lining | Treated water, raw water | Loss of coating or lining integrity due to blistering, cracking, flaking, peeling, delamination, rusting, physical damage; loss of material or cracking for cementitious coatings/linings | AMP XI.M42, "Internal Coatings/Linings for In-Scope Piping, Piping Components, Heat Exchangers, and Tanks" | No | BWR
Yes | No | No | No | V | C | E-401 | #VALUE! | LR-ISG-2013-01 | M | V.C.E-401 | 3.2-1, 072 | Piping, piping components, heat exchangers, tanks with internal coatings/linings | Any material with an internal coating/lining | Treated water, raw water, closed-cycle cooling water, treated borated water | Loss of coating or lining integrity due to blistering, cracking, flaking, peeling, delamination, rusting, physical damage; loss of material or cracking for cementitious coatings/linings | AMP XI.M42, "Internal Coatings/Linings for In-Scope Piping, Piping Components, Heat Exchangers, and Tanks" | No | BWR/PWR
Yes | No | No | No | V | C | E-414 | #VALUE! | LR-ISG-2013-01 | M | V.C.E-414 | 3.2-1, 073 | Piping, piping components, heat exchangers, tanks with internal coatings/linings | Any material with an internal coating/lining | Treated water, raw water, closed-cycle cooling water, treated borated water | Loss of material due to general, pitting, crevice corrosion, MIC | AMP XI.M42, "Internal Coatings/Linings for In-Scope Piping, Piping Components, Heat Exchangers, and Tanks" | No | BWR/PWR
Yes | No | No | No | V | B | E-414 | #VALUE! | LR-ISG-2013-01 | M | V.B.E-414 | 3.2-1, 073 | Piping, piping components, heat exchangers, tanks with internal coatings/linings | Any material with an internal coating/lining | Treated water, raw water, lubricating oil | Loss of material due to general, pitting, crevice corrosion, MIC | AMP XI.M42, "Internal Coatings/Linings for In-Scope Piping, Piping Components, Heat Exchangers, and Tanks" | No | BWR
Yes | No | No | No | VII | E5 | A-416 | #VALUE! | LR-ISG-2013-01 | M | VII.E5.A-416 | 3.3-1, 138 | Piping, piping components, heat exchangers, tanks with internal coatings/linings | Any material with an internal coating/lining | Waste water | Loss of coating or lining integrity due to blistering, cracking, flaking, peeling, delamination, rusting, physical damage; loss of material or cracking for cementitious coatings/linings | AMP XI.M42, "Internal Coatings/Linings for In-Scope Piping, Piping Components, Heat Exchangers, and Tanks" | No | BWR/PWR
Yes | No | No | No | VII | E5 | A-414 | #VALUE! | LR-ISG-2013-01 | M | VII.E5.A-414 | 3.3-1, 139 | Piping, piping components, heat exchangers, tanks with internal coatings/linings | Any material with an internal coating/lining | Waste water | Loss of material due to general, pitting, crevice corrosion, MIC | AMP XI.M42, "Internal Coatings/Linings for In-Scope Piping, Piping Components, Heat Exchangers, and Tanks" | No | BWR/PWR
Yes | Yes | No | No | V | A | E-466 | #VALUE! |  | N | V.A.E-466 | 3.2-1, 123 | Piping, piping components, seals | Elastomer | Air | Loss of material due to wear | AMP XI.M38, "Inspection of Internal Surfaces in Miscellaneous Piping and Ducting Components" | No | PWR
Yes | Yes | No | No | V | B | E-466 | #VALUE! |  | N | V.B.E-466 | 3.2-1, 123 | Piping, piping components, seals | Elastomer | Air | Loss of material due to wear | AMP XI.M38, "Inspection of Internal Surfaces in Miscellaneous Piping and Ducting Components" | No | BWR
Yes | Yes | No | No | V | C | E-466 | #VALUE! |  | N | V.C.E-466 | 3.2-1, 123 | Piping, piping components, seals | Elastomer | Air | Loss of material due to wear | AMP XI.M38, "Inspection of Internal Surfaces in Miscellaneous Piping and Ducting Components" | No | BWR/PWR
Yes | Yes | No | No | V | D1 | E-466 | #VALUE! |  | N | V.D1.E-466 | 3.2-1, 123 | Piping, piping components, seals | Elastomer | Air | Loss of material due to wear | AMP XI.M38, "Inspection of Internal Surfaces in Miscellaneous Piping and Ducting Components" | No | PWR
Yes | Yes | No | No | V | D2 | E-466 | #VALUE! |  | N | V.D2.E-466 | 3.2-1, 123 | Piping, piping components, seals | Elastomer | Air | Loss of material due to wear | AMP XI.M38, "Inspection of Internal Surfaces in Miscellaneous Piping and Ducting Components" | No | BWR
Yes | Yes | No | No | V | E | E-465 | #VALUE! |  | N | V.E.E-465 | 3.2-1, 122 | Piping, piping components, seals | Elastomer | Air | Loss of material due to wear | AMP XI.M36, "External Surfaces Monitoring of Mechanical Components" | No | BWR/PWR
Yes | Yes | No | No | VIII | D1 | S-472 | #VALUE! |  | N | VIII.D1.S-472 | 3.4-1, 123 | Piping, piping components, seals | Elastomer | Air | Loss of material due to wear | AMP XI.M38, "Inspection of Internal Surfaces in Miscellaneous Piping and Ducting Components" | No | PWR
Yes | Yes | No | No | VIII | D2 | S-472 | #VALUE! |  | N | VIII.D2.S-472 | 3.4-1, 123 | Piping, piping components, seals | Elastomer | Air | Loss of material due to wear | AMP XI.M38, "Inspection of Internal Surfaces in Miscellaneous Piping and Ducting Components" | No | BWR
Yes | Yes | No | No | VIII | E | S-472 | #VALUE! |  | N | VIII.E.S-472 | 3.4-1, 123 | Piping, piping components, seals | Elastomer | Air | Loss of material due to wear | AMP XI.M38, "Inspection of Internal Surfaces in Miscellaneous Piping and Ducting Components" | No | BWR/PWR
Yes | Yes | No | No | VIII | G | S-472 | #VALUE! |  | N | VIII.G.S-472 | 3.4-1, 123 | Piping, piping components, seals | Elastomer | Air | Loss of material due to wear | AMP XI.M38, "Inspection of Internal Surfaces in Miscellaneous Piping and Ducting Components" | No | PWR
Yes | Yes | No | No | VIII | H | S-471 | #VALUE! |  | N | VIII.H.S-471 | 3.4-1, 122 | Piping, piping components, seals | Elastomer | Air | Loss of material due to wear | AMP XI.M36, "External Surfaces Monitoring of Mechanical Components" | No | BWR/PWR
Yes | Yes | No | No | V | A | E-427 | #VALUE! |  | N | V.A.E-427 | 3.2-1, 043 | Piping, piping components, seals | Elastomer | Air, condensation | Hardening or loss of strength due to elastomer degradation | AMP XI.M38, "Inspection of Internal Surfaces in Miscellaneous Piping and Ducting Components" | No | PWR
Yes | Yes | No | No | V | B | E-427 | #VALUE! |  | N | V.B.E-427 | 3.2-1, 043 | Piping, piping components, seals | Elastomer | Air, condensation | Hardening or loss of strength due to elastomer degradation | AMP XI.M38, "Inspection of Internal Surfaces in Miscellaneous Piping and Ducting Components" | No | BWR
Yes | No | No | No | V | B | EP-58 | #VALUE! |  | M | V.B.EP-58 | 3.2-1, 043 | Piping, piping components, seals | Elastomer | Air, condensation | Hardening or loss of strength due to elastomer degradation | AMP XI.M38, "Inspection of Internal Surfaces in Miscellaneous Piping and Ducting Components" | No | BWR | E-06 | V.B-4(E-06)
Yes | Yes | No | No | V | D1 | E-427 | #VALUE! |  | N | V.D1.E-427 | 3.2-1, 043 | Piping, piping components, seals | Elastomer | Air, condensation | Hardening or loss of strength due to elastomer degradation | AMP XI.M38, "Inspection of Internal Surfaces in Miscellaneous Piping and Ducting Components" | No | PWR
Yes | Yes | No | No | V | D2 | E-427 | #VALUE! |  | N | V.D2.E-427 | 3.2-1, 043 | Piping, piping components, seals | Elastomer | Air, condensation | Hardening or loss of strength due to elastomer degradation | AMP XI.M38, "Inspection of Internal Surfaces in Miscellaneous Piping and Ducting Components" | No | BWR
Yes | No | No | No | V | E | EP-59 | #VALUE! |  | M | V.E.EP-59 | 3.2-1, 038 | Piping, piping components, seals | Elastomer | Air, condensation | Hardening or loss of strength due to elastomer degradation | AMP XI.M36, "External Surfaces Monitoring of Mechanical Components" | No | BWR | E-06 | V.B-4(E-06)
Yes | Yes | No | No | VIII | D1 | S-429 | #VALUE! |  | N | VIII.D1.S-429 | 3.4-1, 078 | Piping, piping components, seals | Elastomer | Air, condensation | Hardening or loss of strength due to elastomer degradation | AMP XI.M38, "Inspection of Internal Surfaces in Miscellaneous Piping and Ducting Components" | No | PWR
Yes | Yes | No | No | VIII | D2 | S-429 | #VALUE! |  | N | VIII.D2.S-429 | 3.4-1, 078 | Piping, piping components, seals | Elastomer | Air, condensation | Hardening or loss of strength due to elastomer degradation | AMP XI.M38, "Inspection of Internal Surfaces in Miscellaneous Piping and Ducting Components" | No | BWR
Yes | Yes | No | No | VIII | E | S-429 | #VALUE! |  | N | VIII.E.S-429 | 3.4-1, 078 | Piping, piping components, seals | Elastomer | Air, condensation | Hardening or loss of strength due to elastomer degradation | AMP XI.M38, "Inspection of Internal Surfaces in Miscellaneous Piping and Ducting Components" | No | BWR/PWR
Yes | Yes | No | No | VIII | G | S-429 | #VALUE! |  | N | VIII.G.S-429 | 3.4-1, 078 | Piping, piping components, seals | Elastomer | Air, condensation | Hardening or loss of strength due to elastomer degradation | AMP XI.M38, "Inspection of Internal Surfaces in Miscellaneous Piping and Ducting Components" | No | PWR
Yes | Yes | No | No | VIII | H | S-428 | #VALUE! |  | N | VIII.H.S-428 | 3.4-1, 077 | Piping, piping components, seals | Elastomer | Air, condensation | Hardening or loss of strength due to elastomer degradation | AMP XI.M36, "External Surfaces Monitoring of Mechanical Components" | No | BWR/PWR
Yes | Yes | No | No | VII | E1 | A-504 | #VALUE! |  | N | VII.E1.A-504 | 3.3-1, 085 | Piping, piping components, seals | Elastomer | Air, condensation | Hardening or loss of strength due to elastomer degradation | AMP XI.M38, "Inspection of Internal Surfaces in Miscellaneous Piping and Ducting Components" | No | PWR
Yes | Yes | No | No | VII | E2 | A-504 | #VALUE! |  | N | VII.E2.A-504 | 3.3-1, 085 | Piping, piping components, seals | Elastomer | Air, condensation | Hardening or loss of strength due to elastomer degradation | AMP XI.M38, "Inspection of Internal Surfaces in Miscellaneous Piping and Ducting Components" | No | BWR
Yes | Yes | No | No | VII | E3 | A-504 | #VALUE! |  | N | VII.E3.A-504 | 3.3-1, 085 | Piping, piping components, seals | Elastomer | Air, condensation | Hardening or loss of strength due to elastomer degradation | AMP XI.M38, "Inspection of Internal Surfaces in Miscellaneous Piping and Ducting Components" | No | BWR
Yes | Yes | No | No | VII | E4 | A-504 | #VALUE! |  | N | VII.E4.A-504 | 3.3-1, 085 | Piping, piping components, seals | Elastomer | Air, condensation | Hardening or loss of strength due to elastomer degradation | AMP XI.M38, "Inspection of Internal Surfaces in Miscellaneous Piping and Ducting Components" | No | BWR
Yes | Yes | No | No | VII | E5 | A-504 | #VALUE! |  | N | VII.E5.A-504 | 3.3-1, 085 | Piping, piping components, seals | Elastomer | Air, condensation | Hardening or loss of strength due to elastomer degradation | AMP XI.M38, "Inspection of Internal Surfaces in Miscellaneous Piping and Ducting Components" | No | BWR/PWR
Yes | Yes | No | No | VII | F1 | A-504 | #VALUE! |  | N | VII.F1.A-504 | 3.3-1, 085 | Piping, piping components, seals | Elastomer | Air, condensation | Hardening or loss of strength due to elastomer degradation | AMP XI.M38, "Inspection of Internal Surfaces in Miscellaneous Piping and Ducting Components" | No | BWR/PWR
Yes | Yes | No | No | VII | F2 | A-504 | #VALUE! |  | N | VII.F2.A-504 | 3.3-1, 085 | Piping, piping components, seals | Elastomer | Air, condensation | Hardening or loss of strength due to elastomer degradation | AMP XI.M38, "Inspection of Internal Surfaces in Miscellaneous Piping and Ducting Components" | No | BWR/PWR
Yes | Yes | No | No | VII | F3 | A-504 | #VALUE! |  | N | VII.F3.A-504 | 3.3-1, 085 | Piping, piping components, seals | Elastomer | Air, condensation | Hardening or loss of strength due to elastomer degradation | AMP XI.M38, "Inspection of Internal Surfaces in Miscellaneous Piping and Ducting Components" | No | BWR/PWR
Yes | Yes | No | No | VII | F4 | A-504 | #VALUE! |  | N | VII.F4.A-504 | 3.3-1, 085 | Piping, piping components, seals | Elastomer | Air, condensation | Hardening or loss of strength due to elastomer degradation | AMP XI.M38, "Inspection of Internal Surfaces in Miscellaneous Piping and Ducting Components" | No | BWR/PWR
Yes | Yes | No | No | VII | G | A-504 | #VALUE! |  | N | VII.G.A-504 | 3.3-1, 085 | Piping, piping components, seals | Elastomer | Air, condensation | Hardening or loss of strength due to elastomer degradation | AMP XI.M38, "Inspection of Internal Surfaces in Miscellaneous Piping and Ducting Components" | No | BWR/PWR
Yes | No | No | No | VII | C1 | AP-76 | #VALUE! |  | M | VII.C1.AP-76 | 3.3-1, 096 | Piping, piping components, seals | Elastomer | Air, raw water | Loss of material due to wear; flow blockage due to fouling (raw water only) | AMP XI.M38, "Inspection of Internal Surfaces in Miscellaneous Piping and Ducting Components" | No | BWR/PWR |  | VII.C1-2(AP-76)
Yes | No | No | No | VII | G | AP-76 | #VALUE! |  | M | VII.G.AP-76 | 3.3-1, 096 | Piping, piping components, seals | Elastomer | Air, raw water, raw water (potable), treated water | Loss of material due to wear; flow blockage due to fouling (raw water only) | AMP XI.M38, "Inspection of Internal Surfaces in Miscellaneous Piping and Ducting Components" | No | BWR/PWR
Yes | No | No | No | VII | F1 | AP-103 | #VALUE! |  | M | VII.F1.AP-103 | 3.3-1, 096 | Piping, piping components, seals | Elastomer | Air, raw water, waste water | Loss of material due to wear; flow blockage due to fouling (raw water, waste water only) | AMP XI.M38, "Inspection of Internal Surfaces in Miscellaneous Piping and Ducting Components" | No | BWR/PWR | A-18 | VII.F1-6(A-18)
Yes | No | No | No | VII | F2 | AP-103 | #VALUE! |  | M | VII.F2.AP-103 | 3.3-1, 096 | Piping, piping components, seals | Elastomer | Air, raw water, waste water | Loss of material due to wear; flow blockage due to fouling (raw water, waste water only) | AMP XI.M38, "Inspection of Internal Surfaces in Miscellaneous Piping and Ducting Components" | No | BWR/PWR | A-18 | VII.F2-6(A-18)
Yes | No | No | No | VII | F3 | AP-103 | #VALUE! |  | M | VII.F3.AP-103 | 3.3-1, 096 | Piping, piping components, seals | Elastomer | Air, raw water, waste water | Loss of material due to wear; flow blockage due to fouling (raw water, waste water only) | AMP XI.M38, "Inspection of Internal Surfaces in Miscellaneous Piping and Ducting Components" | No | BWR/PWR | A-18 | VII.F3-6(A-18)
Yes | No | No | No | VII | F4 | AP-103 | #VALUE! |  | M | VII.F4.AP-103 | 3.3-1, 096 | Piping, piping components, seals | Elastomer | Air, raw water, waste water | Loss of material due to wear; flow blockage due to fouling (raw water, waste water only) | AMP XI.M38, "Inspection of Internal Surfaces in Miscellaneous Piping and Ducting Components" | No | BWR/PWR | A-18 | VII.F4-5(A-18)
Yes | Yes | No | No | VII | E5 | A-550 | #VALUE! |  | N | VII.E5.A-550 | 3.3-1, 096 | Piping, piping components, seals | Elastomer | Air, waste water | Loss of material due to wear; flow blockage due to fouling (waste water only) | AMP XI.M38, "Inspection of Internal Surfaces in Miscellaneous Piping and Ducting Components" | No | BWR/PWR
Yes | No | No | No | VII | C2 | AP-259 | #VALUE! |  | M | VII.C2.AP-259 | 3.3-1, 085 | Piping, piping components, seals | Elastomer | Closed-cycle cooling water | Hardening or loss of strength due to elastomer degradation | AMP XI.M38, "Inspection of Internal Surfaces in Miscellaneous Piping and Ducting Components" | No | BWR/PWR | New Record in GALL 2
Yes | Yes | No | No | VII | H1 | A-660 | #VALUE! |  | N | VII.H1.A-660 | 3.3-1, 085 | Piping, piping components, seals | Elastomer | Fuel oil | Hardening or loss of strength due to elastomer degradation | AMP XI.M38, "Inspection of Internal Surfaces in Miscellaneous Piping and Ducting Components" | No | BWR/PWR
Yes | Yes | No | No | VII | D | A-729 | #VALUE! |  | N | VII.D.A-729 | 3.3-1, 085 | Piping, piping components, seals | Elastomer | Gas | Hardening or loss of strength due to elastomer degradation | AMP XI.M38, "Inspection of Internal Surfaces in Miscellaneous Piping and Ducting Components" | No | BWR/PWR
Yes | Yes | No | No | VII | G | A-729 | #VALUE! |  | N | VII.G.A-729 | 3.3-1, 085 | Piping, piping components, seals | Elastomer | Gas | Hardening or loss of strength due to elastomer degradation | AMP XI.M38, "Inspection of Internal Surfaces in Miscellaneous Piping and Ducting Components" | No | BWR/PWR
Yes | Yes | No | No | VII | H2 | A-677 | #VALUE! |  | N | VII.H2.A-677 | 3.3-1, 085 | Piping, piping components, seals | Elastomer | Lubricating oil | Hardening or loss of strength due to elastomer degradation | AMP XI.M38, "Inspection of Internal Surfaces in Miscellaneous Piping and Ducting Components" | No | BWR/PWR
Yes | No | No | No | VII | C1 | AP-75 | #VALUE! |  | M | VII.C1.AP-75 | 3.3-1, 085 | Piping, piping components, seals | Elastomer | Raw water | Hardening or loss of strength due to elastomer degradation; flow blockage due to fouling | AMP XI.M38, "Inspection of Internal Surfaces in Miscellaneous Piping and Ducting Components" | No | BWR/PWR |  | VII.C1-1(AP-75)
Yes | Yes | No | No | VII | G | AP-75 | #VALUE! |  | N | VII.G.AP-75 | 3.3-1, 085 | Piping, piping components, seals | Elastomer | Raw water, raw water (potable), treated water | Hardening or loss of strength due to elastomer degradation; flow blockage due to fouling (raw water only) | AMP XI.M38, "Inspection of Internal Surfaces in Miscellaneous Piping and Ducting Components" | No | BWR/PWR
Yes | No | No | No | VII | A3 | AP-100 | #VALUE! |  | M | VII.A3.AP-100 | 3.3-1, 085 | Piping, piping components, seals | Elastomer | Treated borated water | Hardening or loss of strength due to elastomer degradation | AMP XI.M38, "Inspection of Internal Surfaces in Miscellaneous Piping and Ducting Components" | No | PWR | A-15 | VII.A3-1(A-15)
Yes | No | No | No | VII | A4 | AP-101 | #VALUE! |  | M | VII.A4.AP-101 | 3.3-1, 085 | Piping, piping components, seals | Elastomer | Treated water | Hardening or loss of strength due to elastomer degradation | AMP XI.M38, "Inspection of Internal Surfaces in Miscellaneous Piping and Ducting Components" | No | BWR | A-16 | VII.A4-1(A-16)
Yes | Yes | No | No | VII | E5 | A-728 | #VALUE! |  | N | VII.E5.A-728 | 3.3-1, 085 | Piping, piping components, seals | Elastomer | Waste water | Hardening or loss of strength due to elastomer degradation; flow blockage due to fouling | AMP XI.M38, "Inspection of Internal Surfaces in Miscellaneous Piping and Ducting Components" | No | BWR/PWR
Yes | Yes | No | No | V | F | E-467 | #VALUE! |  | N | V.F.E-467 | 3.2-1, 124 | Piping, piping components, tanks | Aluminum | Air with borated water leakage | None | None | No | PWR
Yes | Yes | No | No | VII | J | A-777 | #VALUE! |  | N | VII.J.A-777 | 3.3-1, 248 | Piping, piping components, tanks | Aluminum | Air with borated water leakage | None | None | No | PWR
Yes | Yes | No | No | VIII | I | S-475 | #VALUE! |  | N | VIII.I.S-475 | 3.4-1, 127 | Piping, piping components, tanks | Aluminum | Air with borated water leakage | None | None | No | PWR
Yes | Yes | No | No | VII | A4 | A-763a | #VALUE! |  | N | VII.A4.A-763a | 3.3-1, 234 | Piping, piping components, tanks | Aluminum | Air, condensation | Loss of material due to pitting, crevice corrosion | AMP XI.M32, "One-Time Inspection" | Yes | BWR/PWR
Yes | Yes | No | No | VII | A4 | A-763b | #VALUE! |  | N | VII.A4.A-763b | 3.3-1, 234 | Piping, piping components, tanks | Aluminum | Air, condensation | Loss of material due to pitting, crevice corrosion | AMP XI.M36, "External Surfaces Monitoring of Mechanical Components" | Yes | BWR/PWR
Yes | Yes | No | No | VII | A4 | A-763c | #VALUE! |  | N | VII.A4.A-763c | 3.3-1, 234 | Piping, piping components, tanks | Aluminum | Air, condensation | Loss of material due to pitting, crevice corrosion | AMP XI.M38, "Inspection of Internal Surfaces in Miscellaneous Piping and Ducting Components" | Yes | BWR/PWR
Yes | Yes | No | No | VII | A4 | A-763d | #VALUE! |  | N | VII.A4.A-763d | 3.3-1, 234 | Piping, piping components, tanks | Aluminum | Air, condensation | Loss of material due to pitting, crevice corrosion | AMP XI.M42, "Internal Coatings/Linings for In-Scope Piping, Piping Components, Heat Exchangers, and Tanks" | Yes | BWR/PWR
Yes | Yes | No | No | VII | C1 | A-763a | #VALUE! |  | N | VII.C1.A-763a | 3.3-1, 234 | Piping, piping components, tanks | Aluminum | Air, condensation | Loss of material due to pitting, crevice corrosion | AMP XI.M32, "One-Time Inspection" | Yes | BWR/PWR
Yes | Yes | No | No | VII | C1 | A-763b | #VALUE! |  | N | VII.C1.A-763b | 3.3-1, 234 | Piping, piping components, tanks | Aluminum | Air, condensation | Loss of material due to pitting, crevice corrosion | AMP XI.M36, "External Surfaces Monitoring of Mechanical Components" | Yes | BWR/PWR
Yes | Yes | No | No | VII | C1 | A-763c | #VALUE! |  | N | VII.C1.A-763c | 3.3-1, 234 | Piping, piping components, tanks | Aluminum | Air, condensation | Loss of material due to pitting, crevice corrosion | AMP XI.M38, "Inspection of Internal Surfaces in Miscellaneous Piping and Ducting Components" | Yes | BWR/PWR
Yes | Yes | No | No | VII | C1 | A-763d | #VALUE! |  | N | VII.C1.A-763d | 3.3-1, 234 | Piping, piping components, tanks | Aluminum | Air, condensation | Loss of material due to pitting, crevice corrosion | AMP XI.M42, "Internal Coatings/Linings for In-Scope Piping, Piping Components, Heat Exchangers, and Tanks" | Yes | BWR/PWR
Yes | Yes | No | No | VII | C3 | A-763a | #VALUE! |  | N | VII.C3.A-763a | 3.3-1, 234 | Piping, piping components, tanks | Aluminum | Air, condensation | Loss of material due to pitting, crevice corrosion | AMP XI.M32, "One-Time Inspection" | Yes | BWR/PWR
Yes | Yes | No | No | VII | C3 | A-763b | #VALUE! |  | N | VII.C3.A-763b | 3.3-1, 234 | Piping, piping components, tanks | Aluminum | Air, condensation | Loss of material due to pitting, crevice corrosion | AMP XI.M36, "External Surfaces Monitoring of Mechanical Components" | Yes | BWR/PWR
Yes | Yes | No | No | VII | C3 | A-763c | #VALUE! |  | N | VII.C3.A-763c | 3.3-1, 234 | Piping, piping components, tanks | Aluminum | Air, condensation | Loss of material due to pitting, crevice corrosion | AMP XI.M38, "Inspection of Internal Surfaces in Miscellaneous Piping and Ducting Components" | Yes | BWR/PWR
Yes | Yes | No | No | VII | C3 | A-763d | #VALUE! |  | N | VII.C3.A-763d | 3.3-1, 234 | Piping, piping components, tanks | Aluminum | Air, condensation | Loss of material due to pitting, crevice corrosion | AMP XI.M42, "Internal Coatings/Linings for In-Scope Piping, Piping Components, Heat Exchangers, and Tanks" | Yes | BWR/PWR
Yes | Yes | No | No | VII | E5 | A-763a | #VALUE! |  | N | VII.E5.A-763a | 3.3-1, 234 | Piping, piping components, tanks | Aluminum | Air, condensation | Loss of material due to pitting, crevice corrosion | AMP XI.M32, "One-Time Inspection" | Yes | BWR/PWR
Yes | Yes | No | No | VII | E5 | A-763b | #VALUE! |  | N | VII.E5.A-763b | 3.3-1, 234 | Piping, piping components, tanks | Aluminum | Air, condensation | Loss of material due to pitting, crevice corrosion | AMP XI.M36, "External Surfaces Monitoring of Mechanical Components" | Yes | BWR/PWR
Yes | Yes | No | No | VII | E5 | A-763c | #VALUE! |  | N | VII.E5.A-763c | 3.3-1, 234 | Piping, piping components, tanks | Aluminum | Air, condensation | Loss of material due to pitting, crevice corrosion | AMP XI.M38, "Inspection of Internal Surfaces in Miscellaneous Piping and Ducting Components" | Yes | BWR/PWR
Yes | Yes | No | No | VII | E5 | A-763d | #VALUE! |  | N | VII.E5.A-763d | 3.3-1, 234 | Piping, piping components, tanks | Aluminum | Air, condensation | Loss of material due to pitting, crevice corrosion | AMP XI.M42, "Internal Coatings/Linings for In-Scope Piping, Piping Components, Heat Exchangers, and Tanks" | Yes | BWR/PWR
Yes | Yes | No | No | VII | F1 | A-763a | #VALUE! |  | N | VII.F1.A-763a | 3.3-1, 234 | Piping, piping components, tanks | Aluminum | Air, condensation | Loss of material due to pitting, crevice corrosion | AMP XI.M32, "One-Time Inspection" | Yes | BWR/PWR
Yes | Yes | No | No | VII | F1 | A-763b | #VALUE! |  | N | VII.F1.A-763b | 3.3-1, 234 | Piping, piping components, tanks | Aluminum | Air, condensation | Loss of material due to pitting, crevice corrosion | AMP XI.M36, "External Surfaces Monitoring of Mechanical Components" | Yes | BWR/PWR
Yes | Yes | No | No | VII | F1 | A-763c | #VALUE! |  | N | VII.F1.A-763c | 3.3-1, 234 | Piping, piping components, tanks | Aluminum | Air, condensation | Loss of material due to pitting, crevice corrosion | AMP XI.M38, "Inspection of Internal Surfaces in Miscellaneous Piping and Ducting Components" | Yes | BWR/PWR
Yes | Yes | No | No | VII | F1 | A-763d | #VALUE! |  | N | VII.F1.A-763d | 3.3-1, 234 | Piping, piping components, tanks | Aluminum | Air, condensation | Loss of material due to pitting, crevice corrosion | AMP XI.M42, "Internal Coatings/Linings for In-Scope Piping, Piping Components, Heat Exchangers, and Tanks" | Yes | BWR/PWR
Yes | Yes | No | No | VII | F2 | A-763a | #VALUE! |  | N | VII.F2.A-763a | 3.3-1, 234 | Piping, piping components, tanks | Aluminum | Air, condensation | Loss of material due to pitting, crevice corrosion | AMP XI.M32, "One-Time Inspection" | Yes | BWR/PWR
Yes | Yes | No | No | VII | F2 | A-763b | #VALUE! |  | N | VII.F2.A-763b | 3.3-1, 234 | Piping, piping components, tanks | Aluminum | Air, condensation | Loss of material due to pitting, crevice corrosion | AMP XI.M36, "External Surfaces Monitoring of Mechanical Components" | Yes | BWR/PWR
Yes | Yes | No | No | VII | F2 | A-763c | #VALUE! |  | N | VII.F2.A-763c | 3.3-1, 234 | Piping, piping components, tanks | Aluminum | Air, condensation | Loss of material due to pitting, crevice corrosion | AMP XI.M38, "Inspection of Internal Surfaces in Miscellaneous Piping and Ducting Components" | Yes | BWR/PWR
Yes | Yes | No | No | VII | F2 | A-763d | #VALUE! |  | N | VII.F2.A-763d | 3.3-1, 234 | Piping, piping components, tanks | Aluminum | Air, condensation | Loss of material due to pitting, crevice corrosion | AMP XI.M42, "Internal Coatings/Linings for In-Scope Piping, Piping Components, Heat Exchangers, and Tanks" | Yes | BWR/PWR
Yes | Yes | No | No | VII | F3 | A-763a | #VALUE! |  | N | VII.F3.A-763a | 3.3-1, 234 | Piping, piping components, tanks | Aluminum | Air, condensation | Loss of material due to pitting, crevice corrosion | AMP XI.M32, "One-Time Inspection" | Yes | BWR/PWR
Yes | Yes | No | No | VII | F3 | A-763b | #VALUE! |  | N | VII.F3.A-763b | 3.3-1, 234 | Piping, piping components, tanks | Aluminum | Air, condensation | Loss of material due to pitting, crevice corrosion | AMP XI.M36, "External Surfaces Monitoring of Mechanical Components" | Yes | BWR/PWR
Yes | Yes | No | No | VII | F3 | A-763c | #VALUE! |  | N | VII.F3.A-763c | 3.3-1, 234 | Piping, piping components, tanks | Aluminum | Air, condensation | Loss of material due to pitting, crevice corrosion | AMP XI.M38, "Inspection of Internal Surfaces in Miscellaneous Piping and Ducting Components" | Yes | BWR/PWR
Yes | Yes | No | No | VII | F3 | A-763d | #VALUE! |  | N | VII.F3.A-763d | 3.3-1, 234 | Piping, piping components, tanks | Aluminum | Air, condensation | Loss of material due to pitting, crevice corrosion | AMP XI.M42, "Internal Coatings/Linings for In-Scope Piping, Piping Components, Heat Exchangers, and Tanks" | Yes | BWR/PWR
Yes | Yes | No | No | VII | F4 | A-763a | #VALUE! |  | N | VII.F4.A-763a | 3.3-1, 234 | Piping, piping components, tanks | Aluminum | Air, condensation | Loss of material due to pitting, crevice corrosion | AMP XI.M32, "One-Time Inspection" | Yes | BWR/PWR
Yes | Yes | No | No | VII | F4 | A-763b | #VALUE! |  | N | VII.F4.A-763b | 3.3-1, 234 | Piping, piping components, tanks | Aluminum | Air, condensation | Loss of material due to pitting, crevice corrosion | AMP XI.M36, "External Surfaces Monitoring of Mechanical Components" | Yes | BWR/PWR
Yes | Yes | No | No | VII | F4 | A-763c | #VALUE! |  | N | VII.F4.A-763c | 3.3-1, 234 | Piping, piping components, tanks | Aluminum | Air, condensation | Loss of material due to pitting, crevice corrosion | AMP XI.M38, "Inspection of Internal Surfaces in Miscellaneous Piping and Ducting Components" | Yes | BWR/PWR
Yes | Yes | No | No | VII | F4 | A-763d | #VALUE! |  | N | VII.F4.A-763d | 3.3-1, 234 | Piping, piping components, tanks | Aluminum | Air, condensation | Loss of material due to pitting, crevice corrosion | AMP XI.M42, "Internal Coatings/Linings for In-Scope Piping, Piping Components, Heat Exchangers, and Tanks" | Yes | BWR/PWR
Yes | Yes | No | No | VII | H1 | A-763a | #VALUE! |  | N | VII.H1.A-763a | 3.3-1, 234 | Piping, piping components, tanks | Aluminum | Air, condensation | Loss of material due to pitting, crevice corrosion | AMP XI.M32, "One-Time Inspection" | Yes | BWR/PWR
Yes | Yes | No | No | VII | H1 | A-763b | #VALUE! |  | N | VII.H1.A-763b | 3.3-1, 234 | Piping, piping components, tanks | Aluminum | Air, condensation | Loss of material due to pitting, crevice corrosion | AMP XI.M36, "External Surfaces Monitoring of Mechanical Components" | Yes | BWR/PWR
Yes | Yes | No | No | VII | H1 | A-763c | #VALUE! |  | N | VII.H1.A-763c | 3.3-1, 234 | Piping, piping components, tanks | Aluminum | Air, condensation | Loss of material due to pitting, crevice corrosion | AMP XI.M38, "Inspection of Internal Surfaces in Miscellaneous Piping and Ducting Components" | Yes | BWR/PWR
Yes | Yes | No | No | VII | H1 | A-763d | #VALUE! |  | N | VII.H1.A-763d | 3.3-1, 234 | Piping, piping components, tanks | Aluminum | Air, condensation | Loss of material due to pitting, crevice corrosion | AMP XI.M42, "Internal Coatings/Linings for In-Scope Piping, Piping Components, Heat Exchangers, and Tanks" | Yes | BWR/PWR
Yes | Yes | No | No | VII | H2 | A-763a | #VALUE! |  | N | VII.H2.A-763a | 3.3-1, 234 | Piping, piping components, tanks | Aluminum | Air, condensation | Loss of material due to pitting, crevice corrosion | AMP XI.M32, "One-Time Inspection" | Yes | BWR/PWR
Yes | Yes | No | No | VII | H2 | A-763b | #VALUE! |  | N | VII.H2.A-763b | 3.3-1, 234 | Piping, piping components, tanks | Aluminum | Air, condensation | Loss of material due to pitting, crevice corrosion | AMP XI.M36, "External Surfaces Monitoring of Mechanical Components" | Yes | BWR/PWR
Yes | Yes | No | No | VII | H2 | A-763c | #VALUE! |  | N | VII.H2.A-763c | 3.3-1, 234 | Piping, piping components, tanks | Aluminum | Air, condensation | Loss of material due to pitting, crevice corrosion | AMP XI.M38, "Inspection of Internal Surfaces in Miscellaneous Piping and Ducting Components" | Yes | BWR/PWR
Yes | Yes | No | No | VII | H2 | A-763d | #VALUE! |  | N | VII.H2.A-763d | 3.3-1, 234 | Piping, piping components, tanks | Aluminum | Air, condensation | Loss of material due to pitting, crevice corrosion | AMP XI.M42, "Internal Coatings/Linings for In-Scope Piping, Piping Components, Heat Exchangers, and Tanks" | Yes | BWR/PWR
Yes | No | No | No | VIII | E | SP-147d | #VALUE! |  | M | VIII.E.SP-147d | 3.4-1, 035 | Piping, piping components, tanks | Aluminum | Air, condensation | Loss of material due to pitting, crevice corrosion | AMP XI.M42, "Internal Coatings/Linings for In-Scope Piping, Piping Components, Heat Exchangers, and Tanks" | Yes | BWR/PWR | New Record in GALL 2
Yes | No | No | No | VIII | G | SP-147d | #VALUE! |  | M | VIII.G.SP-147d | 3.4-1, 035 | Piping, piping components, tanks | Aluminum | Air, condensation | Loss of material due to pitting, crevice corrosion | AMP XI.M42, "Internal Coatings/Linings for In-Scope Piping, Piping Components, Heat Exchangers, and Tanks" | Yes | PWR | New Record in GALL 2
Yes | Yes | No | No | V | E | E-444b | #VALUE! |  | N | V.E.E-444b | 3.2-1, 101 | Piping, piping components, tanks | Aluminum | Air, condensation (external) | Cracking due to SCC | AMP XI.M32, "One-Time Inspection" | Yes | BWR/PWR
Yes | Yes | No | No | V | E | E-444d | #VALUE! |  | N | V.E.E-444d | 3.2-1, 101 | Piping, piping components, tanks | Aluminum | Air, condensation (external) | Cracking due to SCC | AMP XI.M42, "Internal Coatings/Linings for In-Scope Piping, Piping Components, Heat Exchangers, and Tanks" | Yes | BWR/PWR
Yes | No | No | No | V | E | EP-114b | #VALUE! |  | M | V.E.EP-114b | 3.2-1, 042 | Piping, piping components, tanks | Aluminum | Air, condensation (external) | Loss of material due to pitting, crevice corrosion | AMP XI.M32, "One-Time Inspection" | Yes | BWR/PWR | New Record in GALL 2
Yes | No | No | No | V | E | EP-114d | #VALUE! |  | M | V.E.EP-114d | 3.2-1, 042 | Piping, piping components, tanks | Aluminum | Air, condensation (external) | Loss of material due to pitting, crevice corrosion | AMP XI.M42, "Internal Coatings/Linings for In-Scope Piping, Piping Components, Heat Exchangers, and Tanks" | Yes | BWR/PWR | New Record in GALL 2
Yes | No | No | No | V | A | EP-3b | #VALUE! |  | M | V.A.EP-3b | 3.2-1, 056 | Piping, piping components, tanks | Aluminum | Air, condensation (internal) | Loss of material due to pitting, crevice corrosion | AMP XI.M32, "One-Time Inspection" | Yes | PWR
Yes | No | No | No | V | A | EP-3d | #VALUE! |  | M | V.A.EP-3d | 3.2-1, 056 | Piping, piping components, tanks | Aluminum | Air, condensation (internal) | Loss of material due to pitting, crevice corrosion | AMP XI.M42, "Internal Coatings/Linings for In-Scope Piping, Piping Components, Heat Exchangers, and Tanks" | Yes | PWR
Yes | No | No | No | V | D1 | EP-3b | #VALUE! |  | M | V.D1.EP-3b | 3.2-1, 056 | Piping, piping components, tanks | Aluminum | Air, condensation (internal) | Loss of material due to pitting, crevice corrosion | AMP XI.M32, "One-Time Inspection" | Yes | PWR
Yes | No | No | No | V | D1 | EP-3d | #VALUE! |  | M | V.D1.EP-3d | 3.2-1, 056 | Piping, piping components, tanks | Aluminum | Air, condensation (internal) | Loss of material due to pitting, crevice corrosion | AMP XI.M42, "Internal Coatings/Linings for In-Scope Piping, Piping Components, Heat Exchangers, and Tanks" | Yes | PWR
Yes | No | No | No | V | D2 | EP-3b | #VALUE! |  | M | V.D2.EP-3b | 3.2-1, 056 | Piping, piping components, tanks | Aluminum | Air, condensation (internal) | Loss of material due to pitting, crevice corrosion | AMP XI.M32, "One-Time Inspection" | Yes | BWR
Yes | No | No | No | V | D2 | EP-3d | #VALUE! |  | M | V.D2.EP-3d | 3.2-1, 056 | Piping, piping components, tanks | Aluminum | Air, condensation (internal) | Loss of material due to pitting, crevice corrosion | AMP XI.M42, "Internal Coatings/Linings for In-Scope Piping, Piping Components, Heat Exchangers, and Tanks" | Yes | BWR
Yes | Yes | No | No | V | A | E-443b | #VALUE! |  | N | V.A.E-443b | 3.2-1, 100 | Piping, piping components, tanks | Aluminum | Air, condensation (internal), raw water, waste water | Cracking due to SCC | AMP XI.M32, "One-Time Inspection" | Yes | PWR
Yes | Yes | No | No | V | A | E-443d | #VALUE! |  | N | V.A.E-443d | 3.2-1, 100 | Piping, piping components, tanks | Aluminum | Air, condensation (internal), raw water, waste water | Cracking due to SCC | AMP XI.M42, "Internal Coatings/Linings for In-Scope Piping, Piping Components, Heat Exchangers, and Tanks" | Yes | PWR
Yes | Yes | No | No | V | B | E-443b | #VALUE! |  | N | V.B.E-443b | 3.2-1, 100 | Piping, piping components, tanks | Aluminum | Air, condensation (internal), raw water, waste water | Cracking due to SCC | AMP XI.M32, "One-Time Inspection" | Yes | BWR
Yes | Yes | No | No | V | B | E-443d | #VALUE! |  | N | V.B.E-443d | 3.2-1, 100 | Piping, piping components, tanks | Aluminum | Air, condensation (internal), raw water, waste water | Cracking due to SCC | AMP XI.M42, "Internal Coatings/Linings for In-Scope Piping, Piping Components, Heat Exchangers, and Tanks" | Yes | BWR
Yes | Yes | No | No | V | D1 | E-443b | #VALUE! |  | N | V.D1.E-443b | 3.2-1, 100 | Piping, piping components, tanks | Aluminum | Air, condensation (internal), raw water, waste water | Cracking due to SCC | AMP XI.M32, "One-Time Inspection" | Yes | PWR
Yes | Yes | No | No | V | D1 | E-443d | #VALUE! |  | N | V.D1.E-443d | 3.2-1, 100 | Piping, piping components, tanks | Aluminum | Air, condensation (internal), raw water, waste water | Cracking due to SCC | AMP XI.M42, "Internal Coatings/Linings for In-Scope Piping, Piping Components, Heat Exchangers, and Tanks" | Yes | PWR
Yes | Yes | No | No | V | D2 | E-443b | #VALUE! |  | N | V.D2.E-443b | 3.2-1, 100 | Piping, piping components, tanks | Aluminum | Air, condensation (internal), raw water, waste water | Cracking due to SCC | AMP XI.M32, "One-Time Inspection" | Yes | BWR
Yes | Yes | No | No | V | D2 | E-443d | #VALUE! |  | N | V.D2.E-443d | 3.2-1, 100 | Piping, piping components, tanks | Aluminum | Air, condensation (internal), raw water, waste water | Cracking due to SCC | AMP XI.M42, "Internal Coatings/Linings for In-Scope Piping, Piping Components, Heat Exchangers, and Tanks" | Yes | BWR
Yes | Yes | No | No | VIII | D1 | S-457b | #VALUE! |  | N | VIII.D1.S-457b | 3.4-1, 109 | Piping, piping components, tanks | Aluminum | Air, condensation, raw water, waste water | Cracking due to SCC | AMP XI.M32, "One-Time Inspection" | Yes | PWR
Yes | Yes | No | No | VIII | D1 | S-457e | #VALUE! |  | N | VIII.D1.S-457e | 3.4-1, 109 | Piping, piping components, tanks | Aluminum | Air, condensation, raw water, waste water | Cracking due to SCC | AMP XI.M42, "Internal Coatings/Linings for In-Scope Piping, Piping Components, Heat Exchangers, and Tanks" | Yes | PWR
Yes | Yes | No | No | VIII | D2 | S-457b | #VALUE! |  | N | VIII.D2.S-457b | 3.4-1, 109 | Piping, piping components, tanks | Aluminum | Air, condensation, raw water, waste water | Cracking due to SCC | AMP XI.M32, "One-Time Inspection" | Yes | BWR
Yes | Yes | No | No | VIII | D2 | S-457e | #VALUE! |  | N | VIII.D2.S-457e | 3.4-1, 109 | Piping, piping components, tanks | Aluminum | Air, condensation, raw water, waste water | Cracking due to SCC | AMP XI.M42, "Internal Coatings/Linings for In-Scope Piping, Piping Components, Heat Exchangers, and Tanks" | Yes | BWR
Yes | Yes | No | No | VIII | E | S-457b | #VALUE! |  | N | VIII.E.S-457b | 3.4-1, 109 | Piping, piping components, tanks | Aluminum | Air, condensation, raw water, waste water | Cracking due to SCC | AMP XI.M32, "One-Time Inspection" | Yes | BWR/PWR
Yes | Yes | No | No | VIII | E | S-457e | #VALUE! |  | N | VIII.E.S-457e | 3.4-1, 109 | Piping, piping components, tanks | Aluminum | Air, condensation, raw water, waste water | Cracking due to SCC | AMP XI.M42, "Internal Coatings/Linings for In-Scope Piping, Piping Components, Heat Exchangers, and Tanks" | Yes | BWR/PWR
Yes | Yes | No | No | VIII | F | S-457b | #VALUE! |  | N | VIII.F.S-457b | 3.4-1, 109 | Piping, piping components, tanks | Aluminum | Air, condensation, raw water, waste water | Cracking due to SCC | AMP XI.M32, "One-Time Inspection" | Yes | PWR
Yes | Yes | No | No | VIII | F | S-457e | #VALUE! |  | N | VIII.F.S-457e | 3.4-1, 109 | Piping, piping components, tanks | Aluminum | Air, condensation, raw water, waste water | Cracking due to SCC | AMP XI.M42, "Internal Coatings/Linings for In-Scope Piping, Piping Components, Heat Exchangers, and Tanks" | Yes | PWR
Yes | Yes | No | No | VIII | G | S-457b | #VALUE! |  | N | VIII.G.S-457b | 3.4-1, 109 | Piping, piping components, tanks | Aluminum | Air, condensation, raw water, waste water | Cracking due to SCC | AMP XI.M32, "One-Time Inspection" | Yes | PWR
Yes | Yes | No | No | VIII | G | S-457e | #VALUE! |  | N | VIII.G.S-457e | 3.4-1, 109 | Piping, piping components, tanks | Aluminum | Air, condensation, raw water, waste water | Cracking due to SCC | AMP XI.M42, "Internal Coatings/Linings for In-Scope Piping, Piping Components, Heat Exchangers, and Tanks" | Yes | PWR
Yes | Yes | No | No | V | E | E-464b | #VALUE! |  | N | V.E.E-464b | 3.2-1, 121 | Piping, piping components, tanks | Aluminum | Raw water, waste water | Loss of material due to pitting, crevice corrosion | AMP XI.M32, "One-Time Inspection" | Yes | BWR/PWR
Yes | Yes | No | No | V | E | E-464c | #VALUE! |  | N | V.E.E-464c | 3.2-1, 121 | Piping, piping components, tanks | Aluminum | Raw water, waste water | Loss of material due to pitting, crevice corrosion | AMP XI.M38, "Inspection of Internal Surfaces in Miscellaneous Piping and Ducting Components" | Yes | BWR/PWR
Yes | Yes | No | No | V | E | E-464d | #VALUE! |  | N | V.E.E-464d | 3.2-1, 121 | Piping, piping components, tanks | Aluminum | Raw water, waste water | Loss of material due to pitting, crevice corrosion | AMP XI.M42, "Internal Coatings/Linings for In-Scope Piping, Piping Components, Heat Exchangers, and Tanks" | Yes | BWR/PWR
Yes | Yes | No | No | VII | C1 | A-776a | #VALUE! |  | N | VII.C1.A-776a | 3.3-1, 247 | Piping, piping components, tanks | Aluminum | Raw water, waste water | Loss of material due to pitting, crevice corrosion | AMP XI.M29, "Outdoor and Large Atmospheric Metallic Storage Tanks" | Yes | BWR/PWR
Yes | Yes | No | No | VII | C1 | A-776b | #VALUE! |  | N | VII.C1.A-776b | 3.3-1, 247 | Piping, piping components, tanks | Aluminum | Raw water, waste water | Loss of material due to pitting, crevice corrosion | AMP XI.M32, "One-Time Inspection" | Yes | BWR/PWR
Yes | Yes | No | No | VII | C1 | A-776c | #VALUE! |  | N | VII.C1.A-776c | 3.3-1, 247 | Piping, piping components, tanks | Aluminum | Raw water, waste water | Loss of material due to pitting, crevice corrosion | AMP XI.M38, "Inspection of Internal Surfaces in Miscellaneous Piping and Ducting Components" | Yes | BWR/PWR
Yes | Yes | No | No | VII | C1 | A-776d | #VALUE! |  | N | VII.C1.A-776d | 3.3-1, 247 | Piping, piping components, tanks | Aluminum | Raw water, waste water | Loss of material due to pitting, crevice corrosion | AMP XI.M42, "Internal Coatings/Linings for In-Scope Piping, Piping Components, Heat Exchangers, and Tanks" | Yes | BWR/PWR
Yes | Yes | No | No | VII | C3 | A-776a | #VALUE! |  | N | VII.C3.A-776a | 3.3-1, 247 | Piping, piping components, tanks | Aluminum | Raw water, waste water | Loss of material due to pitting, crevice corrosion | AMP XI.M29, "Outdoor and Large Atmospheric Metallic Storage Tanks" | Yes | BWR/PWR
Yes | Yes | No | No | VII | C3 | A-776b | #VALUE! |  | N | VII.C3.A-776b | 3.3-1, 247 | Piping, piping components, tanks | Aluminum | Raw water, waste water | Loss of material due to pitting, crevice corrosion | AMP XI.M32, "One-Time Inspection" | Yes | BWR/PWR
Yes | Yes | No | No | VII | C3 | A-776c | #VALUE! |  | N | VII.C3.A-776c | 3.3-1, 247 | Piping, piping components, tanks | Aluminum | Raw water, waste water | Loss of material due to pitting, crevice corrosion | AMP XI.M38, "Inspection of Internal Surfaces in Miscellaneous Piping and Ducting Components" | Yes | BWR/PWR
Yes | Yes | No | No | VII | C3 | A-776d | #VALUE! |  | N | VII.C3.A-776d | 3.3-1, 247 | Piping, piping components, tanks | Aluminum | Raw water, waste water | Loss of material due to pitting, crevice corrosion | AMP XI.M42, "Internal Coatings/Linings for In-Scope Piping, Piping Components, Heat Exchangers, and Tanks" | Yes | BWR/PWR
Yes | Yes | No | No | VII | E5 | A-776a | #VALUE! |  | N | VII.E5.A-776a | 3.3-1, 247 | Piping, piping components, tanks | Aluminum | Raw water, waste water | Loss of material due to pitting, crevice corrosion | AMP XI.M29, "Outdoor and Large Atmospheric Metallic Storage Tanks" | Yes | BWR/PWR
Yes | Yes | No | No | VII | E5 | A-776b | #VALUE! |  | N | VII.E5.A-776b | 3.3-1, 247 | Piping, piping components, tanks | Aluminum | Raw water, waste water | Loss of material due to pitting, crevice corrosion | AMP XI.M32, "One-Time Inspection" | Yes | BWR/PWR
Yes | Yes | No | No | VII | E5 | A-776c | #VALUE! |  | N | VII.E5.A-776c | 3.3-1, 247 | Piping, piping components, tanks | Aluminum | Raw water, waste water | Loss of material due to pitting, crevice corrosion | AMP XI.M38, "Inspection of Internal Surfaces in Miscellaneous Piping and Ducting Components" | Yes | BWR/PWR
Yes | Yes | No | No | VII | E5 | A-776d | #VALUE! |  | N | VII.E5.A-776d | 3.3-1, 247 | Piping, piping components, tanks | Aluminum | Raw water, waste water | Loss of material due to pitting, crevice corrosion | AMP XI.M42, "Internal Coatings/Linings for In-Scope Piping, Piping Components, Heat Exchangers, and Tanks" | Yes | BWR/PWR
Yes | Yes | No | No | VIII | E | S-469a | #VALUE! |  | N | VIII.E.S-469a | 3.4-1, 120 | Piping, piping components, tanks | Aluminum | Raw water, waste water | Loss of material due to pitting, crevice corrosion | AMP XI.M32, "One-Time Inspection" | Yes | BWR/PWR
Yes | Yes | No | No | VIII | E | S-469d | #VALUE! |  | N | VIII.E.S-469d | 3.4-1, 120 | Piping, piping components, tanks | Aluminum | Raw water, waste water | Loss of material due to pitting, crevice corrosion | AMP XI.M42, "Internal Coatings/Linings for In-Scope Piping, Piping Components, Heat Exchangers, and Tanks" | Yes | BWR/PWR
Yes | Yes | No | No | V | E | E-463 | #VALUE! |  | N | V.E.E-463 | 3.2-1, 120 | Piping, piping components, tanks | Aluminum | Soil, concrete | Loss of material due to pitting, crevice corrosion | AMP XI.M41, "Buried and Underground Piping and Tanks" | No | BWR/PWR
Yes | Yes | No | No | VIII | H | S-466 | #VALUE! |  | N | VIII.H.S-466 | 3.4-1, 117 | Piping, piping components, tanks | Aluminum | Soil, concrete | Loss of material due to pitting, crevice corrosion | AMP XI.M41, "Buried and Underground Piping and Tanks" | No | BWR/PWR
Yes | Yes | No | No | V | E | E-453a | #VALUE! |  | N | V.E.E-453a | 3.2-1, 110 | Piping, piping components, tanks | Aluminum | Underground | Cracking due to SCC | AMP XI.M32, "One-Time Inspection" | Yes | BWR/PWR
Yes | Yes | No | No | V | E | E-453b | #VALUE! |  | N | V.E.E-453b | 3.2-1, 110 | Piping, piping components, tanks | Aluminum | Underground | Cracking due to SCC | AMP XI.M41, "Buried and Underground Piping and Tanks" | Yes | BWR/PWR
Yes | Yes | No | No | V | E | E-453c | #VALUE! |  | N | V.E.E-453c | 3.2-1, 110 | Piping, piping components, tanks | Aluminum | Underground | Cracking due to SCC | AMP XI.M42, "Internal Coatings/Linings for In-Scope Piping, Piping Components, Heat Exchangers, and Tanks" | Yes | BWR/PWR
Yes | Yes | No | No | VII | I | A-706a | #VALUE! |  | N | VII.I.A-706a | 3.3-1, 192 | Piping, piping components, tanks | Aluminum | Underground | Cracking due to SCC | AMP XI.M32, "One-Time Inspection" | Yes | BWR/PWR
Yes | Yes | No | No | VII | I | A-706b | #VALUE! |  | N | VII.I.A-706b | 3.3-1, 192 | Piping, piping components, tanks | Aluminum | Underground | Cracking due to SCC | AMP XI.M41, "Buried and Underground Piping and Tanks" | Yes | BWR/PWR
Yes | Yes | No | No | VII | I | A-706c | #VALUE! |  | N | VII.I.A-706c | 3.3-1, 192 | Piping, piping components, tanks | Aluminum | Underground | Cracking due to SCC | AMP XI.M42, "Internal Coatings/Linings for In-Scope Piping, Piping Components, Heat Exchangers, and Tanks" | Yes | BWR/PWR
Yes | Yes | No | No | VIII | H | S-460a | #VALUE! |  | N | VIII.H.S-460a | 3.4-1, 112 | Piping, piping components, tanks | Aluminum | Underground | Cracking due to SCC | AMP XI.M32, "One-Time Inspection" | Yes | BWR/PWR
Yes | Yes | No | No | VIII | H | S-460b | #VALUE! |  | N | VIII.H.S-460b | 3.4-1, 112 | Piping, piping components, tanks | Aluminum | Underground | Cracking due to SCC | AMP XI.M41, "Buried and Underground Piping and Tanks" | Yes | BWR/PWR
Yes | Yes | No | No | VIII | H | S-460c | #VALUE! |  | N | VIII.H.S-460c | 3.4-1, 112 | Piping, piping components, tanks | Aluminum | Underground | Cracking due to SCC | AMP XI.M42, "Internal Coatings/Linings for In-Scope Piping, Piping Components, Heat Exchangers, and Tanks" | Yes | BWR/PWR
Yes | Yes | No | No | V | E | E-454a | #VALUE! |  | N | V.E.E-454a | 3.2-1, 111 | Piping, piping components, tanks | Aluminum | Underground | Loss of material due to pitting, crevice corrosion | AMP XI.M32, "One-Time Inspection" | Yes | BWR/PWR
Yes | Yes | No | No | V | E | E-454b | #VALUE! |  | N | V.E.E-454b | 3.2-1, 111 | Piping, piping components, tanks | Aluminum | Underground | Loss of material due to pitting, crevice corrosion | AMP XI.M41, "Buried and Underground Piping and Tanks" | Yes | BWR/PWR
Yes | Yes | No | No | V | E | E-454c | #VALUE! |  | N | V.E.E-454c | 3.2-1, 111 | Piping, piping components, tanks | Aluminum | Underground | Loss of material due to pitting, crevice corrosion | AMP XI.M42, "Internal Coatings/Linings for In-Scope Piping, Piping Components, Heat Exchangers, and Tanks" | Yes | BWR/PWR
Yes | Yes | No | No | VII | I | A-752a | #VALUE! |  | N | VII.I.A-752a | 3.3-1, 223 | Piping, piping components, tanks | Aluminum | Underground | Loss of material due to pitting, crevice corrosion | AMP XI.M32, "One-Time Inspection" | Yes | BWR/PWR
Yes | Yes | No | No | VII | I | A-752b | #VALUE! |  | N | VII.I.A-752b | 3.3-1, 223 | Piping, piping components, tanks | Aluminum | Underground | Loss of material due to pitting, crevice corrosion | AMP XI.M41, "Buried and Underground Piping and Tanks" | Yes | BWR/PWR
Yes | Yes | No | No | VII | I | A-752c | #VALUE! |  | N | VII.I.A-752c | 3.3-1, 223 | Piping, piping components, tanks | Aluminum | Underground | Loss of material due to pitting, crevice corrosion | AMP XI.M42, "Internal Coatings/Linings for In-Scope Piping, Piping Components, Heat Exchangers, and Tanks" | Yes | BWR/PWR
Yes | Yes | No | No | VIII | H | S-442a | #VALUE! |  | N | VIII.H.S-442a | 3.4-1, 094 | Piping, piping components, tanks | Aluminum | Underground | Loss of material due to pitting, crevice corrosion | AMP XI.M32, "One-Time Inspection" | Yes | BWR/PWR
Yes | Yes | No | No | VIII | H | S-442b | #VALUE! |  | N | VIII.H.S-442b | 3.4-1, 094 | Piping, piping components, tanks | Aluminum | Underground | Loss of material due to pitting, crevice corrosion | AMP XI.M41, "Buried and Underground Piping and Tanks" | Yes | BWR/PWR
Yes | Yes | No | No | VIII | H | S-442c | #VALUE! |  | N | VIII.H.S-442c | 3.4-1, 094 | Piping, piping components, tanks | Aluminum | Underground | Loss of material due to pitting, crevice corrosion | AMP XI.M42, "Internal Coatings/Linings for In-Scope Piping, Piping Components, Heat Exchangers, and Tanks" | Yes | BWR/PWR
Yes | Yes | No | No | VII | A2 | A-451a | #VALUE! |  | N | VII.A2.A-451a | 3.3-1, 189 | Piping, piping components, tanks | Aluminum | Air, condensation, raw water, waste water | Cracking due to SCC | AMP XI.M32, "One-Time Inspection" | Yes | BWR/PWR
Yes | Yes | No | No | VII | A2 | A-451b | #VALUE! |  | N | VII.A2.A-451b | 3.3-1, 189 | Piping, piping components, tanks | Aluminum | Air, condensation, raw water, waste water | Cracking due to SCC | AMP XI.M36, "External Surfaces Monitoring of Mechanical Components" | Yes | BWR/PWR
Yes | Yes | No | No | VII | A2 | A-451c | #VALUE! |  | N | VII.A2.A-451c | 3.3-1, 189 | Piping, piping components, tanks | Aluminum | Air, condensation, raw water, waste water | Cracking due to SCC | AMP XI.M38, "Inspection of Internal Surfaces in Miscellaneous Piping and Ducting Components" | Yes | BWR/PWR
Yes | Yes | No | No | VII | A2 | A-451d | #VALUE! |  | N | VII.A2.A-451d | 3.3-1, 189 | Piping, piping components, tanks | Aluminum | Air, condensation, raw water, waste water | Cracking due to SCC | AMP XI.M42, "Internal Coatings/Linings for In-Scope Piping, Piping Components, Heat Exchangers, and Tanks" | Yes | BWR/PWR
Yes | Yes | No | No | VII | A3 | A-451a | #VALUE! |  | N | VII.A3.A-451a | 3.3-1, 189 | Piping, piping components, tanks | Aluminum | Air, condensation, raw water, waste water | Cracking due to SCC | AMP XI.M32, "One-Time Inspection" | Yes | PWR
Yes | Yes | No | No | VII | A3 | A-451b | #VALUE! |  | N | VII.A3.A-451b | 3.3-1, 189 | Piping, piping components, tanks | Aluminum | Air, condensation, raw water, waste water | Cracking due to SCC | AMP XI.M36, "External Surfaces Monitoring of Mechanical Components" | Yes | PWR
Yes | Yes | No | No | VII | A3 | A-451c | #VALUE! |  | N | VII.A3.A-451c | 3.3-1, 189 | Piping, piping components, tanks | Aluminum | Air, condensation, raw water, waste water | Cracking due to SCC | AMP XI.M38, "Inspection of Internal Surfaces in Miscellaneous Piping and Ducting Components" | Yes | PWR
Yes | Yes | No | No | VII | A3 | A-451d | #VALUE! |  | N | VII.A3.A-451d | 3.3-1, 189 | Piping, piping components, tanks | Aluminum | Air, condensation, raw water, waste water | Cracking due to SCC | AMP XI.M42, "Internal Coatings/Linings for In-Scope Piping, Piping Components, Heat Exchangers, and Tanks" | Yes | PWR
Yes | Yes | No | No | VII | A4 | A-451a | #VALUE! |  | N | VII.A4.A-451a | 3.3-1, 189 | Piping, piping components, tanks | Aluminum | Air, condensation, raw water, waste water | Cracking due to SCC | AMP XI.M32, "One-Time Inspection" | Yes | BWR
Yes | Yes | No | No | VII | A4 | A-451b | #VALUE! |  | N | VII.A4.A-451b | 3.3-1, 189 | Piping, piping components, tanks | Aluminum | Air, condensation, raw water, waste water | Cracking due to SCC | AMP XI.M36, "External Surfaces Monitoring of Mechanical Components" | Yes | BWR
Yes | Yes | No | No | VII | A4 | A-451c | #VALUE! |  | N | VII.A4.A-451c | 3.3-1, 189 | Piping, piping components, tanks | Aluminum | Air, condensation, raw water, waste water | Cracking due to SCC | AMP XI.M38, "Inspection of Internal Surfaces in Miscellaneous Piping and Ducting Components" | Yes | BWR
Yes | Yes | No | No | VII | A4 | A-451d | #VALUE! |  | N | VII.A4.A-451d | 3.3-1, 189 | Piping, piping components, tanks | Aluminum | Air, condensation, raw water, waste water | Cracking due to SCC | AMP XI.M42, "Internal Coatings/Linings for In-Scope Piping, Piping Components, Heat Exchangers, and Tanks" | Yes | BWR
Yes | Yes | No | No | VII | C1 | A-451a | #VALUE! |  | N | VII.C1.A-451a | 3.3-1, 189 | Piping, piping components, tanks | Aluminum | Air, condensation, raw water, waste water | Cracking due to SCC | AMP XI.M32, "One-Time Inspection" | Yes | BWR/PWR
Yes | Yes | No | No | VII | C1 | A-451b | #VALUE! |  | N | VII.C1.A-451b | 3.3-1, 189 | Piping, piping components, tanks | Aluminum | Air, condensation, raw water, waste water | Cracking due to SCC | AMP XI.M36, "External Surfaces Monitoring of Mechanical Components" | Yes | BWR/PWR
Yes | Yes | No | No | VII | C1 | A-451c | #VALUE! |  | N | VII.C1.A-451c | 3.3-1, 189 | Piping, piping components, tanks | Aluminum | Air, condensation, raw water, waste water | Cracking due to SCC | AMP XI.M38, "Inspection of Internal Surfaces in Miscellaneous Piping and Ducting Components" | Yes | BWR/PWR
Yes | Yes | No | No | VII | C1 | A-451d | #VALUE! |  | N | VII.C1.A-451d | 3.3-1, 189 | Piping, piping components, tanks | Aluminum | Air, condensation, raw water, waste water | Cracking due to SCC | AMP XI.M42, "Internal Coatings/Linings for In-Scope Piping, Piping Components, Heat Exchangers, and Tanks" | Yes | BWR/PWR
Yes | Yes | No | No | VII | C2 | A-451a | #VALUE! |  | N | VII.C2.A-451a | 3.3-1, 189 | Piping, piping components, tanks | Aluminum | Air, condensation, raw water, waste water | Cracking due to SCC | AMP XI.M32, "One-Time Inspection" | Yes | BWR/PWR
Yes | Yes | No | No | VII | C2 | A-451b | #VALUE! |  | N | VII.C2.A-451b | 3.3-1, 189 | Piping, piping components, tanks | Aluminum | Air, condensation, raw water, waste water | Cracking due to SCC | AMP XI.M36, "External Surfaces Monitoring of Mechanical Components" | Yes | BWR/PWR
Yes | Yes | No | No | VII | C2 | A-451c | #VALUE! |  | N | VII.C2.A-451c | 3.3-1, 189 | Piping, piping components, tanks | Aluminum | Air, condensation, raw water, waste water | Cracking due to SCC | AMP XI.M38, "Inspection of Internal Surfaces in Miscellaneous Piping and Ducting Components" | Yes | BWR/PWR
Yes | Yes | No | No | VII | C2 | A-451d | #VALUE! |  | N | VII.C2.A-451d | 3.3-1, 189 | Piping, piping components, tanks | Aluminum | Air, condensation, raw water, waste water | Cracking due to SCC | AMP XI.M42, "Internal Coatings/Linings for In-Scope Piping, Piping Components, Heat Exchangers, and Tanks" | Yes | BWR/PWR
Yes | Yes | No | No | VII | C3 | A-451a | #VALUE! |  | N | VII.C3.A-451a | 3.3-1, 189 | Piping, piping components, tanks | Aluminum | Air, condensation, raw water, waste water | Cracking due to SCC | AMP XI.M32, "One-Time Inspection" | Yes | BWR/PWR
Yes | Yes | No | No | VII | C3 | A-451b | #VALUE! |  | N | VII.C3.A-451b | 3.3-1, 189 | Piping, piping components, tanks | Aluminum | Air, condensation, raw water, waste water | Cracking due to SCC | AMP XI.M36, "External Surfaces Monitoring of Mechanical Components" | Yes | BWR/PWR
Yes | Yes | No | No | VII | C3 | A-451c | #VALUE! |  | N | VII.C3.A-451c | 3.3-1, 189 | Piping, piping components, tanks | Aluminum | Air, condensation, raw water, waste water | Cracking due to SCC | AMP XI.M38, "Inspection of Internal Surfaces in Miscellaneous Piping and Ducting Components" | Yes | BWR/PWR
Yes | Yes | No | No | VII | C3 | A-451d | #VALUE! |  | N | VII.C3.A-451d | 3.3-1, 189 | Piping, piping components, tanks | Aluminum | Air, condensation, raw water, waste water | Cracking due to SCC | AMP XI.M42, "Internal Coatings/Linings for In-Scope Piping, Piping Components, Heat Exchangers, and Tanks" | Yes | BWR/PWR
Yes | Yes | No | No | VII | D | A-451a | #VALUE! |  | N | VII.D.A-451a | 3.3-1, 189 | Piping, piping components, tanks | Aluminum | Air, condensation, raw water, waste water | Cracking due to SCC | AMP XI.M32, "One-Time Inspection" | Yes | BWR/PWR
Yes | Yes | No | No | VII | D | A-451b | #VALUE! |  | N | VII.D.A-451b | 3.3-1, 189 | Piping, piping components, tanks | Aluminum | Air, condensation, raw water, waste water | Cracking due to SCC | AMP XI.M36, "External Surfaces Monitoring of Mechanical Components" | Yes | BWR/PWR
Yes | Yes | No | No | VII | D | A-451c | #VALUE! |  | N | VII.D.A-451c | 3.3-1, 189 | Piping, piping components, tanks | Aluminum | Air, condensation, raw water, waste water | Cracking due to SCC | AMP XI.M38, "Inspection of Internal Surfaces in Miscellaneous Piping and Ducting Components" | Yes | BWR/PWR
Yes | Yes | No | No | VII | D | A-451d | #VALUE! |  | N | VII.D.A-451d | 3.3-1, 189 | Piping, piping components, tanks | Aluminum | Air, condensation, raw water, waste water | Cracking due to SCC | AMP XI.M42, "Internal Coatings/Linings for In-Scope Piping, Piping Components, Heat Exchangers, and Tanks" | Yes | BWR/PWR
Yes | Yes | No | No | VII | E1 | A-451a | #VALUE! |  | N | VII.E1.A-451a | 3.3-1, 189 | Piping, piping components, tanks | Aluminum | Air, condensation, raw water, waste water | Cracking due to SCC | AMP XI.M32, "One-Time Inspection" | Yes | PWR
Yes | Yes | No | No | VII | E1 | A-451b | #VALUE! |  | N | VII.E1.A-451b | 3.3-1, 189 | Piping, piping components, tanks | Aluminum | Air, condensation, raw water, waste water | Cracking due to SCC | AMP XI.M36, "External Surfaces Monitoring of Mechanical Components" | Yes | PWR
Yes | Yes | No | No | VII | E1 | A-451c | #VALUE! |  | N | VII.E1.A-451c | 3.3-1, 189 | Piping, piping components, tanks | Aluminum | Air, condensation, raw water, waste water | Cracking due to SCC | AMP XI.M38, "Inspection of Internal Surfaces in Miscellaneous Piping and Ducting Components" | Yes | PWR
Yes | Yes | No | No | VII | E1 | A-451d | #VALUE! |  | N | VII.E1.A-451d | 3.3-1, 189 | Piping, piping components, tanks | Aluminum | Air, condensation, raw water, waste water | Cracking due to SCC | AMP XI.M42, "Internal Coatings/Linings for In-Scope Piping, Piping Components, Heat Exchangers, and Tanks" | Yes | PWR
Yes | Yes | No | No | VII | E2 | A-451a | #VALUE! |  | N | VII.E2.A-451a | 3.3-1, 189 | Piping, piping components, tanks | Aluminum | Air, condensation, raw water, waste water | Cracking due to SCC | AMP XI.M32, "One-Time Inspection" | Yes | BWR
Yes | Yes | No | No | VII | E2 | A-451b | #VALUE! |  | N | VII.E2.A-451b | 3.3-1, 189 | Piping, piping components, tanks | Aluminum | Air, condensation, raw water, waste water | Cracking due to SCC | AMP XI.M36, "External Surfaces Monitoring of Mechanical Components" | Yes | BWR
Yes | Yes | No | No | VII | E2 | A-451c | #VALUE! |  | N | VII.E2.A-451c | 3.3-1, 189 | Piping, piping components, tanks | Aluminum | Air, condensation, raw water, waste water | Cracking due to SCC | AMP XI.M38, "Inspection of Internal Surfaces in Miscellaneous Piping and Ducting Components" | Yes | BWR
Yes | Yes | No | No | VII | E2 | A-451d | #VALUE! |  | N | VII.E2.A-451d | 3.3-1, 189 | Piping, piping components, tanks | Aluminum | Air, condensation, raw water, waste water | Cracking due to SCC | AMP XI.M42, "Internal Coatings/Linings for In-Scope Piping, Piping Components, Heat Exchangers, and Tanks" | Yes | BWR
Yes | Yes | No | No | VII | E3 | A-451a | #VALUE! |  | N | VII.E3.A-451a | 3.3-1, 189 | Piping, piping components, tanks | Aluminum | Air, condensation, raw water, waste water | Cracking due to SCC | AMP XI.M32, "One-Time Inspection" | Yes | BWR
Yes | Yes | No | No | VII | E3 | A-451b | #VALUE! |  | N | VII.E3.A-451b | 3.3-1, 189 | Piping, piping components, tanks | Aluminum | Air, condensation, raw water, waste water | Cracking due to SCC | AMP XI.M36, "External Surfaces Monitoring of Mechanical Components" | Yes | BWR
Yes | Yes | No | No | VII | E3 | A-451c | #VALUE! |  | N | VII.E3.A-451c | 3.3-1, 189 | Piping, piping components, tanks | Aluminum | Air, condensation, raw water, waste water | Cracking due to SCC | AMP XI.M38, "Inspection of Internal Surfaces in Miscellaneous Piping and Ducting Components" | Yes | BWR
Yes | Yes | No | No | VII | E3 | A-451d | #VALUE! |  | N | VII.E3.A-451d | 3.3-1, 189 | Piping, piping components, tanks | Aluminum | Air, condensation, raw water, waste water | Cracking due to SCC | AMP XI.M42, "Internal Coatings/Linings for In-Scope Piping, Piping Components, Heat Exchangers, and Tanks" | Yes | BWR
Yes | Yes | No | No | VII | E4 | A-451a | #VALUE! |  | N | VII.E4.A-451a | 3.3-1, 189 | Piping, piping components, tanks | Aluminum | Air, condensation, raw water, waste water | Cracking due to SCC | AMP XI.M32, "One-Time Inspection" | Yes | BWR
Yes | Yes | No | No | VII | E4 | A-451b | #VALUE! |  | N | VII.E4.A-451b | 3.3-1, 189 | Piping, piping components, tanks | Aluminum | Air, condensation, raw water, waste water | Cracking due to SCC | AMP XI.M36, "External Surfaces Monitoring of Mechanical Components" | Yes | BWR
Yes | Yes | No | No | VII | E4 | A-451c | #VALUE! |  | N | VII.E4.A-451c | 3.3-1, 189 | Piping, piping components, tanks | Aluminum | Air, condensation, raw water, waste water | Cracking due to SCC | AMP XI.M38, "Inspection of Internal Surfaces in Miscellaneous Piping and Ducting Components" | Yes | BWR
Yes | Yes | No | No | VII | E4 | A-451d | #VALUE! |  | N | VII.E4.A-451d | 3.3-1, 189 | Piping, piping components, tanks | Aluminum | Air, condensation, raw water, waste water | Cracking due to SCC | AMP XI.M42, "Internal Coatings/Linings for In-Scope Piping, Piping Components, Heat Exchangers, and Tanks" | Yes | BWR
Yes | Yes | No | No | VII | E5 | A-451a | #VALUE! |  | N | VII.E5.A-451a | 3.3-1, 189 | Piping, piping components, tanks | Aluminum | Air, condensation, raw water, waste water | Cracking due to SCC | AMP XI.M32, "One-Time Inspection" | Yes | BWR/PWR
Yes | Yes | No | No | VII | E5 | A-451b | #VALUE! |  | N | VII.E5.A-451b | 3.3-1, 189 | Piping, piping components, tanks | Aluminum | Air, condensation, raw water, waste water | Cracking due to SCC | AMP XI.M36, "External Surfaces Monitoring of Mechanical Components" | Yes | BWR/PWR
Yes | Yes | No | No | VII | E5 | A-451c | #VALUE! |  | N | VII.E5.A-451c | 3.3-1, 189 | Piping, piping components, tanks | Aluminum | Air, condensation, raw water, waste water | Cracking due to SCC | AMP XI.M38, "Inspection of Internal Surfaces in Miscellaneous Piping and Ducting Components" | Yes | BWR/PWR
Yes | Yes | No | No | VII | E5 | A-451d | #VALUE! |  | N | VII.E5.A-451d | 3.3-1, 189 | Piping, piping components, tanks | Aluminum | Air, condensation, raw water, waste water | Cracking due to SCC | AMP XI.M42, "Internal Coatings/Linings for In-Scope Piping, Piping Components, Heat Exchangers, and Tanks" | Yes | BWR/PWR
Yes | Yes | No | No | VII | F1 | A-451a | #VALUE! |  | N | VII.F1.A-451a | 3.3-1, 189 | Piping, piping components, tanks | Aluminum | Air, condensation, raw water, waste water | Cracking due to SCC | AMP XI.M32, "One-Time Inspection" | Yes | BWR/PWR
Yes | Yes | No | No | VII | F1 | A-451b | #VALUE! |  | N | VII.F1.A-451b | 3.3-1, 189 | Piping, piping components, tanks | Aluminum | Air, condensation, raw water, waste water | Cracking due to SCC | AMP XI.M36, "External Surfaces Monitoring of Mechanical Components" | Yes | BWR/PWR
Yes | Yes | No | No | VII | F1 | A-451c | #VALUE! |  | N | VII.F1.A-451c | 3.3-1, 189 | Piping, piping components, tanks | Aluminum | Air, condensation, raw water, waste water | Cracking due to SCC | AMP XI.M38, "Inspection of Internal Surfaces in Miscellaneous Piping and Ducting Components" | Yes | BWR/PWR
Yes | Yes | No | No | VII | F1 | A-451d | #VALUE! |  | N | VII.F1.A-451d | 3.3-1, 189 | Piping, piping components, tanks | Aluminum | Air, condensation, raw water, waste water | Cracking due to SCC | AMP XI.M42, "Internal Coatings/Linings for In-Scope Piping, Piping Components, Heat Exchangers, and Tanks" | Yes | BWR/PWR
Yes | Yes | No | No | VII | F2 | A-451a | #VALUE! |  | N | VII.F2.A-451a | 3.3-1, 189 | Piping, piping components, tanks | Aluminum | Air, condensation, raw water, waste water | Cracking due to SCC | AMP XI.M32, "One-Time Inspection" | Yes | BWR/PWR
Yes | Yes | No | No | VII | F2 | A-451b | #VALUE! |  | N | VII.F2.A-451b | 3.3-1, 189 | Piping, piping components, tanks | Aluminum | Air, condensation, raw water, waste water | Cracking due to SCC | AMP XI.M36, "External Surfaces Monitoring of Mechanical Components" | Yes | BWR/PWR
Yes | Yes | No | No | VII | F2 | A-451c | #VALUE! |  | N | VII.F2.A-451c | 3.3-1, 189 | Piping, piping components, tanks | Aluminum | Air, condensation, raw water, waste water | Cracking due to SCC | AMP XI.M38, "Inspection of Internal Surfaces in Miscellaneous Piping and Ducting Components" | Yes | BWR/PWR
Yes | Yes | No | No | VII | F2 | A-451d | #VALUE! |  | N | VII.F2.A-451d | 3.3-1, 189 | Piping, piping components, tanks | Aluminum | Air, condensation, raw water, waste water | Cracking due to SCC | AMP XI.M42, "Internal Coatings/Linings for In-Scope Piping, Piping Components, Heat Exchangers, and Tanks" | Yes | BWR/PWR
Yes | Yes | No | No | VII | F3 | A-451a | #VALUE! |  | N | VII.F3.A-451a | 3.3-1, 189 | Piping, piping components, tanks | Aluminum | Air, condensation, raw water, waste water | Cracking due to SCC | AMP XI.M32, "One-Time Inspection" | Yes | BWR/PWR
Yes | Yes | No | No | VII | F3 | A-451b | #VALUE! |  | N | VII.F3.A-451b | 3.3-1, 189 | Piping, piping components, tanks | Aluminum | Air, condensation, raw water, waste water | Cracking due to SCC | AMP XI.M36, "External Surfaces Monitoring of Mechanical Components" | Yes | BWR/PWR
Yes | Yes | No | No | VII | F3 | A-451c | #VALUE! |  | N | VII.F3.A-451c | 3.3-1, 189 | Piping, piping components, tanks | Aluminum | Air, condensation, raw water, waste water | Cracking due to SCC | AMP XI.M38, "Inspection of Internal Surfaces in Miscellaneous Piping and Ducting Components" | Yes | BWR/PWR
Yes | Yes | No | No | VII | F3 | A-451d | #VALUE! |  | N | VII.F3.A-451d | 3.3-1, 189 | Piping, piping components, tanks | Aluminum | Air, condensation, raw water, waste water | Cracking due to SCC | AMP XI.M42, "Internal Coatings/Linings for In-Scope Piping, Piping Components, Heat Exchangers, and Tanks" | Yes | BWR/PWR
Yes | Yes | No | No | VII | F4 | A-451a | #VALUE! |  | N | VII.F4.A-451a | 3.3-1, 189 | Piping, piping components, tanks | Aluminum | Air, condensation, raw water, waste water | Cracking due to SCC | AMP XI.M32, "One-Time Inspection" | Yes | BWR/PWR
Yes | Yes | No | No | VII | F4 | A-451b | #VALUE! |  | N | VII.F4.A-451b | 3.3-1, 189 | Piping, piping components, tanks | Aluminum | Air, condensation, raw water, waste water | Cracking due to SCC | AMP XI.M36, "External Surfaces Monitoring of Mechanical Components" | Yes | BWR/PWR
Yes | Yes | No | No | VII | F4 | A-451c | #VALUE! |  | N | VII.F4.A-451c | 3.3-1, 189 | Piping, piping components, tanks | Aluminum | Air, condensation, raw water, waste water | Cracking due to SCC | AMP XI.M38, "Inspection of Internal Surfaces in Miscellaneous Piping and Ducting Components" | Yes | BWR/PWR
Yes | Yes | No | No | VII | F4 | A-451d | #VALUE! |  | N | VII.F4.A-451d | 3.3-1, 189 | Piping, piping components, tanks | Aluminum | Air, condensation, raw water, waste water | Cracking due to SCC | AMP XI.M42, "Internal Coatings/Linings for In-Scope Piping, Piping Components, Heat Exchangers, and Tanks" | Yes | BWR/PWR
Yes | Yes | No | No | VII | H1 | A-451a | #VALUE! |  | N | VII.H1.A-451a | 3.3-1, 189 | Piping, piping components, tanks | Aluminum | Air, condensation, raw water, waste water | Cracking due to SCC | AMP XI.M32, "One-Time Inspection" | Yes | BWR/PWR
Yes | Yes | No | No | VII | H1 | A-451b | #VALUE! |  | N | VII.H1.A-451b | 3.3-1, 189 | Piping, piping components, tanks | Aluminum | Air, condensation, raw water, waste water | Cracking due to SCC | AMP XI.M36, "External Surfaces Monitoring of Mechanical Components" | Yes | BWR/PWR
Yes | Yes | No | No | VII | H1 | A-451c | #VALUE! |  | N | VII.H1.A-451c | 3.3-1, 189 | Piping, piping components, tanks | Aluminum | Air, condensation, raw water, waste water | Cracking due to SCC | AMP XI.M38, "Inspection of Internal Surfaces in Miscellaneous Piping and Ducting Components" | Yes | BWR/PWR
Yes | Yes | No | No | VII | H1 | A-451d | #VALUE! |  | N | VII.H1.A-451d | 3.3-1, 189 | Piping, piping components, tanks | Aluminum | Air, condensation, raw water, waste water | Cracking due to SCC | AMP XI.M42, "Internal Coatings/Linings for In-Scope Piping, Piping Components, Heat Exchangers, and Tanks" | Yes | BWR/PWR
Yes | Yes | No | No | VII | H2 | A-451a | #VALUE! |  | N | VII.H2.A-451a | 3.3-1, 189 | Piping, piping components, tanks | Aluminum | Air, condensation, raw water, waste water | Cracking due to SCC | AMP XI.M32, "One-Time Inspection" | Yes | BWR/PWR
Yes | Yes | No | No | VII | H2 | A-451b | #VALUE! |  | N | VII.H2.A-451b | 3.3-1, 189 | Piping, piping components, tanks | Aluminum | Air, condensation, raw water, waste water | Cracking due to SCC | AMP XI.M36, "External Surfaces Monitoring of Mechanical Components" | Yes | BWR/PWR
Yes | Yes | No | No | VII | H2 | A-451c | #VALUE! |  | N | VII.H2.A-451c | 3.3-1, 189 | Piping, piping components, tanks | Aluminum | Air, condensation, raw water, waste water | Cracking due to SCC | AMP XI.M38, "Inspection of Internal Surfaces in Miscellaneous Piping and Ducting Components" | Yes | BWR/PWR
Yes | Yes | No | No | VII | H2 | A-451d | #VALUE! |  | N | VII.H2.A-451d | 3.3-1, 189 | Piping, piping components, tanks | Aluminum | Air, condensation, raw water, waste water | Cracking due to SCC | AMP XI.M42, "Internal Coatings/Linings for In-Scope Piping, Piping Components, Heat Exchangers, and Tanks" | Yes | BWR/PWR
Yes | No | No | No | VII | I | AP-174 | #VALUE! |  | M | VII.I.AP-174 | 3.3-1, 108 | Piping, piping components, tanks | Copper Alloy | Soil, underground | Loss of material due to general, pitting, crevice corrosion, MIC (soil only) | AMP XI.M41, "Buried and Underground Piping and Tanks" | No | BWR/PWR | New Record in GALL 2
Yes | Yes | No | No | VII | G | A-644 | #VALUE! |  | N | VII.G.A-644 | 3.3-1, 175 | Piping, piping components, tanks | Fiberglass | Raw water, raw water (potable), treated water | Cracking, blistering, loss of material due to exposure to ultraviolet light, ozone, radiation, temperature, or moisture; flow blockage due to fouling (raw water only) | AMP XI.M38, "Inspection of Internal Surfaces in Miscellaneous Piping and Ducting Components" | No | BWR/PWR
Yes | Yes | No | No | VII | G | A-645 | #VALUE! |  | N | VII.G.A-645 | 3.3-1, 176 | Piping, piping components, tanks | Fiberglass | Raw water, raw water (potable), treated water | Loss of material due to wear; flow blockage due to fouling (raw water only) | AMP XI.M38, "Inspection of Internal Surfaces in Miscellaneous Piping and Ducting Components" | No | BWR/PWR
Yes | Yes | No | No | VII | E5 | A-551 | #VALUE! |  | N | VII.E5.A-551 | 3.3-1, 175 | Piping, piping components, tanks | Fiberglass | Waste water | Cracking, blistering, loss of material due to exposure to ultraviolet light, ozone, radiation, temperature, or moisture; flow blockage due to fouling | AMP XI.M38, "Inspection of Internal Surfaces in Miscellaneous Piping and Ducting Components" | No | BWR/PWR
Yes | Yes | No | No | VII | E5 | A-552 | #VALUE! |  | N | VII.E5.A-552 | 3.3-1, 176 | Piping, piping components, tanks | Fiberglass | Waste water | Loss of material due to wear; flow blockage due to fouling | AMP XI.M38, "Inspection of Internal Surfaces in Miscellaneous Piping and Ducting Components" | No | BWR/PWR
Yes | No | No | No | VII | C1 | A-400 | #VALUE! | LR-ISG-2012-02 | M | VII.C1.A-400 | 3.3-1, 127 | Piping, piping components, tanks | Metallic | Raw water | Loss of material due to recurring internal corrosion | AMP XI.M20, "Open-Cycle Cooling Water System" | Yes | BWR/PWR
Yes | No | No | No | VII | C3 | A-400 | #VALUE! | LR-ISG-2012-02 | M | VII.C3.A-400 | 3.3-1, 127 | Piping, piping components, tanks | Metallic | Raw water | Loss of material due to recurring internal corrosion | AMP XI.M20, "Open-Cycle Cooling Water System" | Yes | BWR/PWR
Yes | No | No | No | VII | G | A-400 | #VALUE! | LR-ISG-2012-02 | M | VII.G.A-400 | 3.3-1, 127 | Piping, piping components, tanks | Metallic | Raw water, raw water (potable), treated water | Loss of material due to recurring internal corrosion | AMP XI.M27, "Fire Water System" | Yes | BWR/PWR
Yes | No | No | No | V | A | E-400 | #VALUE! | LR-ISG-2012-02 | M | V.A.E-400 | 3.2-1, 066 | Piping, piping components, tanks | Metallic | Raw water, waste water | Loss of material due to recurring internal corrosion | AMP XI.M38, "Inspection of Internal Surfaces in Miscellaneous Piping and Ducting Components" | Yes | PWR
Yes | No | No | No | V | B | E-400 | #VALUE! | LR-ISG-2012-02 | M | V.B.E-400 | 3.2-1, 066 | Piping, piping components, tanks | Metallic | Raw water, waste water | Loss of material due to recurring internal corrosion | AMP XI.M38, "Inspection of Internal Surfaces in Miscellaneous Piping and Ducting Components" | Yes | BWR
Yes | No | No | No | V | C | E-400 | #VALUE! | LR-ISG-2012-02 | M | V.C.E-400 | 3.2-1, 066 | Piping, piping components, tanks | Metallic | Raw water, waste water | Loss of material due to recurring internal corrosion | AMP XI.M38, "Inspection of Internal Surfaces in Miscellaneous Piping and Ducting Components" | Yes | BWR/PWR
Yes | No | No | No | V | D1 | E-400 | #VALUE! | LR-ISG-2012-02 | M | V.D1.E-400 | 3.2-1, 066 | Piping, piping components, tanks | Metallic | Raw water, waste water | Loss of material due to recurring internal corrosion | AMP XI.M38, "Inspection of Internal Surfaces in Miscellaneous Piping and Ducting Components" | Yes | PWR
Yes | No | No | No | V | D2 | E-400 | #VALUE! | LR-ISG-2012-02 | M | V.D2.E-400 | 3.2-1, 066 | Piping, piping components, tanks | Metallic | Raw water, waste water | Loss of material due to recurring internal corrosion | AMP XI.M38, "Inspection of Internal Surfaces in Miscellaneous Piping and Ducting Components" | Yes | BWR
Yes | No | No | No | VIII | A | S-400a | #VALUE! | LR-ISG-2012-02 | M | VIII.A.S-400a | 3.4-1, 061 | Piping, piping components, tanks | Metallic | Raw water, waste water | Loss of material due to recurring internal corrosion | AMP XI.M20, "Open-Cycle Cooling Water System" | Yes | BWR/PWR
Yes | No | No | No | VIII | A | S-400b | #VALUE! | LR-ISG-2012-02 | M | VIII.A.S-400b | 3.4-1, 061 | Piping, piping components, tanks | Metallic | Raw water, waste water | Loss of material due to recurring internal corrosion | AMP XI.M38, "Inspection of Internal Surfaces in Miscellaneous Piping and Ducting Components" | Yes | BWR/PWR
Yes | No | No | No | VIII | D1 | S-400b | #VALUE! | LR-ISG-2012-02 | M | VIII.D1.S-400b | 3.4-1, 061 | Piping, piping components, tanks | Metallic | Raw water, waste water | Loss of material due to recurring internal corrosion | AMP XI.M38, "Inspection of Internal Surfaces in Miscellaneous Piping and Ducting Components" | Yes | PWR
Yes | No | No | No | VIII | D2 | S-400b | #VALUE! | LR-ISG-2012-02 | M | VIII.D2.S-400b | 3.4-1, 061 | Piping, piping components, tanks | Metallic | Raw water, waste water | Loss of material due to recurring internal corrosion | AMP XI.M38, "Inspection of Internal Surfaces in Miscellaneous Piping and Ducting Components" | Yes | BWR
Yes | No | No | No | VIII | E | S-400a | #VALUE! | LR-ISG-2012-02 | M | VIII.E.S-400a | 3.4-1, 061 | Piping, piping components, tanks | Metallic | Raw water, waste water | Loss of material due to recurring internal corrosion | AMP XI.M20, "Open-Cycle Cooling Water System" | Yes | BWR/PWR
Yes | No | No | No | VIII | E | S-400b | #VALUE! | LR-ISG-2012-02 | M | VIII.E.S-400b | 3.4-1, 061 | Piping, piping components, tanks | Metallic | Raw water, waste water | Loss of material due to recurring internal corrosion | AMP XI.M38, "Inspection of Internal Surfaces in Miscellaneous Piping and Ducting Components" | Yes | BWR/PWR
Yes | No | No | No | VIII | F | S-400a | #VALUE! | LR-ISG-2012-02 | M | VIII.F.S-400a | 3.4-1, 061 | Piping, piping components, tanks | Metallic | Raw water, waste water | Loss of material due to recurring internal corrosion | AMP XI.M20, "Open-Cycle Cooling Water System" | Yes | PWR
Yes | No | No | No | VIII | F | S-400b | #VALUE! | LR-ISG-2012-02 | M | VIII.F.S-400b | 3.4-1, 061 | Piping, piping components, tanks | Metallic | Raw water, waste water | Loss of material due to recurring internal corrosion | AMP XI.M38, "Inspection of Internal Surfaces in Miscellaneous Piping and Ducting Components" | Yes | PWR
Yes | No | No | No | VIII | G | S-400a | #VALUE! | LR-ISG-2012-02 | M | VIII.G.S-400a | 3.4-1, 061 | Piping, piping components, tanks | Metallic | Raw water, waste water | Loss of material due to recurring internal corrosion | AMP XI.M20, "Open-Cycle Cooling Water System" | Yes | PWR
Yes | No | No | No | VIII | G | S-400b | #VALUE! | LR-ISG-2012-02 | M | VIII.G.S-400b | 3.4-1, 061 | Piping, piping components, tanks | Metallic | Raw water, waste water | Loss of material due to recurring internal corrosion | AMP XI.M38, "Inspection of Internal Surfaces in Miscellaneous Piping and Ducting Components" | Yes | PWR
Yes | No | No | No | VII | E5 | A-400 | #VALUE! | LR-ISG-2012-02 | M | VII.E5.A-400 | 3.3-1, 127 | Piping, piping components, tanks | Metallic | Waste water | Loss of material due to recurring internal corrosion | AMP XI.M38, "Inspection of Internal Surfaces in Miscellaneous Piping and Ducting Components" | Yes | BWR/PWR
Yes | No | No | No | VII | E5 | AP-279 | #VALUE! |  | M | VII.E5.AP-279 | 3.3-1, 095 | Piping, piping components, tanks | Nickel alloy | Waste water | Loss of material due to pitting, crevice corrosion, MIC; flow blockage due to fouling | AMP XI.M38, "Inspection of Internal Surfaces in Miscellaneous Piping and Ducting Components" | No | BWR/PWR | New Record in GALL 2
Yes | Yes | No | No | VII | J | A-709 | #VALUE! |  | N | VII.J.A-709 | 3.3-1, 184 | Piping, piping components, tanks | PVC | Concrete | None | None | No | BWR/PWR
Yes | Yes | No | No | VIII | I | S-473 | #VALUE! |  | N | VIII.I.S-473 | 3.4-1, 124 | Piping, piping components, tanks | PVC | Concrete | None | None | No | BWR/PWR
Yes | Yes | No | No | VII | I | A-537 | #VALUE! |  | N | VII.I.A-537 | 3.3-1, 194 | Piping, piping components, tanks | PVC | Soil | Loss of material due to wear | AMP XI.M41, "Buried and Underground Piping and Tanks" | No | BWR/PWR
Yes | Yes | No | No | VIII | H | S-474 | #VALUE! |  | N | VIII.H.S-474 | 3.4-1, 125 | Piping, piping components, tanks | PVC | Soil | Loss of material due to wear | AMP XI.M41, "Buried and Underground Piping and Tanks" | No | BWR/PWR
Yes | Yes | No | No | VIII | I | S-480 | #VALUE! |  | N | VIII.I.S-480 | 3.4-1, 132 | Piping, piping components, tanks | Stainless steel | Air with borated water leakage | None | None | No | PWR
Yes | No | No | No | V | A | EP-103b | #VALUE! |  | M | V.A.EP-103b | 3.2-1, 007 | Piping, piping components, tanks | Stainless steel | Air, condensation | Cracking due to SCC | AMP XI.M32, "One-Time Inspection" | Yes | PWR | New Record in GALL 2
Yes | No | No | No | V | A | EP-103e | #VALUE! |  | M | V.A.EP-103e | 3.2-1, 007 | Piping, piping components, tanks | Stainless steel | Air, condensation | Cracking due to SCC | AMP XI.M42, "Internal Coatings/Linings for In-Scope Piping, Piping Components, Heat Exchangers, and Tanks" | Yes | PWR | New Record in GALL 2
Yes | No | No | No | V | B | EP-103b | #VALUE! |  | M | V.B.EP-103b | 3.2-1, 007 | Piping, piping components, tanks | Stainless steel | Air, condensation | Cracking due to SCC | AMP XI.M32, "One-Time Inspection" | Yes | BWR | New Record in GALL 2
Yes | No | No | No | V | B | EP-103e | #VALUE! |  | M | V.B.EP-103e | 3.2-1, 007 | Piping, piping components, tanks | Stainless steel | Air, condensation | Cracking due to SCC | AMP XI.M42, "Internal Coatings/Linings for In-Scope Piping, Piping Components, Heat Exchangers, and Tanks" | Yes | BWR | New Record in GALL 2
Yes | No | No | No | V | C | EP-103b | #VALUE! |  | M | V.C.EP-103b | 3.2-1, 007 | Piping, piping components, tanks | Stainless steel | Air, condensation | Cracking due to SCC | AMP XI.M32, "One-Time Inspection" | Yes | BWR/PWR | New Record in GALL 2
Yes | No | No | No | V | C | EP-103e | #VALUE! |  | M | V.C.EP-103e | 3.2-1, 007 | Piping, piping components, tanks | Stainless steel | Air, condensation | Cracking due to SCC | AMP XI.M42, "Internal Coatings/Linings for In-Scope Piping, Piping Components, Heat Exchangers, and Tanks" | Yes | BWR/PWR | New Record in GALL 2
Yes | No | No | No | V | D1 | EP-103b | #VALUE! |  | M | V.D1.EP-103b | 3.2-1, 007 | Piping, piping components, tanks | Stainless steel | Air, condensation | Cracking due to SCC | AMP XI.M32, "One-Time Inspection" | Yes | PWR | New Record in GALL 2
Yes | No | No | No | V | D1 | EP-103e | #VALUE! |  | M | V.D1.EP-103e | 3.2-1, 007 | Piping, piping components, tanks | Stainless steel | Air, condensation | Cracking due to SCC | AMP XI.M42, "Internal Coatings/Linings for In-Scope Piping, Piping Components, Heat Exchangers, and Tanks" | Yes | PWR | New Record in GALL 2
Yes | No | No | No | V | D2 | EP-103b | #VALUE! |  | M | V.D2.EP-103b | 3.2-1, 007 | Piping, piping components, tanks | Stainless steel | Air, condensation | Cracking due to SCC | AMP XI.M32, "One-Time Inspection" | Yes | BWR | New Record in GALL 2
Yes | No | No | No | V | D2 | EP-103e | #VALUE! |  | M | V.D2.EP-103e | 3.2-1, 007 | Piping, piping components, tanks | Stainless steel | Air, condensation | Cracking due to SCC | AMP XI.M42, "Internal Coatings/Linings for In-Scope Piping, Piping Components, Heat Exchangers, and Tanks" | Yes | BWR | New Record in GALL 2
Yes | No | No | No | VII | C1 | AP-209d | #VALUE! |  | M | VII.C1.AP-209d | 3.3-1, 004 | Piping, piping components, tanks | Stainless steel | Air, condensation | Cracking due to SCC | AMP XI.M42, "Internal Coatings/Linings for In-Scope Piping, Piping Components, Heat Exchangers, and Tanks" | Yes | BWR/PWR | New Record in GALL 2
Yes | No | No | No | VII | C2 | AP-209d | #VALUE! |  | M | VII.C2.AP-209d | 3.3-1, 004 | Piping, piping components, tanks | Stainless steel | Air, condensation | Cracking due to SCC | AMP XI.M42, "Internal Coatings/Linings for In-Scope Piping, Piping Components, Heat Exchangers, and Tanks" | Yes | BWR/PWR | New Record in GALL 2
Yes | No | No | No | VII | C3 | AP-209d | #VALUE! |  | M | VII.C3.AP-209d | 3.3-1, 004 | Piping, piping components, tanks | Stainless steel | Air, condensation | Cracking due to SCC | AMP XI.M42, "Internal Coatings/Linings for In-Scope Piping, Piping Components, Heat Exchangers, and Tanks" | Yes | BWR/PWR | New Record in GALL 2
Yes | No | No | No | VII | D | AP-209d | #VALUE! |  | M | VII.D.AP-209d | 3.3-1, 004 | Piping, piping components, tanks | Stainless steel | Air, condensation | Cracking due to SCC | AMP XI.M42, "Internal Coatings/Linings for In-Scope Piping, Piping Components, Heat Exchangers, and Tanks" | Yes | BWR/PWR | New Record in GALL 2
Yes | No | No | No | VII | E1 | AP-209d | #VALUE! |  | M | VII.E1.AP-209d | 3.3-1, 004 | Piping, piping components, tanks | Stainless steel | Air, condensation | Cracking due to SCC | AMP XI.M42, "Internal Coatings/Linings for In-Scope Piping, Piping Components, Heat Exchangers, and Tanks" | Yes | PWR | New Record in GALL 2
Yes | No | No | No | VII | E4 | AP-209d | #VALUE! |  | M | VII.E4.AP-209d | 3.3-1, 004 | Piping, piping components, tanks | Stainless steel | Air, condensation | Cracking due to SCC | AMP XI.M42, "Internal Coatings/Linings for In-Scope Piping, Piping Components, Heat Exchangers, and Tanks" | Yes | BWR | New Record in GALL 2
Yes | No | No | No | VII | F1 | AP-209d | #VALUE! |  | M | VII.F1.AP-209d | 3.3-1, 004 | Piping, piping components, tanks | Stainless steel | Air, condensation | Cracking due to SCC | AMP XI.M42, "Internal Coatings/Linings for In-Scope Piping, Piping Components, Heat Exchangers, and Tanks" | Yes | BWR/PWR | New Record in GALL 2
Yes | No | No | No | VII | F2 | AP-209d | #VALUE! |  | M | VII.F2.AP-209d | 3.3-1, 004 | Piping, piping components, tanks | Stainless steel | Air, condensation | Cracking due to SCC | AMP XI.M42, "Internal Coatings/Linings for In-Scope Piping, Piping Components, Heat Exchangers, and Tanks" | Yes | BWR/PWR | New Record in GALL 2
Yes | No | No | No | VII | F3 | AP-209d | #VALUE! |  | M | VII.F3.AP-209d | 3.3-1, 004 | Piping, piping components, tanks | Stainless steel | Air, condensation | Cracking due to SCC | AMP XI.M42, "Internal Coatings/Linings for In-Scope Piping, Piping Components, Heat Exchangers, and Tanks" | Yes | BWR/PWR | New Record in GALL 2
Yes | No | No | No | VII | F4 | AP-209d | #VALUE! |  | M | VII.F4.AP-209d | 3.3-1, 004 | Piping, piping components, tanks | Stainless steel | Air, condensation | Cracking due to SCC | AMP XI.M42, "Internal Coatings/Linings for In-Scope Piping, Piping Components, Heat Exchangers, and Tanks" | Yes | BWR/PWR | New Record in GALL 2
Yes | No | No | No | VII | G | AP-209d | #VALUE! |  | M | VII.G.AP-209d | 3.3-1, 004 | Piping, piping components, tanks | Stainless steel | Air, condensation | Cracking due to SCC | AMP XI.M42, "Internal Coatings/Linings for In-Scope Piping, Piping Components, Heat Exchangers, and Tanks" | Yes | BWR/PWR | New Record in GALL 2
Yes | No | No | No | VII | H1 | AP-209d | #VALUE! |  | M | VII.H1.AP-209d | 3.3-1, 004 | Piping, piping components, tanks | Stainless steel | Air, condensation | Cracking due to SCC | AMP XI.M42, "Internal Coatings/Linings for In-Scope Piping, Piping Components, Heat Exchangers, and Tanks" | Yes | BWR/PWR | New Record in GALL 2
Yes | No | No | No | VII | H2 | AP-209d | #VALUE! |  | M | VII.H2.AP-209d | 3.3-1, 004 | Piping, piping components, tanks | Stainless steel | Air, condensation | Cracking due to SCC | AMP XI.M42, "Internal Coatings/Linings for In-Scope Piping, Piping Components, Heat Exchangers, and Tanks" | Yes | BWR/PWR | New Record in GALL 2
Yes | No | No | No | VIII | A | SP-118a | #VALUE! |  | M | VIII.A.SP-118a | 3.4-1, 002 | Piping, piping components, tanks | Stainless steel | Air, condensation | Cracking due to SCC | AMP XI.M32, "One-Time Inspection" | Yes | BWR/PWR | New Record in GALL 2
Yes | No | No | No | VIII | A | SP-118b | #VALUE! |  | M | VIII.A.SP-118b | 3.4-1, 002 | Piping, piping components, tanks | Stainless steel | Air, condensation | Cracking due to SCC | AMP XI.M36, "External Surfaces Monitoring of Mechanical Components" | Yes | BWR/PWR | New Record in GALL 2
Yes | No | No | No | VIII | A | SP-118c | #VALUE! |  | M | VIII.A.SP-118c | 3.4-1, 002 | Piping, piping components, tanks | Stainless steel | Air, condensation | Cracking due to SCC | AMP XI.M38, "Inspection of Internal Surfaces in Miscellaneous Piping and Ducting Components" | Yes | BWR/PWR | New Record in GALL 2
Yes | No | No | No | VIII | A | SP-118d | #VALUE! |  | M | VIII.A.SP-118d | 3.4-1, 002 | Piping, piping components, tanks | Stainless steel | Air, condensation | Cracking due to SCC | AMP XI.M42, "Internal Coatings/Linings for In-Scope Piping, Piping Components, Heat Exchangers, and Tanks" | Yes | BWR/PWR | New Record in GALL 2
Yes | No | No | No | VIII | B1 | SP-118a | #VALUE! |  | M | VIII.B1.SP-118a | 3.4-1, 002 | Piping, piping components, tanks | Stainless steel | Air, condensation | Cracking due to SCC | AMP XI.M32, "One-Time Inspection" | Yes | PWR | New Record in GALL 2
Yes | No | No | No | VIII | B1 | SP-118b | #VALUE! |  | M | VIII.B1.SP-118b | 3.4-1, 002 | Piping, piping components, tanks | Stainless steel | Air, condensation | Cracking due to SCC | AMP XI.M36, "External Surfaces Monitoring of Mechanical Components" | Yes | PWR | New Record in GALL 2
Yes | No | No | No | VIII | B1 | SP-118c | #VALUE! |  | M | VIII.B1.SP-118c | 3.4-1, 002 | Piping, piping components, tanks | Stainless steel | Air, condensation | Cracking due to SCC | AMP XI.M38, "Inspection of Internal Surfaces in Miscellaneous Piping and Ducting Components" | Yes | PWR | New Record in GALL 2
Yes | No | No | No | VIII | B1 | SP-118d | #VALUE! |  | M | VIII.B1.SP-118d | 3.4-1, 002 | Piping, piping components, tanks | Stainless steel | Air, condensation | Cracking due to SCC | AMP XI.M42, "Internal Coatings/Linings for In-Scope Piping, Piping Components, Heat Exchangers, and Tanks" | Yes | PWR | New Record in GALL 2
Yes | No | No | No | VIII | B2 | SP-118a | #VALUE! |  | M | VIII.B2.SP-118a | 3.4-1, 002 | Piping, piping components, tanks | Stainless steel | Air, condensation | Cracking due to SCC | AMP XI.M32, "One-Time Inspection" | Yes | BWR | New Record in GALL 2
Yes | No | No | No | VIII | B2 | SP-118b | #VALUE! |  | M | VIII.B2.SP-118b | 3.4-1, 002 | Piping, piping components, tanks | Stainless steel | Air, condensation | Cracking due to SCC | AMP XI.M36, "External Surfaces Monitoring of Mechanical Components" | Yes | BWR | New Record in GALL 2
Yes | No | No | No | VIII | B2 | SP-118c | #VALUE! |  | M | VIII.B2.SP-118c | 3.4-1, 002 | Piping, piping components, tanks | Stainless steel | Air, condensation | Cracking due to SCC | AMP XI.M38, "Inspection of Internal Surfaces in Miscellaneous Piping and Ducting Components" | Yes | BWR | New Record in GALL 2
Yes | No | No | No | VIII | B2 | SP-118d | #VALUE! |  | M | VIII.B2.SP-118d | 3.4-1, 002 | Piping, piping components, tanks | Stainless steel | Air, condensation | Cracking due to SCC | AMP XI.M42, "Internal Coatings/Linings for In-Scope Piping, Piping Components, Heat Exchangers, and Tanks" | Yes | BWR | New Record in GALL 2
Yes | No | No | No | VIII | C | SP-118a | #VALUE! |  | M | VIII.C.SP-118a | 3.4-1, 002 | Piping, piping components, tanks | Stainless steel | Air, condensation | Cracking due to SCC | AMP XI.M32, "One-Time Inspection" | Yes | BWR/PWR | New Record in GALL 2
Yes | No | No | No | VIII | C | SP-118b | #VALUE! |  | M | VIII.C.SP-118b | 3.4-1, 002 | Piping, piping components, tanks | Stainless steel | Air, condensation | Cracking due to SCC | AMP XI.M36, "External Surfaces Monitoring of Mechanical Components" | Yes | BWR/PWR | New Record in GALL 2
Yes | No | No | No | VIII | C | SP-118c | #VALUE! |  | M | VIII.C.SP-118c | 3.4-1, 002 | Piping, piping components, tanks | Stainless steel | Air, condensation | Cracking due to SCC | AMP XI.M38, "Inspection of Internal Surfaces in Miscellaneous Piping and Ducting Components" | Yes | BWR/PWR | New Record in GALL 2
Yes | No | No | No | VIII | C | SP-118d | #VALUE! |  | M | VIII.C.SP-118d | 3.4-1, 002 | Piping, piping components, tanks | Stainless steel | Air, condensation | Cracking due to SCC | AMP XI.M42, "Internal Coatings/Linings for In-Scope Piping, Piping Components, Heat Exchangers, and Tanks" | Yes | BWR/PWR | New Record in GALL 2
Yes | No | No | No | VIII | D1 | SP-118a | #VALUE! |  | M | VIII.D1.SP-118a | 3.4-1, 002 | Piping, piping components, tanks | Stainless steel | Air, condensation | Cracking due to SCC | AMP XI.M32, "One-Time Inspection" | Yes | PWR | New Record in GALL 2
Yes | No | No | No | VIII | D1 | SP-118b | #VALUE! |  | M | VIII.D1.SP-118b | 3.4-1, 002 | Piping, piping components, tanks | Stainless steel | Air, condensation | Cracking due to SCC | AMP XI.M36, "External Surfaces Monitoring of Mechanical Components" | Yes | PWR | New Record in GALL 2
Yes | No | No | No | VIII | D1 | SP-118c | #VALUE! |  | M | VIII.D1.SP-118c | 3.4-1, 002 | Piping, piping components, tanks | Stainless steel | Air, condensation | Cracking due to SCC | AMP XI.M38, "Inspection of Internal Surfaces in Miscellaneous Piping and Ducting Components" | Yes | PWR | New Record in GALL 2
Yes | No | No | No | VIII | D1 | SP-118d | #VALUE! |  | M | VIII.D1.SP-118d | 3.4-1, 002 | Piping, piping components, tanks | Stainless steel | Air, condensation | Cracking due to SCC | AMP XI.M42, "Internal Coatings/Linings for In-Scope Piping, Piping Components, Heat Exchangers, and Tanks" | Yes | PWR | New Record in GALL 2
Yes | No | No | No | VIII | D2 | SP-118a | #VALUE! |  | M | VIII.D2.SP-118a | 3.4-1, 002 | Piping, piping components, tanks | Stainless steel | Air, condensation | Cracking due to SCC | AMP XI.M32, "One-Time Inspection" | Yes | BWR | New Record in GALL 2
Yes | No | No | No | VIII | D2 | SP-118b | #VALUE! |  | M | VIII.D2.SP-118b | 3.4-1, 002 | Piping, piping components, tanks | Stainless steel | Air, condensation | Cracking due to SCC | AMP XI.M36, "External Surfaces Monitoring of Mechanical Components" | Yes | BWR | New Record in GALL 2
Yes | No | No | No | VIII | D2 | SP-118c | #VALUE! |  | M | VIII.D2.SP-118c | 3.4-1, 002 | Piping, piping components, tanks | Stainless steel | Air, condensation | Cracking due to SCC | AMP XI.M38, "Inspection of Internal Surfaces in Miscellaneous Piping and Ducting Components" | Yes | BWR | New Record in GALL 2
Yes | No | No | No | VIII | D2 | SP-118d | #VALUE! |  | M | VIII.D2.SP-118d | 3.4-1, 002 | Piping, piping components, tanks | Stainless steel | Air, condensation | Cracking due to SCC | AMP XI.M42, "Internal Coatings/Linings for In-Scope Piping, Piping Components, Heat Exchangers, and Tanks" | Yes | BWR | New Record in GALL 2
Yes | No | No | No | VIII | E | SP-118a | #VALUE! |  | M | VIII.E.SP-118a | 3.4-1, 002 | Piping, piping components, tanks | Stainless steel | Air, condensation | Cracking due to SCC | AMP XI.M32, "One-Time Inspection" | Yes | BWR/PWR | New Record in GALL 2
Yes | No | No | No | VIII | E | SP-118b | #VALUE! |  | M | VIII.E.SP-118b | 3.4-1, 002 | Piping, piping components, tanks | Stainless steel | Air, condensation | Cracking due to SCC | AMP XI.M36, "External Surfaces Monitoring of Mechanical Components" | Yes | BWR/PWR | New Record in GALL 2
Yes | No | No | No | VIII | E | SP-118c | #VALUE! |  | M | VIII.E.SP-118c | 3.4-1, 002 | Piping, piping components, tanks | Stainless steel | Air, condensation | Cracking due to SCC | AMP XI.M38, "Inspection of Internal Surfaces in Miscellaneous Piping and Ducting Components" | Yes | BWR/PWR | New Record in GALL 2
Yes | No | No | No | VIII | E | SP-118d | #VALUE! |  | M | VIII.E.SP-118d | 3.4-1, 002 | Piping, piping components, tanks | Stainless steel | Air, condensation | Cracking due to SCC | AMP XI.M42, "Internal Coatings/Linings for In-Scope Piping, Piping Components, Heat Exchangers, and Tanks" | Yes | BWR/PWR | New Record in GALL 2
Yes | No | No | No | VIII | F | SP-118a | #VALUE! |  | M | VIII.F.SP-118a | 3.4-1, 002 | Piping, piping components, tanks | Stainless steel | Air, condensation | Cracking due to SCC | AMP XI.M32, "One-Time Inspection" | Yes | PWR | New Record in GALL 2
Yes | No | No | No | VIII | F | SP-118b | #VALUE! |  | M | VIII.F.SP-118b | 3.4-1, 002 | Piping, piping components, tanks | Stainless steel | Air, condensation | Cracking due to SCC | AMP XI.M36, "External Surfaces Monitoring of Mechanical Components" | Yes | PWR | New Record in GALL 2
Yes | No | No | No | VIII | F | SP-118c | #VALUE! |  | M | VIII.F.SP-118c | 3.4-1, 002 | Piping, piping components, tanks | Stainless steel | Air, condensation | Cracking due to SCC | AMP XI.M38, "Inspection of Internal Surfaces in Miscellaneous Piping and Ducting Components" | Yes | PWR | New Record in GALL 2
Yes | No | No | No | VIII | F | SP-118d | #VALUE! |  | M | VIII.F.SP-118d | 3.4-1, 002 | Piping, piping components, tanks | Stainless steel | Air, condensation | Cracking due to SCC | AMP XI.M42, "Internal Coatings/Linings for In-Scope Piping, Piping Components, Heat Exchangers, and Tanks" | Yes | PWR | New Record in GALL 2
Yes | No | No | No | VIII | G | SP-118a | #VALUE! |  | M | VIII.G.SP-118a | 3.4-1, 002 | Piping, piping components, tanks | Stainless steel | Air, condensation | Cracking due to SCC | AMP XI.M32, "One-Time Inspection" | Yes | PWR | New Record in GALL 2
Yes | No | No | No | VIII | G | SP-118b | #VALUE! |  | M | VIII.G.SP-118b | 3.4-1, 002 | Piping, piping components, tanks | Stainless steel | Air, condensation | Cracking due to SCC | AMP XI.M36, "External Surfaces Monitoring of Mechanical Components" | Yes | PWR | New Record in GALL 2
Yes | No | No | No | VIII | G | SP-118c | #VALUE! |  | M | VIII.G.SP-118c | 3.4-1, 002 | Piping, piping components, tanks | Stainless steel | Air, condensation | Cracking due to SCC | AMP XI.M38, "Inspection of Internal Surfaces in Miscellaneous Piping and Ducting Components" | Yes | PWR | New Record in GALL 2
Yes | No | No | No | VIII | G | SP-118d | #VALUE! |  | M | VIII.G.SP-118d | 3.4-1, 002 | Piping, piping components, tanks | Stainless steel | Air, condensation | Cracking due to SCC | AMP XI.M42, "Internal Coatings/Linings for In-Scope Piping, Piping Components, Heat Exchangers, and Tanks" | Yes | PWR | New Record in GALL 2
Yes | No | No | No | VII | E2 | AP-181 | #VALUE! |  | M | VII.E2.AP-181 | 3.3-1, 018 | Piping, piping components, tanks | Stainless steel | Sodium pentaborate solution >60°C (>140°F) | Cracking due to SCC | AMP XI.M2, "Water Chemistry," and AMP XI.M32, "One-Time Inspection" | No | BWR | A-59 | VII.E2-2(A-59)
Yes | No | No | No | VII | E1 | AP-82 | #VALUE! | LR-ISG-2011-01 | M | VII.E1.AP-82 | 3.3-1, 028 | Piping, piping components, tanks | Stainless steel | Treated borated water >60°C (>140°F) | Cracking due to SCC | AMP XI.M2, "Water Chemistry," and AMP XI.M32, "One-Time Inspection" | No | PWR |  | VII.E1-20(AP-82)
Yes | Yes | No | No | V | E | E-423a | #VALUE! |  | N | V.E.E-423a | 3.2-1, 080 | Piping, piping components, tanks | Stainless steel | Underground | Cracking due to SCC | AMP XI.M32, "One-Time Inspection" | Yes | BWR/PWR
Yes | Yes | No | No | V | E | E-423b | #VALUE! |  | N | V.E.E-423b | 3.2-1, 080 | Piping, piping components, tanks | Stainless steel | Underground | Cracking due to SCC | AMP XI.M41, "Buried and Underground Piping and Tanks" | Yes | BWR/PWR
Yes | Yes | No | No | V | E | E-423c | #VALUE! |  | N | V.E.E-423c | 3.2-1, 080 | Piping, piping components, tanks | Stainless steel | Underground | Cracking due to SCC | AMP XI.M42, "Internal Coatings/Linings for In-Scope Piping, Piping Components, Heat Exchangers, and Tanks" | Yes | BWR/PWR
Yes | Yes | No | No | VII | I | A-714a | #VALUE! |  | N | VII.I.A-714a | 3.3-1, 146 | Piping, piping components, tanks | Stainless steel | Underground | Cracking due to SCC | AMP XI.M32, "One-Time Inspection" | Yes | BWR/PWR
Yes | Yes | No | No | VII | I | A-714b | #VALUE! |  | N | VII.I.A-714b | 3.3-1, 146 | Piping, piping components, tanks | Stainless steel | Underground | Cracking due to SCC | AMP XI.M41, "Buried and Underground Piping and Tanks" | Yes | BWR/PWR
Yes | Yes | No | No | VII | I | A-714c | #VALUE! |  | N | VII.I.A-714c | 3.3-1, 146 | Piping, piping components, tanks | Stainless steel | Underground | Cracking due to SCC | AMP XI.M42, "Internal Coatings/Linings for In-Scope Piping, Piping Components, Heat Exchangers, and Tanks" | Yes | BWR/PWR
Yes | Yes | No | No | VIII | H | S-425a | #VALUE! |  | N | VIII.H.S-425a | 3.4-1, 074 | Piping, piping components, tanks | Stainless steel | Underground | Cracking due to SCC | AMP XI.M32, "One-Time Inspection" | Yes | BWR/PWR
Yes | Yes | No | No | VIII | H | S-425b | #VALUE! |  | N | VIII.H.S-425b | 3.4-1, 074 | Piping, piping components, tanks | Stainless steel | Underground | Cracking due to SCC | AMP XI.M41, "Buried and Underground Piping and Tanks" | Yes | BWR/PWR
Yes | Yes | No | No | VIII | H | S-425c | #VALUE! |  | N | VIII.H.S-425c | 3.4-1, 074 | Piping, piping components, tanks | Stainless steel | Underground | Cracking due to SCC | AMP XI.M42, "Internal Coatings/Linings for In-Scope Piping, Piping Components, Heat Exchangers, and Tanks" | Yes | BWR/PWR
Yes | No | No | No | VII | E5 | AP-278 | #VALUE! |  | M | VII.E5.AP-278 | 3.3-1, 095 | Piping, piping components, tanks | Stainless steel | Waste water | Loss of material due to pitting, crevice corrosion, MIC; flow blockage due to fouling | AMP XI.M38, "Inspection of Internal Surfaces in Miscellaneous Piping and Ducting Components" | No | BWR/PWR | New Record in GALL 2
Yes | Yes | No | No | VII | E5 | A-721 | #VALUE! |  | N | VII.E5.A-721 | 3.3-1, 155 | Piping, piping components, tanks | Stainless steel | Waste water >60°C (>140°F) | Cracking due to SCC | AMP XI.M38, "Inspection of Internal Surfaces in Miscellaneous Piping and Ducting Components" | No | BWR/PWR
Yes | No | No | No | VIII | A | SP-127d | #VALUE! |  | M | VIII.A.SP-127d | 3.4-1, 003 | Piping, piping components, tanks | Stainless steel, nickel alloy | Air, condensation | Loss of material due to pitting, crevice corrosion | AMP XI.M42, "Internal Coatings/Linings for In-Scope Piping, Piping Components, Heat Exchangers, and Tanks" | Yes | BWR/PWR | New Record in GALL 2
Yes | No | No | No | VIII | B1 | SP-127d | #VALUE! |  | M | VIII.B1.SP-127d | 3.4-1, 003 | Piping, piping components, tanks | Stainless steel, nickel alloy | Air, condensation | Loss of material due to pitting, crevice corrosion | AMP XI.M42, "Internal Coatings/Linings for In-Scope Piping, Piping Components, Heat Exchangers, and Tanks" | Yes | PWR | New Record in GALL 2
Yes | No | No | No | VIII | B2 | SP-127d | #VALUE! |  | M | VIII.B2.SP-127d | 3.4-1, 003 | Piping, piping components, tanks | Stainless steel, nickel alloy | Air, condensation | Loss of material due to pitting, crevice corrosion | AMP XI.M42, "Internal Coatings/Linings for In-Scope Piping, Piping Components, Heat Exchangers, and Tanks" | Yes | BWR | New Record in GALL 2
Yes | No | No | No | VIII | C | SP-127d | #VALUE! |  | M | VIII.C.SP-127d | 3.4-1, 003 | Piping, piping components, tanks | Stainless steel, nickel alloy | Air, condensation | Loss of material due to pitting, crevice corrosion | AMP XI.M42, "Internal Coatings/Linings for In-Scope Piping, Piping Components, Heat Exchangers, and Tanks" | Yes | BWR/PWR | New Record in GALL 2
Yes | No | No | No | VIII | D1 | SP-127d | #VALUE! |  | M | VIII.D1.SP-127d | 3.4-1, 003 | Piping, piping components, tanks | Stainless steel, nickel alloy | Air, condensation | Loss of material due to pitting, crevice corrosion | AMP XI.M42, "Internal Coatings/Linings for In-Scope Piping, Piping Components, Heat Exchangers, and Tanks" | Yes | PWR | New Record in GALL 2
Yes | No | No | No | VIII | D2 | SP-127d | #VALUE! |  | M | VIII.D2.SP-127d | 3.4-1, 003 | Piping, piping components, tanks | Stainless steel, nickel alloy | Air, condensation | Loss of material due to pitting, crevice corrosion | AMP XI.M42, "Internal Coatings/Linings for In-Scope Piping, Piping Components, Heat Exchangers, and Tanks" | Yes | BWR | New Record in GALL 2
Yes | No | No | No | VIII | E | SP-127d | #VALUE! |  | M | VIII.E.SP-127d | 3.4-1, 003 | Piping, piping components, tanks | Stainless steel, nickel alloy | Air, condensation | Loss of material due to pitting, crevice corrosion | AMP XI.M42, "Internal Coatings/Linings for In-Scope Piping, Piping Components, Heat Exchangers, and Tanks" | Yes | BWR/PWR | New Record in GALL 2
Yes | No | No | No | VIII | F | SP-127d | #VALUE! |  | M | VIII.F.SP-127d | 3.4-1, 003 | Piping, piping components, tanks | Stainless steel, nickel alloy | Air, condensation | Loss of material due to pitting, crevice corrosion | AMP XI.M42, "Internal Coatings/Linings for In-Scope Piping, Piping Components, Heat Exchangers, and Tanks" | Yes | PWR | New Record in GALL 2
Yes | No | No | No | VIII | G | SP-127d | #VALUE! |  | M | VIII.G.SP-127d | 3.4-1, 003 | Piping, piping components, tanks | Stainless steel, nickel alloy | Air, condensation | Loss of material due to pitting, crevice corrosion | AMP XI.M42, "Internal Coatings/Linings for In-Scope Piping, Piping Components, Heat Exchangers, and Tanks" | Yes | PWR | New Record in GALL 2
Yes | No | No | No | VII | E2 | AP-141 | #VALUE! |  | M | VII.E2.AP-141 | 3.3-1, 203 | Piping, piping components, tanks | Stainless steel, nickel alloy | Sodium pentaborate solution | Loss of material due to pitting, crevice corrosion, MIC | AMP XI.M2, "Water Chemistry," and AMP XI.M32, "One-Time Inspection" | No | BWR | AP-73 | VII.E2-1(AP-73)
Yes | No | No | No | V | E | EP-72 | #VALUE! | LR-ISG-2011-03 | M | V.E.EP-72 | 3.2-1, 053 | Piping, piping components, tanks | Stainless steel, nickel alloy | Soil, concrete | Loss of material due to pitting, crevice corrosion, MIC (soil only) | AMP XI.M41, "Buried and Underground Piping and Tanks" | No | BWR/PWR | EP-31 | V.D1-26(EP-31)
Yes | Yes | No | No | V | E | E-455a | #VALUE! |  | N | V.E.E-455a | 3.2-1, 112 | Piping, piping components, tanks | Stainless steel, nickel alloy | Underground | Loss of material due to pitting, crevice corrosion | AMP XI.M32, "One-Time Inspection" | Yes | BWR/PWR
Yes | Yes | No | No | V | E | E-455b | #VALUE! |  | N | V.E.E-455b | 3.2-1, 112 | Piping, piping components, tanks | Stainless steel, nickel alloy | Underground | Loss of material due to pitting, crevice corrosion | AMP XI.M41, "Buried and Underground Piping and Tanks" | Yes | BWR/PWR
Yes | Yes | No | No | V | E | E-455c | #VALUE! |  | N | V.E.E-455c | 3.2-1, 112 | Piping, piping components, tanks | Stainless steel, nickel alloy | Underground | Loss of material due to pitting, crevice corrosion | AMP XI.M42, "Internal Coatings/Linings for In-Scope Piping, Piping Components, Heat Exchangers, and Tanks" | Yes | BWR/PWR
Yes | Yes | No | No | VII | I | A-775a | #VALUE! |  | N | VII.I.A-775a | 3.3-1, 246 | Piping, piping components, tanks | Stainless steel, nickel alloy | Underground | Loss of material due to pitting, crevice corrosion | AMP XI.M32, "One-Time Inspection" | Yes | BWR/PWR
Yes | Yes | No | No | VII | I | A-775b | #VALUE! |  | N | VII.I.A-775b | 3.3-1, 246 | Piping, piping components, tanks | Stainless steel, nickel alloy | Underground | Loss of material due to pitting, crevice corrosion | AMP XI.M41, "Buried and Underground Piping and Tanks" | Yes | BWR/PWR
Yes | Yes | No | No | VII | I | A-775c | #VALUE! |  | N | VII.I.A-775c | 3.3-1, 246 | Piping, piping components, tanks | Stainless steel, nickel alloy | Underground | Loss of material due to pitting, crevice corrosion | AMP XI.M42, "Internal Coatings/Linings for In-Scope Piping, Piping Components, Heat Exchangers, and Tanks" | Yes | BWR/PWR
Yes | Yes | No | No | VIII | H | S-443a | #VALUE! |  | N | VIII.H.S-443a | 3.4-1, 095 | Piping, piping components, tanks | Stainless steel, nickel alloy | Underground | Loss of material due to pitting, crevice corrosion | AMP XI.M32, "One-Time Inspection" | Yes | BWR/PWR
Yes | Yes | No | No | VIII | H | S-443b | #VALUE! |  | N | VIII.H.S-443b | 3.4-1, 095 | Piping, piping components, tanks | Stainless steel, nickel alloy | Underground | Loss of material due to pitting, crevice corrosion | AMP XI.M41, "Buried and Underground Piping and Tanks" | Yes | BWR/PWR
Yes | Yes | No | No | VIII | H | S-443c | #VALUE! |  | N | VIII.H.S-443c | 3.4-1, 095 | Piping, piping components, tanks | Stainless steel, nickel alloy | Underground | Loss of material due to pitting, crevice corrosion | AMP XI.M42, "Internal Coatings/Linings for In-Scope Piping, Piping Components, Heat Exchangers, and Tanks" | Yes | BWR/PWR
Yes | No | No | No | V | A | E-12 | #VALUE! | LR-ISG-2011-01 | M | V.A.E-12 | 3.2-1, 020 | Piping, piping components, tanks | Stainless steel, steel (with stainless steel or nickel alloy cladding) | Treated borated water >60°C (>140°F) | Cracking due to SCC | AMP XI.M2, "Water Chemistry," and AMP XI.M32, "One-Time Inspection" | No | PWR |  | V.A-28(E-12)
Yes | No | No | No | V | D1 | E-12 | #VALUE! | LR-ISG-2011-01 | M | V.D1.E-12 | 3.2-1, 020 | Piping, piping components, tanks | Stainless steel, steel (with stainless steel or nickel alloy cladding) | Treated borated water >60°C (>140°F) | Cracking due to SCC | AMP XI.M2, "Water Chemistry," and AMP XI.M32, "One-Time Inspection" | No | PWR |  | V.D1-31(E-12)
Yes | Yes | No | No | V | E | E-420 | #VALUE! |  | N | V.E.E-420 | 3.2-1, 078 | Piping, piping components, tanks | Stainless steel, steel, aluminum | Soil, concrete | Cracking due to SCC (steel in carbonate/bicarbonate environment only) | AMP XI.M41, "Buried and Underground Piping and Tanks" | No | BWR/PWR
Yes | Yes | No | No | VII | I | A-425 | #VALUE! |  | N | VII.I.A-425 | 3.3-1, 144 | Piping, piping components, tanks | Stainless steel, steel, aluminum | Soil, concrete | Cracking due to SCC (steel in carbonate/bicarbonate environment only) | AMP XI.M41, "Buried and Underground Piping and Tanks" | No | BWR/PWR
Yes | Yes | No | No | VIII | H | S-420 | #VALUE! |  | N | VIII.H.S-420 | 3.4-1, 072 | Piping, piping components, tanks | Stainless steel, steel, aluminum | Soil, concrete | Cracking due to SCC (steel in carbonate/bicarbonate environment only) | AMP XI.M41, "Buried and Underground Piping and Tanks" | No | BWR/PWR
Yes | No | No | No | VII | C2 | AP-202 | #VALUE! |  | M | VII.C2.AP-202 | 3.3-1, 045 | Piping, piping components, tanks | Steel | Closed-cycle cooling water | Loss of material due to general, pitting, crevice corrosion, MIC | AMP XI.M21A, "Closed Treated Water Systems" | No | BWR/PWR | A-25 | VII.C2-14(A-25)
Yes | No | No | No | VII | F1 | AP-202 | #VALUE! |  | M | VII.F1.AP-202 | 3.3-1, 045 | Piping, piping components, tanks | Steel | Closed-cycle cooling water | Loss of material due to general, pitting, crevice corrosion, MIC | AMP XI.M21A, "Closed Treated Water Systems" | No | BWR/PWR | A-25 | VII.F1-20(A-25)
Yes | No | No | No | VII | F2 | AP-202 | #VALUE! |  | M | VII.F2.AP-202 | 3.3-1, 045 | Piping, piping components, tanks | Steel | Closed-cycle cooling water | Loss of material due to general, pitting, crevice corrosion, MIC | AMP XI.M21A, "Closed Treated Water Systems" | No | BWR/PWR | A-25 | VII.F2-18(A-25)
Yes | No | No | No | VII | F3 | AP-202 | #VALUE! |  | M | VII.F3.AP-202 | 3.3-1, 045 | Piping, piping components, tanks | Steel | Closed-cycle cooling water | Loss of material due to general, pitting, crevice corrosion, MIC | AMP XI.M21A, "Closed Treated Water Systems" | No | BWR/PWR | A-25 | VII.F3-20(A-25)
Yes | No | No | No | VII | F4 | AP-202 | #VALUE! |  | M | VII.F4.AP-202 | 3.3-1, 045 | Piping, piping components, tanks | Steel | Closed-cycle cooling water | Loss of material due to general, pitting, crevice corrosion, MIC | AMP XI.M21A, "Closed Treated Water Systems" | No | BWR/PWR | A-25 | VII.F4-16(A-25)
Yes | No | No | No | VII | H2 | AP-202 | #VALUE! |  | M | VII.H2.AP-202 | 3.3-1, 045 | Piping, piping components, tanks | Steel | Closed-cycle cooling water | Loss of material due to general, pitting, crevice corrosion, MIC | AMP XI.M21A, "Closed Treated Water Systems" | No | BWR/PWR | A-25 | VII.H2-23(A-25)
Yes | No | No | No | VII | D | A-26 | #VALUE! |  | M | VII.D.A-26 | 3.3-1, 055 | Piping, piping components, tanks | Steel | Condensation | Loss of material due to general, pitting, crevice corrosion | AMP XI.M38, "Inspection of Internal Surfaces in Miscellaneous Piping and Ducting Components" | No | BWR/PWR |  | VII.D-2(A-26)
Yes | No | No | No | VII | E5 | A-26 | #VALUE! |  | M | VII.E5.A-26 | 3.3-1, 055 | Piping, piping components, tanks | Steel | Condensation | Loss of material due to general, pitting, crevice corrosion | AMP XI.M38, "Inspection of Internal Surfaces in Miscellaneous Piping and Ducting Components" | No | BWR/PWR
Yes | No | No | No | VII | F1 | A-26 | #VALUE! |  | M | VII.F1.A-26 | 3.3-1, 055 | Piping, piping components, tanks | Steel | Condensation | Loss of material due to general, pitting, crevice corrosion | AMP XI.M38, "Inspection of Internal Surfaces in Miscellaneous Piping and Ducting Components" | No | BWR/PWR
Yes | No | No | No | VII | F2 | A-26 | #VALUE! |  | M | VII.F2.A-26 | 3.3-1, 055 | Piping, piping components, tanks | Steel | Condensation | Loss of material due to general, pitting, crevice corrosion | AMP XI.M38, "Inspection of Internal Surfaces in Miscellaneous Piping and Ducting Components" | No | BWR/PWR
Yes | No | No | No | VII | F3 | A-26 | #VALUE! |  | M | VII.F3.A-26 | 3.3-1, 055 | Piping, piping components, tanks | Steel | Condensation | Loss of material due to general, pitting, crevice corrosion | AMP XI.M38, "Inspection of Internal Surfaces in Miscellaneous Piping and Ducting Components" | No | BWR/PWR
Yes | No | No | No | VII | F4 | A-26 | #VALUE! |  | M | VII.F4.A-26 | 3.3-1, 055 | Piping, piping components, tanks | Steel | Condensation | Loss of material due to general, pitting, crevice corrosion | AMP XI.M38, "Inspection of Internal Surfaces in Miscellaneous Piping and Ducting Components" | No | BWR/PWR
Yes | No | No | No | VII | H2 | A-26 | #VALUE! |  | M | VII.H2.A-26 | 3.3-1, 055 | Piping, piping components, tanks | Steel | Condensation | Loss of material due to general, pitting, crevice corrosion | AMP XI.M38, "Inspection of Internal Surfaces in Miscellaneous Piping and Ducting Components" | No | BWR/PWR
Yes | Yes | No | No | VII | G | AP-234a | #VALUE! |  | N | VII.G.AP-234a | 3.3-1, 070 | Piping, piping components, tanks | Steel | Fuel oil | Loss of material due to general, pitting, crevice corrosion, MIC | AMP XI.M30, "Fuel Oil Chemistry" | No | BWR/PWR
Yes | Yes | No | No | VII | H1 | AP-105a | #VALUE! |  | N | VII.H1.AP-105a | 3.3-1, 070 | Piping, piping components, tanks | Steel | Fuel oil | Loss of material due to general, pitting, crevice corrosion, MIC | AMP XI.M30, "Fuel Oil Chemistry" | No | BWR/PWR
Yes | Yes | No | No | VII | H2 | AP-105a | #VALUE! |  | N | VII.H2.AP-105a | 3.3-1, 070 | Piping, piping components, tanks | Steel | Fuel oil | Loss of material due to general, pitting, crevice corrosion, MIC | AMP XI.M30, "Fuel Oil Chemistry" | No | BWR/PWR
Yes | No | No | No | VIII | H | SP-161 | #VALUE! | LR-ISG-2011-03 | M | VIII.H.SP-161 | 3.4-1, 050 | Piping, piping components, tanks | Steel | Soil, concrete, underground | Loss of material due to general, pitting, crevice corrosion, MIC (soil only) | AMP XI.M41, "Buried and Underground piping and Tanks" | No | BWR/PWR | New Record in GALL 2
Yes | No | No | No | VII | I | AP-172 | #VALUE! |  | M | VII.I.AP-172 | 3.3-1, 108 | Piping, piping components, tanks | Super austenitic | Soil, concrete, underground | Loss of material due to pitting, crevice corrosion, MIC (soil only) | AMP XI.M41, "Buried and Underground Piping and Tanks" | No | BWR/PWR | New Record in GALL 2
Yes | No | No | No | VII | I | AP-171 | #VALUE! |  | M | VII.I.AP-171 | 3.3-1, 108 | Piping, piping components, tanks | Titanium | Soil, concrete, underground | Loss of material due to pitting, crevice corrosion | AMP XI.M41, "Buried and Underground Piping and Tanks" | No | BWR/PWR | New Record in GALL 2
Yes | Yes | No | No | VII | C1 | A-460 | #VALUE! |  | N | VII.C1.A-460 | 3.3-1, 175 | Piping, piping components, tanks (for components not covered by NRC GL 89-13) | Fiberglass | Raw water | Cracking, blistering, loss of material due to exposure to ultraviolet light, ozone, radiation, temperature, or moisture; flow blockage due to fouling | AMP XI.M38, "Inspection of Internal Surfaces in Miscellaneous Piping and Ducting Components" | No | BWR/PWR
Yes | Yes | No | No | VII | C1 | A-461 | #VALUE! |  | N | VII.C1.A-461 | 3.3-1, 176 | Piping, piping components, tanks (for components not covered by NRC GL 89-13) | Fiberglass | Raw water | Loss of material due to wear; flow blockage due to fouling | AMP XI.M38, "Inspection of Internal Surfaces in Miscellaneous Piping and Ducting Components" | No | BWR/PWR
Yes | No | No | No | VIII | H | SP-143 | #VALUE! | LR-ISG-2011-03 | M | VIII.H.SP-143 | 3.4-1, 048 | Piping, piping components, tanks, closure bolting | Nickel alloy | Soil, concrete | Loss of material due to pitting, crevice corrosion, MIC (soil only) | AMP XI.M41, "Buried and Underground Piping and Tanks" | No | BWR/PWR | New Record in GALL 2
Yes | No | No | No | VIII | H | SP-145 | #VALUE! |  | M | VIII.H.SP-145 | 3.4-1, 047 | Piping, piping components, tanks, closure bolting | Stainless steel | Soil, concrete | Loss of material due to pitting, crevice corrosion, MIC (soil only) | AMP XI.M41, "Buried and Underground Piping and Tanks" | No | BWR/PWR | S-01 | VIII.G-1(S-01)
Yes | Yes | No | No | V | E | E-469 | #VALUE! |  | N | V.E.E-469 | 3.2-1, 126 | Piping, piping components, tanks, closure bolting | Titanium, super austenitic | Soil, concrete, underground | Loss of material due to pitting, crevice corrosion, MIC (except for titanium; soil only) | AMP XI.M41, "Buried and Underground Piping and Tanks" | No | BWR/PWR
Yes | Yes | No | No | IV | C1 | R-432 | #VALUE! |  | N | IV.C1.R-432 | 3.1-1, 129 | Piping, piping components: Welded connection between the re-routed control rod drive return line and the inlet piping system that delivers return line flow to the reactor pressure vessel | Steel; stainless steel | Reactor coolant | Cracking due to cyclic loading | AMP XI.M1, "ASME Section XI Inservice Inspection, Subsections IWB, IWC, and IWD" | No | BWR
Yes | No | No | No | IV | C2 | R-17 | #VALUE! |  | M | IV.C2.R-17 | 3.1-1, 049 | Piping, piping components: external surfaces | Steel | Air with borated water leakage | Loss of material due to boric acid corrosion | AMP XI.M10, "Boric Acid Corrosion" | No | PWR |  | IV.C2-9(R-17)
Yes | No | No | No | IV | C2 | RP-23 | #VALUE! |  | M | IV.C2.RP-23 | 3.1-1, 088 | Piping, piping components; flanges; heater sheaths and sleeves; penetrations; thermal sleeves; non-reactor vessel shells, heads, nozzles, nozzle safe ends; welds | Steel (with stainless steel or nickel alloy cladding), stainless steel, nickel alloy | Reactor coolant | Loss of material due to pitting, crevice corrosion | AMP XI.M2, "Water Chemistry" | No | PWR |  | IV.C2-15(RP-23)
Yes | No | No | No | IV | B4 | RP-251a | #VALUE! | LR-ISG-2011-04 | M | IV.B4.RP-251a | 3.1-1, 058a | Plenum cover assembly: plenum cover weldment rib pads and plenum cover support flange | Stainless steel | Reactor coolant and neutron flux | Loss of material due to wear; loss of preload (wear) | AMP XI.M16A, "PWR Vessel Internals" | Yes | PWR
No | No | No | No | IV | D1 | R-37 | #VALUE! |  |  | IV.D1.R-37 | 3.1-1, 061 | Pressure boundary and structural: steam nozzle and safe end; feedwater nozzle and safe end | Steel | Secondary feedwater or steam | Wall thinning due to flow-accelerated corrosion | AMP XI.M17, "Flow-Accelerated Corrosion" | No | PWR |  | IV.D1-5(R-37)
Yes | No | No | No | IV | A1 | R-70 | #VALUE! |  | M | IV.A1.R-70 | 3.1-1, 004 | Pressure vessel support skirt and attachment welds | Steel | Air – indoor uncontrolled | Cumulative fatigue damage: cracking due to fatigue, cyclic loading | TLAA, SRP-SLR Section 4.3 "Metal Fatigue" | Yes | BWR |  | IV.A1-6(R-70)
Yes | No | No | No | IV | A2 | R-70 | #VALUE! |  | M | IV.A2.R-70 | 3.1-1, 004 | Pressure vessel support skirt and attachment welds | Steel | Air – indoor uncontrolled | Cumulative fatigue damage: cracking due to fatigue, cyclic loading | TLAA, SRP-SLR Section 4.3 "Metal Fatigue" | Yes | PWR |  | IV.A2-20(R-70)
No | No | No | No | II | A3 | CP-148 | #VALUE! |  |  | II.A3.CP-148 | 3.5-1, 031 | Pressure-retaining bolting | Steel | Air – indoor uncontrolled, air – outdoor | Loss of material due to general, pitting, crevice corrosion | AMP XI.S1, "ASME Section XI, Subsection IWE" | No | PWR | New Record in GALL 2
No | No | No | No | II | B4 | CP-148 | #VALUE! |  |  | II.B4.CP-148 | 3.5-1, 031 | Pressure-retaining bolting | Steel | Air – indoor uncontrolled, air – outdoor | Loss of material due to general, pitting, crevice corrosion | AMP XI.S1, "ASME Section XI, Subsection IWE" | No | BWR | New Record in GALL 2
Yes | No | No | No | II | A3 | CP-150 | #VALUE! |  | M | II.A3.CP-150 | 3.5-1, 030 | Pressure-retaining bolting | Steel | Any | Loss of preload due to self-loosening | AMP XI.S1, "ASME Section XI, Subsection IWE," and AMP XI.S4, "10 CFR Part 50, Appendix J" | No | PWR | New Record in GALL 2
Yes | No | No | No | II | B4 | CP-150 | #VALUE! |  | M | II.B4.CP-150 | 3.5-1, 030 | Pressure-retaining bolting | Steel | Any | Loss of preload due to self-loosening | AMP XI.S1, "ASME Section XI, Subsection IWE," and AMP XI.S4, "10 CFR Part 50, Appendix J" | No | BWR | New Record in GALL 2
Yes | No | No | No | IV | C2 | R-58 | #VALUE! |  | M | IV.C2.R-58 | 3.1-1, 040 | Pressurizer components | Steel (with stainless steel or nickel alloy cladding); stainless steel | Reactor coolant | Cracking due to cyclic loading | AMP XI.M1, "ASME Section XI Inservice Inspection, Subsections IWB, IWC, and IWD" | No | PWR |  | IV.C2-18(R-58)
Yes | No | No | Yes | IV | C2 | R-25 | #VALUE! |  | E | IV.C2.R-25 | 3.1-1, 042 | Pressurizer components | Steel (with stainless steel or nickel alloy cladding); stainless steel | Reactor coolant | Cracking due to SCC, primary water SCC | AMP XI.M1, "ASME Section XI Inservice Inspection, Subsections IWB, IWC, and IWD," and AMP XI.M2, "Water Chemistry" | No | PWR |  | IV.C2-19(R-25)
Yes | No | No | Yes | IV | C2 | R-217 | #VALUE! |  | E | IV.C2.R-217 | 3.1-1, 033 | Pressurizer heater sheaths and sleeves; heater bundle diaphragm plate | Stainless steel | Reactor coolant | Cracking due to SCC | AMP XI.M1, "ASME Section XI Inservice Inspection, Subsections IWB, IWC, and IWD," and AMP XI.M2, "Water Chemistry" | No | PWR |  | IV.C2-20(R-217)
Yes | No | No | Yes | IV | C2 | RP-37 | #VALUE! |  | E | IV.C2.RP-37 | 3.1-1, 045 | Pressurizer instrumentation penetrations; heater sheaths and sleeves; heater bundle diaphragm plate; manways and flanges | Nickel alloy, steel with nickel alloy cladding | Reactor coolant | Cracking due to primary water SCC | AMP XI.M1, "ASME Section XI Inservice Inspection, Subsections IWB, IWC, and IWD," and AMP XI.M2, "Water Chemistry," and AMP XI.M11B, "Cracking of Nickel-Alloy Components and Loss of Material Due to Boric Acid-Induced Corrosion in RCPB Components (PWRs Only)" | No | PWR | R-06 | IV.C2-21(R-06)
Yes | No | No | Yes | IV | C2 | RP-231 | #VALUE! |  | E | IV.C2.RP-231 | 3.1-1, 034 | Pressurizer relief tank: tank shell and heads; flanges; nozzles | Stainless steel, steel with stainless steel cladding | Treated borated water >60°C (>140°F) | Cracking due to SCC | AMP XI.M1, "ASME Section XI Inservice Inspection, Subsections IWB, IWC, and IWD," and AMP XI.M2, "Water Chemistry" | No | PWR | R-14 | IV.C2-22(R-14)
Yes | No | No | No | IV | C2 | R-13 | #VALUE! |  | M | IV.C2.R-13 | 3.1-1, 005 | Pressurizer relief tank: tank shell and heads; flanges; nozzles | Steel (with stainless steel or nickel alloy cladding) | Treated borated water | Cumulative fatigue damage: cracking due to fatigue, cyclic loading | TLAA, SRP-SLR Section 4.3 "Metal Fatigue" | Yes | PWR |  | IV.C2-23(R-13)
No | No | No | No | IV | C2 | RP-383 | #VALUE! |  |  | IV.C2.RP-383 | 3.1-1, 080 | Pressurizer relief tank: tank shell and heads; flanges; nozzles (non-ASME Section XI components) | Stainless steel, steel with stainless steel cladding | Treated borated water >60°C (>140°F) | Cracking due to SCC | AMP XI.M2, "Water Chemistry," and AMP XI.M32, "One-Time Inspection" | No | PWR | New Record in GALL 2
Yes | No | No | Yes | IV | C2 | RP-156 | #VALUE! |  | E | IV.C2.RP-156 | 3.1-1, 045 | Pressurizer surge and steam space nozzles; welds | Nickel alloy | Reactor coolant, steam | Cracking due to primary water SCC | AMP XI.M1, "ASME Section XI Inservice Inspection, Subsections IWB, IWC, and IWD," and AMP XI.M2, "Water Chemistry," and AMP XI.M11B, "Cracking of Nickel-Alloy Components and Loss of Material Due to Boric Acid-Induced Corrosion in RCPB Components (PWRs Only)" | No | PWR | RP-22 | IV.C2-24(RP-22)
Yes | No | No | Yes | IV | C2 | R-19 | #VALUE! |  | E | IV.C2.R-19 | 3.1-1, 036 | Pressurizer: integral support | Steel; stainless steel | Any | Cracking due to cyclic loading | AMP XI.M1, "ASME Section XI Inservice Inspection, Subsections IWB, IWC, and IWD" | No | PWR |  | IV.C2-16(R-19)
No | No | No | No | IV | C2 | RP-40 | #VALUE! |  |  | IV.C2.RP-40 | 3.1-1, 082 | Pressurizer: spray head | Nickel alloy | Reactor coolant | Cracking due to SCC, primary water SCC | AMP XI.M2, "Water Chemistry," and AMP XI.M32, "One-Time Inspection" | No | PWR | R-24 | IV.C2-17(R-24)
No | No | No | No | IV | C2 | RP-41 | #VALUE! |  |  | IV.C2.RP-41 | 3.1-1, 081 | Pressurizer: spray head | Stainless Steel | Reactor coolant | Cracking due to SCC | AMP XI.M2, "Water Chemistry," and AMP XI.M32, "One-Time Inspection" | No | PWR | R-24 | IV.C2-17(R-24)
Yes | No | No | No | II | A1 | C-11 | #VALUE! |  | M | II.A1.C-11 | 3.5-1, 008 | Prestressing system: tendons | Steel | Air – indoor uncontrolled, air – outdoor | Loss of prestress due to relaxation; shrinkage; creep; elevated temperature | TLAA, SRP-SLR Section 4.5, "Concrete Containment Tendon Prestress," and/or SRP-SLR Section 4.7, "Other Plant-Specific Time-Limited Aging Analyses" | Yes | PWR |  | II.A1-9(C-11)
Yes | No | No | No | II | B2.2 | C-11 | #VALUE! |  | M | II.B2.2.C-11 | 3.5-1, 008 | Prestressing system: tendons | Steel | Air – indoor uncontrolled, air – outdoor | Loss of prestress due to relaxation; shrinkage; creep; elevated temperature | TLAA, SRP-SLR Section 4.5, "Concrete Containment Tendon Prestress," and/or SRP-SLR Section 4.7, "Other Plant-Specific Time-Limited Aging Analyses" | Yes | BWR |  | II.B2.2-8(C-11)
No | No | No | No | II | A1 | C-10 | #VALUE! |  |  | II.A1.C-10 | 3.5-1, 032 | Prestressing system: tendons; anchorage components | Steel | Air – indoor uncontrolled, air – outdoor | Loss of material due to corrosion | AMP XI.S2, "ASME Section XI, Subsection IWL" | No | PWR |  | II.A1-10(C-10)
No | No | No | No | II | B2.2 | C-10 | #VALUE! |  |  | II.B2.2.C-10 | 3.5-1, 032 | Prestressing system: tendons; anchorage components | Steel | Air – indoor uncontrolled, air – outdoor | Loss of material due to corrosion | AMP XI.S2, "ASME Section XI, Subsection IWL" | No | BWR |  | II.B2.2-9(C-10)
No | No | No | No | IV | D1 | RP-17 | #VALUE! |  |  | IV.D1.RP-17 | 3.1-1, 086 | Primary side components: divider plate | Stainless steel | Reactor coolant | Cracking due to SCC | AMP XI.M2, "Water Chemistry" | No | PWR |  | IV.D1-7(RP-17)
Yes | No | No | No | IV | D1 | RP-367 | #VALUE! | LR-ISG-2016-01 | M | IV.D1.RP-367 | 3.1-1, 025 | Primary side components: divider plate | Steel (with nickel alloy cladding), nickel alloy | Reactor coolant | Cracking due to primary water SCC | AMP XI.M2, "Water Chemistry," and AMP XI.M19, "Steam Generators." In addition, a plant-specific program is to be evaluated. | Yes | PWR | RP-21 | IV.D1-6(RP-21)
Yes | No | No | Yes | IV | D2 | RP-47 | #VALUE! |  | E | IV.D2.RP-47 | 3.1-1, 042 | Primary side components: upper and lower heads, and tube sheet welds | Steel (with stainless steel or nickel alloy cladding) | Reactor coolant | Cracking due to SCC, primary water SCC | AMP XI.M1, "ASME Section XI Inservice Inspection, Subsections IWB, IWC, and IWD," and AMP XI.M2, "Water Chemistry" | No | PWR | R-35 | IV.D2-4(R-35)
Yes | No | No | No | IV | C1 | RP-44 | #VALUE! |  | M | IV.C1.RP-44 | 3.1-1, 011 | Pump and valve closure bolting | Steel, stainless steel | System temperature up to 288°C (550°F) | Cumulative fatigue damage: cracking due to fatigue, cyclic loading | TLAA, SRP-SLR Section 4.3 "Metal Fatigue" | Yes | BWR | R-28 | IV.C1-11(R-28)
Yes | Yes | No | No | IV | C2 | RP-44 | #VALUE! |  | N | IV.C2.RP-44 | 3.1-1, 011 | Pump and valve closure bolting | Steel, stainless steel | System temperature up to 288°C (550°F) | Cumulative fatigue damage: cracking due to fatigue, cyclic loading | TLAA, SRP-SLR Section 4.3 "Metal Fatigue" | Yes | PWR
Yes | No | No | No | VII | E5 | A-411 | #VALUE! | LR-ISG-2012-02 | M | VII.E5.A-411 | 3.3-1, 135 | Pump casings | Stainless steel | Waste water | Loss of material due to pitting, crevice corrosion, MIC | AMP XI.M36, "External Surfaces Monitoring of Mechanical Components" | No | BWR/PWR
Yes | No | No | No | VII | E5 | A-410 | #VALUE! | LR-ISG-2012-02 | M | VII.E5.A-410 | 3.3-1, 135 | Pump casings | Steel | Waste water | Loss of material due to general, pitting, crevice corrosion, MIC | AMP XI.M36, "External Surfaces Monitoring of Mechanical Components" | No | BWR/PWR
Yes | No | No | No | VIII | F | SP-80 | #VALUE! |  | M | VIII.F.SP-80 | 3.4-1, 085 | PWR heat exchanger components | Stainless steel, nickel alloy | Treated water | Loss of material due to pitting, crevice corrosion, MIC | AMP XI.M2, "Water Chemistry," and AMP XI.M32, "One-Time Inspection" | No | PWR | S-22 | VIII.F-27(S-22)
No | No | No | No | IV | C1 | RP-158 | #VALUE! |  |  | IV.C1.RP-158 | 3.1-1, 079 | Reactor coolant pressure boundary components | Steel (with stainless steel or nickel alloy cladding), stainless steel, nickel alloy | Reactor coolant | Loss of material due to pitting, crevice corrosion | AMP XI.M2, "Water Chemistry," and AMP XI.M32, "One-Time Inspection" | No | BWR | RP-27 | IV.C1-14(RP-27)
Yes | No | No | No | IV | C1 | R-220 | #VALUE! |  | M | IV.C1.R-220 | 3.1-1, 006 | Reactor coolant pressure boundary components: piping, piping components; other pressure retaining components with fatigue analyses | Stainless steel, steel (with or without nickel alloy or stainless steel cladding), nickel alloy | Reactor coolant | Cumulative fatigue damage: cracking due to fatigue, cyclic loading | TLAA, SRP-SLR Section 4.3 "Metal Fatigue" | Yes | BWR |  | IV.C1-15(R-220)
Yes | No | No | No | IV | C2 | R-223 | #VALUE! |  | M | IV.C2.R-223 | 3.1-1, 009 | Reactor coolant pressure boundary components: piping, piping components; other pressure retaining components with fatigue analyses | Stainless steel, steel (with or without nickel alloy or stainless steel cladding), nickel alloy | Reactor coolant | Cumulative fatigue damage: cracking due to fatigue, cyclic loading | TLAA, SRP-SLR Section 4.3 "Metal Fatigue" | Yes | PWR |  | IV.C2-25(R-223)
Yes | No | No | No | VII | G | AP-117 | #VALUE! |  | M | VII.G.AP-117 | 3.3-1, 250 | Reactor coolant pump oil collection system: piping, piping components | Steel | Lubricating oil (waste oil) | Loss of material due to general, pitting, crevice corrosion, MIC | AMP XI.M32, "One-Time Inspection" | No | BWR/PWR | A-83 | VII.G-26(A-83)
Yes | No | No | No | VII | G | AP-116 | #VALUE! |  | M | VII.G.AP-116 | 3.3-1, 250 | Reactor coolant pump oil collection system: tanks | Steel | Lubricating oil (waste oil) | Loss of material due to general, pitting, crevice corrosion, MIC | AMP XI.M32, "One-Time Inspection" | No | BWR/PWR | A-82 | VII.G-27(A-82)
Yes | Yes | No | No | IV | E | R-444 | #VALUE! |  | N | IV.E.R-444 | 3.1-1, 114 | Reactor coolant system components: Components defined as ASME Section XI components (e.g., reactor coolant pressure boundary components, core support structure components, ASME Class 2 or 3 components, including associated pressure-retaining welds) not managed by other AMR line items in GALL-SLR Chapter IV | Any | Applicable internal or external environment | Cracking due to SCC, IGSCC (stainless steel or nickel alloy components only), cyclic loading; loss of material due to general corrosion (steel only), pitting corrosion, crevice corrosion, wear | AMP XI.M1, "ASME Section XI Inservice Inspection, Subsections IWB, IWC, and IWD," and AMP XI.M2, "Water Chemistry" (water chemistry-related or corrosion-related aging effect mechanisms only) | No | BWR/PWR
Yes | No | No | Yes | IV | C2 | R-56 | #VALUE! |  | E | IV.C2.R-56 | 3.1-1, 035 | Reactor coolant system piping and fittings: cold leg; hot leg; surge line; spray line | Stainless steel, steel with stainless steel cladding | Reactor coolant | Cracking due to cyclic loading | AMP XI.M1, "ASME Section XI Inservice Inspection, Subsections IWB, IWC, and IWD" | No | PWR |  | IV.C2-26(R-56)
Yes | No | No | No | IV | B3 | RP-306 | #VALUE! | LR-ISG-2011-04 | M | IV.B3.RP-306 | 3.1-1, 055b | Reactor internal "No Additional Measures" components | Stainless steel, nickel alloy | Reactor coolant and neutron flux | No additional aging management for reactor internal "No Additional Measures" components unless required by ASME Section XI, Examination Category B-N-3 or relevant operating experience exists | AMP XI.M16A, "PWR Vessel Internals" | Yes | PWR | New Record in GALL 2
Yes | No | No | No | IV | A1 | R-66 | #VALUE! |  | M | IV.A1.R-66 | 3.1-1, 096 | Reactor nozzle components control rod drive return line nozzles and nozzle-to-vessel welds (BWR-3, BWR-4, BWR-5, and BWR-6 designs) | Steel (with or without stainless steel cladding) | Reactor coolant | Cracking due to cyclic loading | AMP XI.M1, "ASME Section XI Inservice Inspection, Subsections IWB, IWC, and IWD" | No | BWR |  | IV.A1-2(R-66)
Yes | Yes | No | No | IV | A1 | R-409 | #VALUE! |  | N | IV.A1.R-409 | 3.1-1, 113 | Reactor vessel (external attachments): support skirt and stabilizer attachment brackets | Steel | Air – Indoor uncontrolled | Loss of material due to general, pitting, crevice corrosion, wear | AMP XI.M1, "ASME Section XI Inservice Inspection, Subsections IWB, IWC, and IWD" | No | BWR
Yes | No | No | No | IV | A1 | RP-201 | #VALUE! |  | M | IV.A1.RP-201 | 3.1-1, 001 | Reactor Vessel Closure Flange Assembly Components: closure flanges, studs | Steel | Air – indoor uncontrolled | Cumulative fatigue damage: cracking due to fatigue, cyclic loading | TLAA, SRP-SLR Section 4.3 "Metal Fatigue" | Yes | BWR | New Record in GALL 2
Yes | No | No | No | IV | A2 | RP-54 | #VALUE! |  | M | IV.A2.RP-54 | 3.1-1, 001 | Reactor Vessel Closure Flange Assembly Components: closure flanges, studs | Steel | Air – indoor uncontrolled | Cumulative fatigue damage: cracking due to fatigue, cyclic loading | TLAA, SRP-SLR Section 4.3 "Metal Fatigue" | Yes | PWR | R-73 | IV.A2-4(R-73)
Yes | No | No | No | IV | A1 | RP-51 | #VALUE! |  | M | IV.A1.RP-51 | 3.1-1, 091 | Reactor Vessel Closure Flange Assembly Components: closure flanges, studs, nuts, and washers | High-strength steel | Air – indoor uncontrolled | Cracking due to SCC, IGSCC | AMP XI.M3, "Reactor Head Closure Stud Bolting" | No | BWR | R-60 | IV.A1-9(R-60)
Yes | No | No | No | IV | A1 | RP-165 | #VALUE! |  | M | IV.A1.RP-165 | 3.1-1, 091 | Reactor Vessel Closure Flange Assembly Components: closure flanges, studs, nuts, and washers | Steel | Air – indoor uncontrolled | Loss of material due to general, pitting, crevice corrosion, wear | AMP XI.M3, "Reactor Head Closure Stud Bolting" | No | BWR | New Record in GALL 2
Yes | No | No | No | IV | A2 | RP-52 | #VALUE! |  | M | IV.A2.RP-52 | 3.1-1, 092 | Reactor Vessel Closure Flange Assembly Components: closure flanges, studs, nuts, washers | High-strength steel | Air – indoor uncontrolled | Cracking due to SCC, IGSCC | AMP XI.M3, "Reactor Head Closure Stud Bolting" | No | PWR | R-71 | IV.A2-2(R-71)
Yes | No | No | No | IV | A2 | RP-53 | #VALUE! |  | M | IV.A2.RP-53 | 3.1-1, 092 | Reactor Vessel Closure Flange Assembly Components: closure flanges, studs, nuts, washers | Steel | Air – indoor uncontrolled | Loss of material due to general, pitting, crevice corrosion, wear | AMP XI.M3, "Reactor Head Closure Stud Bolting" | No | PWR | R-72 | IV.A2-3(R-72)
Yes | No | No | No | IV | A1 | R-04 | #VALUE! |  | M | IV.A1.R-04 | 3.1-1, 007 | Reactor vessel components: nozzle penetrations; safe ends; thermal sleeves; vessel shells, heads and welds | Stainless steel, steel (with or without nickel alloy or stainless steel cladding), nickel alloy | Reactor coolant | Cumulative fatigue damage: cracking due to fatigue, cyclic loading | TLAA, SRP-SLR Section 4.3 "Metal Fatigue" | Yes | BWR |  | IV.A1-7(R-04)
Yes | No | No | Yes | IV | A2 | RP-28 | #VALUE! |  | E | IV.A2.RP-28 | 3.1-1, 088 | Reactor vessel components: Closure flanges; nozzles; penetrations; pressure housings; safe ends; vessel shells, heads; welds | Steel (with stainless steel or nickel alloy cladding), stainless steel, nickel alloy | Reactor coolant | Loss of material due to pitting, crevice corrosion | AMP XI.M2, "Water Chemistry" | No | PWR |  | IV.A2-14(RP-28)
Yes | No | No | No | IV | A2 | R-219 | #VALUE! |  | M | IV.A2.R-219 | 3.1-1, 010 | Reactor vessel components: nozzles; penetrations; pressure housings; safe ends; thermal sleeves; vessel shells, heads, welds | Steel (with stainless steel or nickel alloy cladding), stainless steel, nickel alloy | Reactor coolant | Cumulative fatigue damage: cracking due to fatigue, cyclic loading | TLAA, SRP-SLR Section 4.3 "Metal Fatigue" | Yes | PWR |  | IV.A2-21(R-219)
Yes | No | No | No | IV | B2 | RP-265 | #VALUE! | LR-ISG-2011-04 | M | IV.B2.RP-265 | 3.1-1, 055c | Reactor vessel internal "No Additional Measures" components | Stainless steel, nickel alloy | Reactor coolant and neutron flux | No additional aging management for reactor internal "No Additional Measures" components unless required by ASME Section XI, Examination Category B-N-3 or relevant operating experience exists | AMP XI.M16A, "PWR Vessel Internals" | Yes | PWR | New Record in GALL 2
Yes | No | No | No | IV | B4 | RP-236 | #VALUE! | LR-ISG-2011-04 | M | IV.B4.RP-236 | 3.1-1, 055a | Reactor vessel internal "No Additional Measures" components | Stainless steel, nickel alloy | Reactor coolant and neutron flux | No additional aging management for reactor internal "No Additional Measures" components unless required by ASME Section XI, Examination Category B-N-3 or relevant operating experience exists | AMP XI.M16A, "PWR Vessel Internals" | Yes | PWR | New Record in GALL 2
Yes | No | No | No | IV | B1 | R-53 | #VALUE! |  | M | IV.B1.R-53 | 3.1-1, 003 | Reactor vessel internal components | Stainless steel, nickel alloy | Reactor coolant | Cumulative fatigue damage: cracking due to fatigue, cyclic loading | TLAA, SRP-SLR Section 4.3 "Metal Fatigue" | Yes | BWR |  | IV.B1-14(R-53)
Yes | Yes | No | No | IV | B2 | R-423 | #VALUE! |  | N | IV.B2.R-423 | 3.1-1, 118 | Reactor vessel internal components | Stainless steel, nickel alloy | Reactor coolant, neutron flux | Cracking due to SCC, irradiation-assisted SCC, cyclic loading, fatigue | Plant-specific aging management program | Yes | PWR
Yes | Yes | No | No | IV | B3 | R-423 | #VALUE! |  | N | IV.B3.R-423 | 3.1-1, 118 | Reactor vessel internal components | Stainless steel, nickel alloy | Reactor coolant, neutron flux | Cracking due to SCC, irradiation-assisted SCC, cyclic loading, fatigue | Plant-specific aging management program | Yes | PWR
Yes | Yes | No | No | IV | B4 | R-423 | #VALUE! |  | N | IV.B4.R-423 | 3.1-1, 118 | Reactor vessel internal components | Stainless steel, nickel alloy | Reactor coolant, neutron flux | Cracking due to SCC, irradiation-assisted SCC, cyclic loading, fatigue | Plant-specific aging management program | Yes | PWR
Yes | Yes | No | No | IV | B2 | R-424 | #VALUE! |  | N | IV.B2.R-424 | 3.1-1, 119 | Reactor vessel internal components | Stainless steel, nickel alloy | Reactor coolant, neutron flux | Loss of fracture toughness due to neutron irradiation embrittlement or thermal aging embrittlement; changes in dimensions due to void swelling or distortion; loss of preload due to thermal and irradiation-enhanced stress relaxation or creep; loss of material due to wear | Plant-specific aging management program | Yes | PWR
Yes | Yes | No | No | IV | B3 | R-424 | #VALUE! |  | N | IV.B3.R-424 | 3.1-1, 119 | Reactor vessel internal components | Stainless steel, nickel alloy | Reactor coolant, neutron flux | Loss of fracture toughness due to neutron irradiation embrittlement or thermal aging embrittlement; changes in dimensions due to void swelling or distortion; loss of preload due to thermal and irradiation-enhanced stress relaxation or creep; loss of material due to wear | Plant-specific aging management program | Yes | PWR
Yes | Yes | No | No | IV | B4 | R-424 | #VALUE! |  | N | IV.B4.R-424 | 3.1-1, 119 | Reactor vessel internal components | Stainless steel, nickel alloy | Reactor coolant, neutron flux | Loss of fracture toughness due to neutron irradiation embrittlement or thermal aging embrittlement; changes in dimensions due to void swelling or distortion; loss of preload due to thermal and irradiation-enhanced stress relaxation or creep; loss of material due to wear | Plant-specific aging management program | Yes | PWR
No | No | No | Yes | IV | B2 | RP-24 | #VALUE! |  |  | IV.B2.RP-24 | 3.1-1, 087 | Reactor vessel internal components | Stainless steel, nickel alloy | Reactor coolant, neutron flux | Loss of material due to pitting, crevice corrosion | AMP XI.M2, "Water Chemistry" | No | PWR |  | IV.B2-32(RP-24)
No | No | No | Yes | IV | B3 | RP-24 | #VALUE! | LR-ISG-2011-04 |  | IV.B3.RP-24 | 3.1-1, 087 | Reactor vessel internal components | Stainless steel, nickel alloy | Reactor coolant, neutron flux | Loss of material due to pitting, crevice corrosion | AMP XI.M2, "Water Chemistry" | No | PWR |  | IV.B3-25(RP-24)
No | No | No | Yes | IV | B4 | RP-24 | #VALUE! |  |  | IV.B4.RP-24 | 3.1-1, 087 | Reactor vessel internal components | Stainless steel, nickel alloy | Reactor coolant, neutron flux | Loss of material due to pitting, crevice corrosion | AMP XI.M2, "Water Chemistry" | No | PWR |  | IV.B4-38(RP-24)
Yes | No | No | Yes | IV | B4 | RP-376 | #VALUE! |  | E | IV.B4.RP-376 | 3.1-1, 015 | Reactor vessel internal components | Stainless steel, nickel alloy | Reactor coolant, neutron flux | Reduction in fracture toughness due to neutron irradiation | TLAA, SRP-SLR Section 4.7, "Other Plant-Specific TLAAs" | Yes | PWR | New Record in GALL 2
Yes | No | No | No | IV | B4 | R-53 | #VALUE! |  | M | IV.B4.R-53 | 3.1-1, 003 | Reactor vessel internal components: internals with metal fatigue analyses or other types of cyclic loading analyses | Stainless steel, nickel alloy | Reactor coolant, neutron flux | Cumulative fatigue damage: cracking due to fatigue, cyclic loading | TLAA, SRP-SLR Section 4.3 "Metal Fatigue" | Yes | PWR |  | IV.B4-37(R-53)
Yes | No | No | No | IV | B2 | RP-303 | #VALUE! | LR-ISG-2011-04 | M | IV.B2.RP-303 | 3.1-1, 003 | Reactor vessel internal components: internals with metal fatigue analyses or other types of cyclical loading analyses | Stainless steel, nickel alloy | Reactor coolant, neutron flux | Cumulative fatigue damage: cracking due to fatigue, cyclic loading | TLAA, SRP-SLR Section 4.3 "Metal Fatigue" | Yes | PWR | R-53 | IV.B2-31(R-53)
Yes | No | No | No | IV | B3 | RP-339 | #VALUE! | LR-ISG-2011-04 | M | IV.B3.RP-339 | 3.1-1, 003 | Reactor vessel internal components: internals with metal fatigue analyses or other types of cyclical loading analyses | Stainless steel, nickel alloy | Reactor coolant, neutron flux | Cumulative fatigue damage: cracking due to fatigue, cyclic loading | TLAA, SRP-SLR Section 4.3 "Metal Fatigue" | Yes | PWR | R-53 | IV.B3-24(R-53)
Yes | No | No | No | IV | B1 | RP-381 | #VALUE! |  | M | IV.B1.RP-381 | 3.1-1, 104 | Reactor vessel internals components | Nickel alloy | Reactor coolant, neutron flux | Cracking due to IGSCC | AMP XI.M9, "BWR Vessel Internals," and AMP XI.M2, "Water Chemistry" | No | BWR | New Record in GALL 2
Yes | No | No | No | IV | B1 | RP-182 | #VALUE! |  | M | IV.B1.RP-182 | 3.1-1, 099 | Reactor vessel internals components | PH martensitic stainless steel (17-4PH and 15-5PH); martensitic stainless steel (SS 403, 410, 431, etc.) | Reactor coolant >250°C (>482°F), neutron flux | Loss of fracture toughness due to thermal aging, neutron irradiation embrittlement | AMP XI.M9, "BWR Vessel Internals" | Yes | BWR | New Record in GALL 2
Yes | No | No | Yes | IV | B1 | RP-26 | #VALUE! |  | E | IV.B1.RP-26 | 3.1-1, 043 | Reactor vessel internals components | Stainless steel, nickel alloy | Reactor coolant | Loss of material due to pitting, crevice corrosion | AMP XI.M1, "ASME Section XI Inservice Inspection, Subsections IWB, IWC, and IWD," and AMP XI.M2, "Water Chemistry" | No | BWR |  | IV.B1-15(RP-26)
Yes | No | No | No | IV | B1 | RP-200 | #VALUE! |  | M | IV.B1.RP-200 | 3.1-1, 099 | Reactor vessel internals components | Stainless steel, nickel alloy | Reactor coolant, neutron flux | Loss of fracture toughness due to neutron irradiation embrittlement | AMP XI.M9, "BWR Vessel Internals" | Yes | BWR | New Record in GALL 2
Yes | Yes | No | No | IV | B1 | R-422 | #VALUE! |  | N | IV.B1.R-422 | 3.1-1, 103 | Reactor vessel internals components | Stainless steel, nickel alloy | Reactor coolant, neutron flux | Cracking due to irradiation-assisted SCC | AMP XI.M9, "BWR Vessel Internals," and AMP XI.M2, "Water Chemistry" | Yes | BWR
No | No | No | No | IV | B1 | RP-377 | #VALUE! |  |  | IV.B1.RP-377 | 3.1-1, 100 | Reactor vessel internals components: Jet pump wedge surface | Stainless steel | Reactor coolant | Loss of material due to wear | AMP XI.M9, "BWR Vessel Internals" | No | BWR | New Record in GALL 2
Yes | No | No | No | IV | B3 | RP-382 | #VALUE! | LR-ISG-2011-04 | M | IV.B3.RP-382 | 3.1-1, 032 | Reactor vessel internals: ASME Section XI, Examination Category B-N-3 core support structure components (not already identified as "Existing Programs" components in MRP-227-A) | Stainless steel, nickel alloy, cast austenitic stainless steel | Reactor coolant and neutron flux | Cracking due to fatigue, SCC, or irradiation-assisted SCC; loss of material due to wear | AMP XI.M1, "ASME Section XI Inservice Inspection, Subsections IWB, IWC, and IWD" | No | PWR | R-170 | IV.B3-22(R-170)
Yes | No | No | No | IV | B4 | RP-382 | #VALUE! | LR-ISG-2011-04 | M | IV.B4.RP-382 | 3.1-1, 032 | Reactor vessel internals: ASME Section XI, Examination Category B-N-3 core support structure components (not already identified as "Existing Programs" components in MRP-227-A) | Stainless steel, nickel alloy, cast austenitic stainless steel | Reactor coolant and neutron flux | Cracking due to fatigue, SCC, or irradiation-assisted SCC; loss of material due to wear | AMP XI.M1, "ASME Section XI Inservice Inspection, Subsections IWB, IWC, and IWD" | No | PWR | R-179 | IV.B4-42(R-179)
Yes | No | No | No | IV | B2 | RP-382 | #VALUE! | LR-ISG-2011-04 | M | IV.B2.RP-382 | 3.1-1, 032 | Reactor vessel internals: ASME Section XI, Examination Category B-N-3 core support structure components (not already identified as "Existing Programs" components in MRP-227-A) | Stainless steel, nickel alloy, cast austenitic stainless steel | Reactor coolant and neutron flux | Cracking due to fatigue, SCC, or irradiation-assisted SCC; loss of material due to wear | AMP XI.M1, "ASME Section XI Inservice Inspection, Subsections IWB, IWC, and IWD" | No | PWR | R-142 | IV.B2-26(R-142)
Yes | No | No | No | IV | A2 | R-74a | #VALUE! |  | M | IV.A2.R-74a | 3.1-1, 139 | Reactor vessel top head flange enclosure assembly: leakage detection line | Stainless steel, nickel alloy | Air – indoor uncontrolled, reactor coolant leakage | Cracking due to SCC | AMP XI.M32, "One-Time Inspection" | Yes | PWR |  | IV.A2-5(R-74)
Yes | Yes | No | No | IV | A2 | R-74b | #VALUE! |  | N | IV.A2.R-74b | 3.1-1, 139 | Reactor vessel top head flange enclosure assembly: leakage detection line | Stainless steel, nickel alloy | Air – indoor uncontrolled, reactor coolant leakage | Cracking due to SCC | AMP XI.M36, "External Surfaces Monitoring of Mechanical Components" | Yes | PWR
Yes | No | No | No | IV | A1 | R-61a | #VALUE! |  | M | IV.A1.R-61a | 3.1-1, 016 | Reactor vessel top head flange enclosure assembly: leakage detection line | Stainless steel, nickel alloy | Air – indoor uncontrolled, reactor coolant leakage | Cracking due to SCC, IGSCC | AMP XI.M32, "One-Time Inspection" | Yes | BWR |  | IV.A1-10(R-61)
Yes | Yes | No | No | IV | A1 | R-61b | #VALUE! |  | N | IV.A1.R-61b | 3.1-1, 016 | Reactor vessel top head flange enclosure assembly: leakage detection line | Stainless steel, nickel alloy | Air – indoor uncontrolled, reactor coolant leakage | Cracking due to SCC, IGSCC | AMP XI.M36, "External Surfaces Monitoring of Mechanical Components" | Yes | BWR
Yes | No | No | No | IV | A2 | R-17 | #VALUE! |  | M | IV.A2.R-17 | 3.1-1, 049 | Reactor Vessel: external surfaces of the vessel (including steel components in the vessel closure flange assembly) and applicable exterior attachments | Steel | Air with borated water leakage | Loss of material due to boric acid corrosion | AMP XI.M10, "Boric Acid Corrosion" | No | PWR |  | IV.A2-13(R-17)
No | No | No | Yes | IV | A1 | RP-157 | #VALUE! |  |  | IV.A1.RP-157 | 3.1-1, 085 | Reactor Vessel: flanges; nozzles; penetrations; safe ends; vessel shells, heads and welds | Steel (with stainless steel or nickel alloy cladding), stainless steel, nickel alloy | Reactor coolant | Loss of material due to pitting, crevice corrosion | AMP XI.M2, "Water Chemistry," and AMP XI.M32, "One-Time Inspection" | No | BWR | RP-25 | IV.A1-8(RP-25)
Yes | No | No | No | IV | A2 | R-85 | #VALUE! |  | M | IV.A2.R-85 | 3.1-1, 018 | Reactor vessel: reactor vessel shell base metal components made from forging materials, including applicable cladding interfaces | Steel SA508-Cl 2 forgings clad (with stainless steel) using a high-heat-input welding process | Reactor coolant | Crack growth due to cyclic loading | TLAA, SRP-SLR Section 4.7, "Other Plant-Specific TLAAs" | Yes | PWR |  | IV.A2-22(R-85)
Yes | No | No | No | IV | A1 | RP-227 | #VALUE! |  | M | IV.A1.RP-227 | 3.1-1, 014 | Reactor Vessel: shell and nozzle components (including associated welds) in the beltline region of the vessel | Steel (with or without cladding) | Reactor coolant, neutron flux | Loss of fracture toughness due to neutron irradiation embrittlement | AMP XI.M31, "Reactor Vessel Material Surveillance," and X.M2, "Neutron Fluence Monitoring" | Yes | BWR | R-63 | IV.A1-14(R-63)
Yes | No | No | No | IV | A2 | RP-229 | #VALUE! |  | M | IV.A2.RP-229 | 3.1-1, 014 | Reactor Vessel: shell and nozzle components (including associated welds) in the beltline region of the vessel | Steel (with or without cladding) | Reactor coolant, neutron flux | Loss of fracture toughness due to neutron irradiation embrittlement | AMP XI.M31, "Reactor Vessel Material Surveillance," and X.M2, "Neutron Fluence Monitoring" | Yes | PWR | R-86 | IV.A2-24(R-86)
Yes | No | No | No | IV | A1 | R-62 | #VALUE! |  | M | IV.A1.R-62 | 3.1-1, 013 | Reactor Vessel: shell and nozzle components (including associated welds) in the beltline region of the vessel | Steel (with or without stainless steel cladding) | Reactor coolant, neutron flux | Loss of fracture toughness due to neutron irradiation embrittlement | TLAA, SRP-SLR Section 4.2 "Reactor Vessel Neutron Embrittlement" | Yes | BWR |  | IV.A1-13(R-62)
Yes | No | No | No | IV | A2 | R-84 | #VALUE! |  | M | IV.A2.R-84 | 3.1-1, 013 | Reactor Vessel: shell and nozzle components (including associated welds) in the beltline region of the vessel | Steel (with stainless steel or nickel alloy cladding) | Reactor coolant, neutron flux | Loss of fracture toughness due to neutron irradiation embrittlement | TLAA, SRP-SLR Section 4.2 "Reactor Vessel Neutron Embrittlement" | Yes | PWR |  | IV.A2-23(R-84)
Yes | No | No | No | IV | D1 | R-17 | #VALUE! |  | M | IV.D1.R-17 | 3.1-1, 049 | Recirculating steam generator components: external surfaces | Steel | Air with borated water leakage | Loss of material due to boric acid corrosion | AMP XI.M10, "Boric Acid Corrosion" | No | PWR |  | IV.D1-3(R-17)
Yes | No | No | No | IV | D1 | R-221 | #VALUE! |  | M | IV.D1.R-221 | 3.1-1, 008 | Recirculating steam generator components: flanges; penetrations; nozzles; safe ends; lower heads; welds | Stainless steel, steel (with or without nickel alloy or stainless steel cladding), nickel alloy | Reactor coolant | Cumulative fatigue damage: cracking due to fatigue, cyclic loading | TLAA, SRP-SLR Section 4.3 "Metal Fatigue" | Yes | PWR |  | IV.D1-8(R-221)
No | No | No | No | VII | E3 | AP-120 | #VALUE! |  |  | VII.E3.AP-120 | 3.3-1, 019 | Regenerative heat exchanger components | Stainless steel | Treated water >60°C (>140°F) | Cracking due to SCC | AMP XI.M2, "Water Chemistry," and AMP XI.M32, "One-Time Inspection" | No | BWR | A-85 | VII.E3-19(A-85)
No | No | No | No | II | A3 | CP-41 | #VALUE! |  |  | II.A3.CP-41 | 3.5-1, 033 | Seals and gaskets | Elastomer, rubber and other similar materials | Air – indoor uncontrolled, air – outdoor | Loss of sealing due to wear, damage, erosion, tear, surface cracks, other defects | AMP XI.S4, "10 CFR Part 50, Appendix J" | No | PWR | C-18 | II.A3-7(C-18)
No | No | No | No | II | B4 | CP-41 | #VALUE! |  |  | II.B4.CP-41 | 3.5-1, 033 | Seals and gaskets | Elastomer, rubber and other similar materials | Air – indoor uncontrolled, air – outdoor | Loss of sealing due to wear, damage, erosion, tear, surface cracks, other defects | AMP XI.S4, "10 CFR Part 50, Appendix J" | No | BWR | C-18 | II.B4-7(C-18)
Yes | No | No | No | III | A6 | TP-7 | #VALUE! |  | M | III.A6.TP-7 | 3.5-1, 072 | Seals; gaskets; moisture barriers (caulking, flashing, and other sealants) | Elastomer, rubber and other similar materials | Any | Loss of sealing due to wear, damage, erosion, tear, surface cracks, other defects | AMP XI.S6, "Structures Monitoring" | No | BWR/PWR |  | III.A6-12(TP-7)
Yes | Yes | No | No | IV | D1 | R-31 | #VALUE! |  | N | IV.D1.R-31 | 3.1-1, 044 | Secondary manway and handhole covers: cover seating surfaces | Steel | Treated water, steam | Loss of material due to erosion | AMP XI.M1, "ASME Section XI Inservice Inspection, Subsections IWB, IWC, and IWD" | No | PWR
Yes | No | No | No | IV | D2 | R-31 | #VALUE! |  | M | IV.D2.R-31 | 3.1-1, 044 | Secondary manway and handhole covers: cover seating surfaces | Steel | Treated water, steam | Loss of material due to erosion | AMP XI.M1, "ASME Section XI Inservice Inspection, Subsections IWB, IWC, and IWD" | No | PWR |  | IV.D2-5(R-31)
Yes | No | No | No | II | A3 | CP-152 | #VALUE! | LR-ISG-2013-01 | M | II.A3.CP-152 | 3.5-1, 034 | Service Level I coatings | Coatings | Air – indoor uncontrolled, treated water | Loss of coating or lining integrity due to blistering, cracking, flaking, peeling, delamination, rusting, physical damage | AMP XI.S8, "Protective Coating Monitoring and Maintenance" | No | PWR | New Record in GALL 2
Yes | No | No | No | II | B4 | CP-152 | #VALUE! | LR-ISG-2013-01 | M | II.B4.CP-152 | 3.5-1, 034 | Service Level I coatings | Coatings | Air – indoor uncontrolled, treated water | Loss of coating or lining integrity due to blistering, cracking, flaking, peeling, delamination, rusting, physical damage | AMP XI.S8, "Protective Coating Monitoring and Maintenance" | No | BWR | New Record in GALL 2
Yes | No | No | No | III | A4 | TP-301 | #VALUE! | LR-ISG-2013-01 | M | III.A4.TP-301 | 3.5-1, 073 | Service Level I coatings | Coatings | Air – indoor uncontrolled, treated water | Loss of coating or lining integrity due to blistering, cracking, flaking, peeling, delamination, rusting, physical damage | AMP XI.S8, "Protective Coating Monitoring and Maintenance" | No | BWR/PWR | New Record in GALL 2
Yes | No | No | No | III | B2 | TP-46 | #VALUE! |  | M | III.B2.TP-46 | 3.5-1, 074 | Sliding support bearings; sliding support surfaces | Lubrite®; graphitic tool steel; Fluorogold; Lubrofluor | Air – indoor uncontrolled | Loss of mechanical function due to corrosion, distortion, dirt or debris accumulation, overload, wear | AMP XI.S6, "Structures Monitoring" | No | BWR/PWR | TP-1 | III.B2-2(TP-1)
Yes | No | No | No | III | B4 | TP-46 | #VALUE! |  | M | III.B4.TP-46 | 3.5-1, 074 | Sliding support bearings; sliding support surfaces | Lubrite®; graphitic tool steel; Fluorogold; Lubrofluor | Air – indoor uncontrolled | Loss of mechanical function due to corrosion, distortion, dirt or debris accumulation, overload, wear | AMP XI.S6, "Structures Monitoring" | No | BWR/PWR | TP-1 | III.B4-2(TP-1)
Yes | No | No | No | III | B2 | TP-47 | #VALUE! |  | M | III.B2.TP-47 | 3.5-1, 074 | Sliding support bearings; sliding support surfaces | Lubrite®; graphitic tool steel; Fluorogold; Lubrofluor | Air – outdoor | Loss of mechanical function due to corrosion, distortion, dirt or debris accumulation, overload, wear | AMP XI.S6, "Structures Monitoring" | No | BWR/PWR | TP-2 | III.B2-3(TP-2)
Yes | No | No | No | III | B4 | TP-47 | #VALUE! |  | M | III.B4.TP-47 | 3.5-1, 074 | Sliding support bearings; sliding support surfaces | Lubrite®; graphitic tool steel; Fluorogold; Lubrofluor | Air – outdoor | Loss of mechanical function due to corrosion, distortion, dirt or debris accumulation, overload, wear | AMP XI.S6, "Structures Monitoring" | No | BWR/PWR | TP-2 | III.B4-3(TP-2)
Yes | No | No | No | III | B1.1 | TP-45 | #VALUE! |  | M | III.B1.1.TP-45 | 3.5-1, 075 | Sliding surfaces | Lubrite®; graphitic tool steel; Fluorogold; Lubrofluor | Air – indoor uncontrolled, air – outdoor | Loss of mechanical function due to corrosion, distortion, dirt or debris accumulation, overload, wear | AMP XI.S3, "ASME Section XI, Subsection IWF" | No | BWR/PWR | T-32 | III.B1.1-5(T-32)
Yes | No | No | No | III | B1.2 | TP-45 | #VALUE! |  | M | III.B1.2.TP-45 | 3.5-1, 075 | Sliding surfaces | Lubrite®; graphitic tool steel; Fluorogold; Lubrofluor | Air – indoor uncontrolled, air – outdoor | Loss of mechanical function due to corrosion, distortion, dirt or debris accumulation, overload, wear | AMP XI.S3, "ASME Section XI, Subsection IWF" | No | BWR/PWR | T-32 | III.B1.2-3(T-32)
Yes | No | No | No | III | B1.3 | TP-45 | #VALUE! |  | M | III.B1.3.TP-45 | 3.5-1, 075 | Sliding surfaces | Lubrite®; graphitic tool steel; Fluorogold; Lubrofluor | Air – indoor uncontrolled, air – outdoor | Loss of mechanical function due to corrosion, distortion, dirt or debris accumulation, overload, wear | AMP XI.S3, "ASME Section XI, Subsection IWF" | No | BWR/PWR | T-32 | III.B1.3-3(T-32)
Yes | No | No | No | III | A4 | TP-35 | #VALUE! |  | M | III.A4.TP-35 | 3.5-1, 076 | Sliding surfaces: radial beam seats in BWR drywell | Lubrite; Fluorogold; Lubrofluor | Air – indoor uncontrolled | Loss of mechanical function due to corrosion, distortion, dirt or debris accumulation, overload, wear | AMP XI.S6, "Structures Monitoring" | No | BWR/PWR | T-13 | III.A4-6(T-13)
Yes | No | No | No | VII | A2 | A-98 | #VALUE! | LR-ISG-2011-01 | M | VII.A2.A-98 | 3.3-1, 125 | Spent fuel storage racks (BWR) | Stainless steel | Treated water | Loss of material due to pitting, crevice corrosion, MIC | AMP XI.M2, "Water Chemistry," and AMP XI.M32, "One-Time Inspection" | No | BWR/PWR
No | No | No | No | VII | A2 | A-96 | #VALUE! | LR-ISG-2011-01 |  | VII.A2.A-96 | 3.3-1, 124 | Spent fuel storage racks (BWR) | Stainless steel | Treated water >60°C (>140°F) | Cracking due to SCC | AMP XI.M2, "Water Chemistry," and AMP XI.M32, "One-Time Inspection" | No | BWR |  | VII.A2-6(A-96)
Yes | No | No | No | VII | A2 | A-99 | #VALUE! | LR-ISG-2011-01 | M | VII.A2.A-99 | 3.3-1, 125 | Spent fuel storage racks (PWR) | Stainless steel | Treated borated water | Loss of material due to pitting, crevice corrosion, MIC | AMP XI.M2, "Water Chemistry," and AMP XI.M32, "One-Time Inspection" | No | PWR
No | No | No | No | VII | A2 | A-97 | #VALUE! | LR-ISG-2011-01 |  | VII.A2.A-97 | 3.3-1, 124 | Spent fuel storage racks (PWR) | Stainless steel | Treated borated water >60°C (>140°F) | Cracking due to SCC | AMP XI.M2, "Water Chemistry," and AMP XI.M32, "One-Time Inspection" | No | PWR |  | VII.A2-7(A-97)
No | No | No | No | VII | A2 | A-87 | #VALUE! |  |  | VII.A2.A-87 | 3.3-1, 051 | Spent fuel storage racks: neutron-absorbing sheets (BWR) | Boraflex | Treated water | Reduction of neutron-absorbing capacity due to boraflex degradation | AMP XI.M22, "Boraflex Monitoring" | No | BWR |  | VII.A2-2(A-87)
No | No | No | No | VII | A2 | AP-236 | #VALUE! |  |  | VII.A2.AP-236 | 3.3-1, 102 | Spent fuel storage racks: neutron-absorbing sheets (BWR) | Boral®; boron steel, and other materials (excluding Boraflex) | Treated water | Reduction of neutron-absorbing capacity; change in dimensions and loss of material due to effects of SFP environment | AMP XI.M40, "Monitoring of Neutron-Absorbing Materials other than Boraflex" | No | BWR | A-89 | VII.A2-3(A-89)
No | No | No | No | VII | A2 | A-86 | #VALUE! |  |  | VII.A2.A-86 | 3.3-1, 051 | Spent fuel storage racks: neutron-absorbing sheets (PWR) | Boraflex | Treated borated water | Reduction of neutron-absorbing capacity due to boraflex degradation | AMP XI.M22, "Boraflex Monitoring" | No | PWR |  | VII.A2-4(A-86)
No | No | No | No | VII | A2 | AP-235 | #VALUE! |  |  | VII.A2.AP-235 | 3.3-1, 102 | Spent fuel storage racks: neutron-absorbing sheets (PWR) | Boral®; boron steel, and other materials (excluding Boraflex) | Treated borated water | Reduction of neutron-absorbing capacity; change in dimensions and loss of material due to effects of SFP environment | AMP XI.M40, "Monitoring of Neutron-Absorbing Materials other than Boraflex" | No | PWR | A-88 | VII.A2-5(A-88)
Yes | No | No | No | VII | G | A-403 | #VALUE! | LR-ISG-2012-02 | M | VII.G.A-403 | 3.3-1, 130 | Sprinklers | Metallic | Air, condensation, raw water, raw water (potable), treated water | Loss of material due to general (where applicable), pitting, crevice corrosion, MIC (except for aluminum, and in raw water, raw water (potable), treated water only), flow blockage due to fouling | AMP XI.M27, "Fire Water System" | No | BWR/PWR
Yes | No | No | No | III | A5 | T-14 | #VALUE! |  | M | III.A5.T-14 | 3.5-1, 078 | Stainless steel fuel pool liner | Stainless steel | Treated water, treated borated water | Cracking due to SCC; loss of material due to pitting and crevice corrosion | AMP XI.M2, "Water Chemistry," and monitoring of the spent fuel pool water level and leakage from the leak chase channels. | No | BWR/PWR |  | III.A5-13(T-14)
Yes | No | No | No | IV | B1 | RP-155 | #VALUE! |  | M | IV.B1.RP-155 | 3.1-1, 101 | Steam dryers | Stainless steel | Reactor coolant | Cracking due to flow-induced vibration; SCC; IGSCC; loss of material due to wear | AMP XI.M9, "BWR Vessel Internals" | No | BWR | RP-18 | IV.B1-16(RP-18)
Yes | Yes | No | No | IV | D1 | R-436 | #VALUE! | LR-ISG-2016-01 | N | IV.D1.R-436 | 3.1-1, 127 | Steam generator channel heads and tubesheets | Steel (with stainless steel or nickel alloy cladding) | Reactor coolant | Loss of material due to boric acid corrosion | AMP XI.M2, "Water Chemistry," and AMP XI.M19, "Steam Generators" | No | PWR
No | No | No | No | IV | D2 | R-36 | #VALUE! |  |  | IV.D2.R-36 | 3.1-1, 078 | Steam generator components: secondary side nozzles (vent, drain, and instrumentation) | Nickel alloy | Secondary feedwater or steam | Cracking due to SCC | AMP XI.M2, "Water Chemistry," and AMP XI.M32, "One-Time Inspection," or AMP XI.M1, "ASME Section XI Inservice Inspection, Subsections IWB, IWC, and IWD." | No | PWR |  | IV.D2-9(R-36)
No | No | No | No | IV | D2 | R-38 | #VALUE! |  |  | IV.D2.R-38 | 3.1-1, 061 | Steam generator components: feedwater (FW) and auxiliary FW nozzles and safe ends; steam nozzles and safe ends | Steel | Secondary feedwater or steam | Wall thinning due to flow-accelerated corrosion | AMP XI.M17, "Flow-Accelerated Corrosion" | No | PWR |  | IV.D2-7(R-38)
No | No | No | Yes | IV | D1 | RP-372 | #VALUE! |  |  | IV.D1.RP-372 | 3.1-1, 083 | Steam generator components: shell assembly | Steel | Secondary feedwater or steam | Loss of material due to general, pitting, crevice corrosion | AMP XI.M2, "Water Chemistry," and AMP XI.M32, "One-Time Inspection" | No | PWR | New Record in GALL 2
No | No | No | Yes | IV | D2 | RP-153 | #VALUE! |  |  | IV.D2.RP-153 | 3.1-1, 083 | Steam generator components: shell assembly | Steel | Secondary feedwater or steam | Loss of material due to general, pitting, crevice corrosion | AMP XI.M2, "Water Chemistry," and AMP XI.M32, "One-Time Inspection" | No | PWR | R-224 | IV.D2-8(R-224)
Yes | No | No | No | IV | D1 | R-33 | #VALUE! |  | M | IV.D1.R-33 | 3.1-1, 005 | Steam generator components: top head; steam nozzle and safe end; upper and lower shell; feedwater (FW) and auxiliary FW nozzle and safe end; FW impingement plate and support | Steel | Secondary feedwater or steam | Cumulative fatigue damage: cracking due to fatigue, cyclic loading | TLAA, SRP-SLR Section 4.3 "Metal Fatigue" | Yes | PWR |  | IV.D1-11(R-33)
Yes | No | No | No | IV | D2 | R-33 | #VALUE! |  | M | IV.D2.R-33 | 3.1-1, 005 | Steam generator components: top head; steam nozzle and safe end; upper and lower shell; feedwater (FW) and auxiliary FW nozzle and safe end; FW impingement plate and support | Steel | Secondary feedwater or steam | Cumulative fatigue damage: cracking due to fatigue, cyclic loading | TLAA, SRP-SLR Section 4.3 "Metal Fatigue" | Yes | PWR |  | IV.D2-10(R-33)
Yes | No | No | Yes | IV | D1 | RP-368 | #VALUE! |  | E | IV.D1.RP-368 | 3.1-1, 012 | Steam generator components: upper and lower shell; transition cone; new transition cone closure weld | Steel | Secondary feedwater or steam | Loss of material due to general, pitting, crevice corrosion | AMP XI.M1, "ASME Section XI Inservice Inspection, Subsections IWB, IWC, and IWD," and AMP XI.M2, "Water Chemistry" | Yes | PWR | R-34 | IV.D1-12(R-34)
Yes | No | No | Yes | IV | D1 | R-39 | #VALUE! |  | E | IV.D1.R-39 | 3.1-1, 022 | Steam generator feedwater impingement plate and support | Steel | Secondary feedwater | Loss of material due to erosion | Plant-specific aging management program | Yes | PWR |  | IV.D1-13(R-39)
No | No | No | Yes | IV | D1 | RP-48 | #VALUE! |  |  | IV.D1.RP-48 | 3.1-1, 075 | Steam generator structural: tube support lattice bars | Steel | Secondary feedwater or steam | Wall thinning due to flow-accelerated corrosion, general corrosion | AMP XI.M19, "Steam Generators," and AMP XI.M2, "Water Chemistry" | No | PWR | R-41 | IV.D1-16(R-41)
No | No | No | No | IV | D1 | R-42 | #VALUE! |  |  | IV.D1.R-42 | 3.1-1, 072 | Steam generator structural: tube support plates | Steel | Secondary feedwater or steam | Ligament cracking due to corrosion | AMP XI.M19, "Steam Generators," and AMP XI.M2, "Water Chemistry" | No | PWR |  | IV.D1-17(R-42)
No | No | No | No | IV | D2 | R-42 | #VALUE! |  |  | IV.D2.R-42 | 3.1-1, 072 | Steam generator structural: tube support plates | Steel | Secondary feedwater or steam | Ligament cracking due to corrosion | AMP XI.M19, "Steam Generators," and AMP XI.M2, "Water Chemistry" | No | PWR |  | IV.D2-11(R-42)
No | No | No | No | IV | D1 | RP-384 | #VALUE! |  |  | IV.D1.RP-384 | 3.1-1, 071 | Steam generator structural: U-bend supports including anti-vibration bars | Steel; chrome plated steel, stainless steel, nickel alloy | Secondary feedwater or steam | Cracking due to SCC or other mechanism(s) | AMP XI.M19, "Steam Generators," and AMP XI.M2, "Water Chemistry" | No | PWR | RP-14 | IV.D1-14(RP-14)
Yes | No | No | No | IV | D1 | RP-225 | #VALUE! |  | M | IV.D1.RP-225 | 3.1-1, 076 | Steam generator structural: U-bend supports including anti-vibration bars | Steel; chrome plated steel, stainless steel, nickel alloy | Secondary feedwater or steam | Loss of material due to fretting, wear | AMP XI.M19, "Steam Generators" | No | PWR | RP-15 | IV.D1-15(RP-15)
No | No | No | Yes | IV | D1 | RP-226 | #VALUE! |  |  | IV.D1.RP-226 | 3.1-1, 071 | Steam generator structural: U-bend supports including anti-vibration bars | Steel; chrome plated steel, stainless steel, nickel alloy | Secondary feedwater or steam | Loss of material due to general (steel only), pitting, crevice corrosion | AMP XI.M19, "Steam Generators," and AMP XI.M2, "Water Chemistry" | No | PWR | RP-15 | IV.D1-15(RP-15)
Yes | Yes | No | No | IV | D2 | R-440 | #VALUE! | LR-ISG-2016-01 | N | IV.D2.R-440 | 3.1-1, 127 | Steam Generator upper and lower heads and tubesheets | Steel (with stainless steel or nickel alloy cladding) | Reactor coolant | Loss of material due to boric acid corrosion | AMP XI.M2, "Water Chemistry," and AMP XI.M19, "Steam Generators" | No | PWR
Yes | No | No | Yes | IV | D1 | RP-232 | #VALUE! |  | E | IV.D1.RP-232 | 3.1-1, 033 | Steam generator: primary nozzles; nozzle-to-safe end welds; manways; flanges | Stainless steel, steel with stainless steel cladding | Reactor coolant | Cracking due to SCC | AMP XI.M1, "ASME Section XI Inservice Inspection, Subsections IWB, IWC, and IWD," and AMP XI.M2, "Water Chemistry" | No | PWR | R-07 | IV.D1-1(R-07)
Yes | No | No | Yes | IV | D1 | RP-161 | #VALUE! |  | E | IV.D1.RP-161 | 3.1-1, 072 | Steam generator: Tube bundle wrapper and associated supports and mounting hardware | Steel | Secondary feedwater or steam | Loss of material due to general, pitting, crevice corrosion, erosion | AMP XI.M19, "Steam Generators," and AMP XI.M2, "Water Chemistry" (general, pitting, crevice corrosion only) | No | PWR | RP-16 | IV.D1-9(RP-16)
Yes | No | No | No | IV | D2 | RP-162 | #VALUE! |  | M | IV.D2.RP-162 | 3.1-1, 072 | Steam generator: tube bundle wrapper and associated supports and mounting hardware | Steel | Secondary feedwater or steam | Loss of material due to general, pitting, crevice corrosion, erosion | AMP XI.M19, "Steam Generators," and AMP XI.M2, "Water Chemistry" (general, pitting, crevice corrosion only) | No | PWR | New Record in GALL 2
Yes | No | No | Yes | III | A1 | TP-302 | #VALUE! |  | E | III.A1.TP-302 | 3.5-1, 077 | Steel components: all structural steel | Steel | Air – indoor uncontrolled, air – outdoor | Loss of material due to corrosion | AMP XI.S6, "Structures Monitoring" | No | BWR/PWR | T-11 | III.A1-12(T-11)
Yes | No | No | Yes | III | A2 | TP-302 | #VALUE! |  | E | III.A2.TP-302 | 3.5-1, 077 | Steel components: all structural steel | Steel | Air – indoor uncontrolled, air – outdoor | Loss of material due to corrosion | AMP XI.S6, "Structures Monitoring" | No | BWR | T-11 | III.A2-12(T-11)
Yes | No | No | Yes | III | A3 | TP-302 | #VALUE! |  | E | III.A3.TP-302 | 3.5-1, 077 | Steel components: all structural steel | Steel | Air – indoor uncontrolled, air – outdoor | Loss of material due to corrosion | AMP XI.S6, "Structures Monitoring" | No | BWR/PWR | T-11 | III.A3-12(T-11)
Yes | No | No | Yes | III | A4 | TP-302 | #VALUE! |  | E | III.A4.TP-302 | 3.5-1, 077 | Steel components: all structural steel | Steel | Air – indoor uncontrolled, air – outdoor | Loss of material due to corrosion | AMP XI.S6, "Structures Monitoring" | No | BWR/PWR | T-11 | III.A4-5(T-11)
Yes | No | No | Yes | III | A5 | TP-302 | #VALUE! |  | E | III.A5.TP-302 | 3.5-1, 077 | Steel components: all structural steel | Steel | Air – indoor uncontrolled, air – outdoor | Loss of material due to corrosion | AMP XI.S6, "Structures Monitoring" | No | BWR/PWR | T-11 | III.A5-12(T-11)
Yes | No | No | Yes | III | A7 | TP-302 | #VALUE! |  | E | III.A7.TP-302 | 3.5-1, 077 | Steel components: all structural steel | Steel | Air – indoor uncontrolled, air – outdoor | Loss of material due to corrosion | AMP XI.S6, "Structures Monitoring" | No | BWR/PWR | T-11 | III.A7-10(T-11)
Yes | No | No | Yes | III | A8 | TP-302 | #VALUE! |  | E | III.A8.TP-302 | 3.5-1, 077 | Steel components: all structural steel | Steel | Air – indoor uncontrolled, air – outdoor | Loss of material due to corrosion | AMP XI.S6, "Structures Monitoring" | No | BWR/PWR | T-11 | III.A8-8(T-11)
No | No | No | No | III | A3 | TP-219 | #VALUE! |  |  | III.A3.TP-219 | 3.5-1, 079 | Steel components: piles | Steel | Soil, groundwater | Loss of material due to corrosion | AMP XI.S6, "Structures Monitoring" | No | BWR/PWR | New Record in GALL 2
Yes | No | No | Yes | III | A7 | T-23 | #VALUE! |  | E | III.A7.T-23 | 3.5-1, 052 | Steel components: tank liner | Stainless steel | Water – standing | Cracking due to SCC; loss of material due to pitting and crevice corrosion | Plant-specific aging management program | Yes | BWR/PWR |  | III.A7-11(T-23)
Yes | No | No | Yes | III | A8 | T-23 | #VALUE! |  | E | III.A8.T-23 | 3.5-1, 052 | Steel components: tank liner | Stainless steel | Water – standing | Cracking due to SCC; loss of material due to pitting and crevice corrosion | Plant-specific aging management program | Yes | BWR/PWR |  | III.A8-9(T-23)
Yes | No | No | No | II | B1.1 | CP-43 | #VALUE! |  | M | II.B1.1.CP-43 | 3.5-1, 035 | Steel elements (accessible areas): drywell shell; drywell head; drywell shell in sand pocket regions | Steel | Air – indoor uncontrolled | Loss of material due to general, pitting, crevice corrosion | AMP XI.S1, "ASME Section XI, Subsection IWE," and AMP XI.S4, "10 CFR Part 50, Appendix J" | Yes | BWR | C-19 | II.B1.1-2(C-19)
Yes | No | No | No | II | B3.1 | CP-43 | #VALUE! |  | M | II.B3.1.CP-43 | 3.5-1, 035 | Steel elements (accessible areas): drywell shell; drywell head | Steel | Air – indoor uncontrolled | Loss of material due to general, pitting, crevice corrosion | AMP XI.S1, "ASME Section XI, Subsection IWE," and AMP XI.S4, "10 CFR Part 50, Appendix J" | Yes | BWR | C-19 | II.B3.1-8(C-19)
Yes | No | No | No | II | A1 | CP-35 | #VALUE! |  | M | II.A1.CP-35 | 3.5-1, 035 | Steel elements (accessible areas): liner; liner anchors; integral attachments | Steel | Air – indoor uncontrolled | Loss of material due to general, pitting, crevice corrosion | AMP XI.S1, "ASME Section XI, Subsection IWE," and AMP XI.S4, "10 CFR Part 50, Appendix J" | Yes | PWR | C-09 | II.A1-11(C-09)
Yes | No | No | No | II | A2 | CP-35 | #VALUE! |  | M | II.A2.CP-35 | 3.5-1, 035 | Steel elements (accessible areas): liner; liner anchors; integral attachments | Steel | Air – indoor uncontrolled | Loss of material due to general, pitting, crevice corrosion | AMP XI.S1, "ASME Section XI, Subsection IWE," and AMP XI.S4, "10 CFR Part 50, Appendix J" | Yes | PWR | C-09 | II.A2-9(C-09)
Yes | No | No | No | II | B3.2 | CP-35 | #VALUE! |  | M | II.B3.2.CP-35 | 3.5-1, 035 | Steel elements (accessible areas): liner; liner anchors; integral attachments | Steel | Air – indoor uncontrolled | Loss of material due to general, pitting, crevice corrosion | AMP XI.S1, "ASME Section XI, Subsection IWE," and AMP XI.S4, "10 CFR Part 50, Appendix J" | Yes | BWR | C-09 | II.B3.2-9(C-09)
Yes | No | No | No | II | B1.2 | CP-46 | #VALUE! |  | M | II.B1.2.CP-46 | 3.5-1, 035 | Steel elements (accessible areas): suppression chamber; drywell; drywell head; embedded shell; region shielded by diaphragm floor (as applicable) | Steel | Air – indoor uncontrolled, treated water | Loss of material due to general, pitting, crevice corrosion | AMP XI.S1, "ASME Section XI, Subsection IWE," and AMP XI.S4, "10 CFR Part 50, Appendix J" | Yes | BWR | C-46 | II.B1.2-8(C-46)
Yes | No | No | No | II | B2.1 | CP-46 | #VALUE! |  | M | II.B2.1.CP-46 | 3.5-1, 035 | Steel elements (accessible areas): suppression chamber; drywell; drywell head; embedded shell; region shielded by diaphragm floor (as applicable) | Steel | Air – indoor uncontrolled, treated water | Loss of material due to general, pitting, crevice corrosion | AMP XI.S1, "ASME Section XI, Subsection IWE," and AMP XI.S4, "10 CFR Part 50, Appendix J" | Yes | BWR | C-46 | II.B2.1-1(C-46)
Yes | No | No | No | II | B2.2 | CP-46 | #VALUE! |  | M | II.B2.2.CP-46 | 3.5-1, 035 | Steel elements (accessible areas): suppression chamber; drywell; drywell head; embedded shell; region shielded by diaphragm floor (as applicable) | Steel | Air – indoor uncontrolled, treated water | Loss of material due to general, pitting, crevice corrosion | AMP XI.S1, "ASME Section XI, Subsection IWE," and AMP XI.S4, "10 CFR Part 50, Appendix J" | Yes | BWR | C-46 | II.B2.2-10(C-46)
Yes | No | No | Yes | II | B3.1 | CP-113 | #VALUE! |  | E | II.B3.1.CP-113 | 3.5-1, 004 | Steel elements (inaccessible areas): drywell shell; drywell head | Steel | Air – indoor uncontrolled, concrete | Loss of material due to general, pitting, crevice corrosion | AMP XI.S1, "ASME Section XI, Subsection IWE," and AMP XI.S4, "10 CFR Part 50, Appendix J" | Yes | BWR | C-19 | II.B3.1-8(C-19)
Yes | No | No | Yes | II | A1 | CP-98 | #VALUE! |  | E | II.A1.CP-98 | 3.5-1, 005 | Steel elements (inaccessible areas): liner; liner anchors; integral attachments | Steel | Air – indoor uncontrolled | Loss of material due to general, pitting, crevice corrosion | AMP XI.S1, "ASME Section XI, Subsection IWE," and AMP XI.S4, "10 CFR Part 50, Appendix J" | Yes | PWR | C-09 | II.A1-11(C-09)
Yes | No | No | Yes | II | A2 | CP-98 | #VALUE! |  | E | II.A2.CP-98 | 3.5-1, 005 | Steel elements (inaccessible areas): liner; liner anchors; integral attachments | Steel | Air – indoor uncontrolled | Loss of material due to general, pitting, crevice corrosion | AMP XI.S1, "ASME Section XI, Subsection IWE," and AMP XI.S4, "10 CFR Part 50, Appendix J" | Yes | PWR | C-09 | II.A2-9(C-09)
Yes | No | No | Yes | II | B3.2 | CP-98 | #VALUE! |  | E | II.B3.2.CP-98 | 3.5-1, 005 | Steel elements (inaccessible areas): liner; liner anchors; integral attachments | Steel | Air – indoor uncontrolled | Loss of material due to general, pitting, crevice corrosion | AMP XI.S1, "ASME Section XI, Subsection IWE," and AMP XI.S4, "10 CFR Part 50, Appendix J" | Yes | BWR | C-09 | II.B3.2-9(C-09)
No | No | No | No | II | B1.2 | CP-114 | #VALUE! |  |  | II.B1.2.CP-114 | 3.5-1, 041 | Steel elements (inaccessible areas): support skirt | Steel | Concrete | None | None | No | BWR | New Record in GALL 2
No | No | No | No | II | B2.1 | CP-114 | #VALUE! |  |  | II.B2.1.CP-114 | 3.5-1, 041 | Steel elements (inaccessible areas): support skirt | Steel | Concrete | None | None | No | BWR | New Record in GALL 2
No | No | No | No | II | B2.2 | CP-114 | #VALUE! |  |  | II.B2.2.CP-114 | 3.5-1, 041 | Steel elements (inaccessible areas): support skirt | Steel | Concrete | None | None | No | BWR | New Record in GALL 2
Yes | No | No | Yes | II | B1.2 | CP-63 | #VALUE! |  | E | II.B1.2.CP-63 | 3.5-1, 005 | Steel elements (inaccessible areas): suppression chamber; drywell; drywell head; embedded shell; region shielded by diaphragm floor (as applicable) | Steel | Air – indoor uncontrolled, treated water | Loss of material due to general, pitting, crevice corrosion | AMP XI.S1, "ASME Section XI, Subsection IWE," and AMP XI.S4, "10 CFR Part 50, Appendix J" | Yes | BWR | C-46 | II.B1.2-8(C-46)
Yes | No | No | Yes | II | B2.1 | CP-63 | #VALUE! |  | E | II.B2.1.CP-63 | 3.5-1, 005 | Steel elements (inaccessible areas): suppression chamber; drywell; drywell head; embedded shell; region shielded by diaphragm floor (as applicable) | Steel | Air – indoor uncontrolled, treated water | Loss of material due to general, pitting, crevice corrosion | AMP XI.S1, "ASME Section XI, Subsection IWE," and AMP XI.S4, "10 CFR Part 50, Appendix J" | Yes | BWR | C-46 | II.B2.1-1(C-46)
Yes | No | No | Yes | II | B2.2 | CP-63 | #VALUE! |  | E | II.B2.2.CP-63 | 3.5-1, 005 | Steel elements (inaccessible areas): suppression chamber; drywell; drywell head; embedded shell; region shielded by diaphragm floor (as applicable) | Steel | Air – indoor uncontrolled, treated water | Loss of material due to general, pitting, crevice corrosion | AMP XI.S1, "ASME Section XI, Subsection IWE," and AMP XI.S4, "10 CFR Part 50, Appendix J" | Yes | BWR | C-46 | II.B2.2-10(C-46)
No | No | No | No | II | B1.2 | CP-117 | #VALUE! |  |  | II.B1.2.CP-117 | 3.5-1, 031 | Steel elements: downcomer pipes | Steel | Air – indoor uncontrolled, treated water | Loss of material due to general, pitting, crevice corrosion | AMP XI.S1, "ASME Section XI, Subsection IWE" | No | BWR | C-46 | II.B1.2-8(C-46)
No | No | No | No | II | B2.1 | CP-117 | #VALUE! |  |  | II.B2.1.CP-117 | 3.5-1, 031 | Steel elements: downcomer pipes | Steel | Air – indoor uncontrolled, treated water | Loss of material due to general, pitting, crevice corrosion | AMP XI.S1, "ASME Section XI, Subsection IWE" | No | BWR | C-46 | II.B2.1-1(C-46)
No | No | No | No | II | B2.2 | CP-117 | #VALUE! |  |  | II.B2.2.CP-117 | 3.5-1, 031 | Steel elements: downcomer pipes | Steel | Air – indoor uncontrolled, treated water | Loss of material due to general, pitting, crevice corrosion | AMP XI.S1, "ASME Section XI, Subsection IWE" | No | BWR | C-46 | II.B2.2-10(C-46)
Yes | No | No | Yes | II | B1.1 | C-23 | #VALUE! |  | E | II.B1.1.C-23 | 3.5-1, 036 | Steel elements: drywell head; downcomers | Steel | Air – indoor uncontrolled | Loss of material due to mechanical wear, including fretting | AMP XI.S1, "ASME Section XI, Subsection IWE" | No | BWR |  | II.B1.1-1(C-23)
Yes | No | No | Yes | II | B1.2 | C-23 | #VALUE! |  | E | II.B1.2.C-23 | 3.5-1, 036 | Steel elements: drywell head; downcomers | Steel | Air – indoor uncontrolled | Loss of material due to mechanical wear, including fretting | AMP XI.S1, "ASME Section XI, Subsection IWE" | No | BWR |  | II.B1.2-9(C-23)
Yes | No | No | Yes | II | B2.1 | C-23 | #VALUE! |  | E | II.B2.1.C-23 | 3.5-1, 036 | Steel elements: drywell head; downcomers | Steel | Air – indoor uncontrolled | Loss of material due to mechanical wear, including fretting | AMP XI.S1, "ASME Section XI, Subsection IWE" | No | BWR |  | II.B2.1-2(C-23)
Yes | No | No | Yes | II | B2.2 | C-23 | #VALUE! |  | E | II.B2.2.C-23 | 3.5-1, 036 | Steel elements: drywell head; downcomers | Steel | Air – indoor uncontrolled | Loss of material due to mechanical wear, including fretting | AMP XI.S1, "ASME Section XI, Subsection IWE" | No | BWR |  | II.B2.2-11(C-23)
No | No | No | No | II | B1.1 | CP-44 | #VALUE! |  |  | II.B1.1.CP-44 | 3.5-1, 041 | Steel elements: drywell support skirt | Steel | Concrete | None | None | No | BWR | New Record in GALL 2
No | No | No | No | II | B1.2 | C-49 | #VALUE! |  |  | II.B1.2.C-49 | 3.5-1, 037 | Steel elements: suppression chamber (torus) liner (interior surface) | Steel; stainless steel | Air – indoor uncontrolled, treated water | Loss of material due to general (steel only), pitting, crevice corrosion | AMP XI.S1, "ASME Section XI, Subsection IWE," and AMP XI.S4, "10 CFR Part 50, Appendix J" | No | BWR |  | II.B1.2-10(C-49)
No | No | No | No | II | B2.2 | C-49 | #VALUE! |  |  | II.B2.2.C-49 | 3.5-1, 037 | Steel elements: suppression chamber (torus) liner (interior surface) | Steel; stainless steel | Air – indoor uncontrolled, treated water | Loss of material due to general (steel only), pitting, crevice corrosion | AMP XI.S1, "ASME Section XI, Subsection IWE," and AMP XI.S4, "10 CFR Part 50, Appendix J" | No | BWR |  | II.B2.2-12(C-49)
Yes | No | No | No | II | B3.1 | C-24 | #VALUE! |  | M | II.B3.1.C-24 | 3.5-1, 038 | Steel elements: suppression chamber shell (interior surface) | Stainless steel | Air – indoor uncontrolled | Cracking due to SCC | AMP XI.S1, "ASME Section XI, Subsection IWE," and AMP XI.S4, "10 CFR Part 50, Appendix J" | Yes | BWR |  | II.B3.1-9(C-24)
Yes | No | No | No | II | B3.2 | C-24 | #VALUE! |  | M | II.B3.2.C-24 | 3.5-1, 038 | Steel elements: suppression chamber shell (interior surface) | Stainless steel | Air – indoor uncontrolled | Cracking due to SCC | AMP XI.S1, "ASME Section XI, Subsection IWE," and AMP XI.S4, "10 CFR Part 50, Appendix J" | Yes | BWR |  | II.B3.2-10(C-24)
Yes | No | No | Yes | II | B3.1 | CP-158 | #VALUE! |  | E | II.B3.1.CP-158 | 3.5-1, 007 | Steel elements: suppression chamber shell (interior surface) | Steel | Air – indoor uncontrolled, treated water | Loss of material due to general, pitting, crevice corrosion | AMP XI.S1, "ASME Section XI, Subsection IWE" | Yes | BWR | C-19 | II.B3.1-8(C-19)
Yes | No | No | Yes | II | B1.1 | CP-109 | #VALUE! |  | E | II.B1.1.CP-109 | 3.5-1, 007 | Steel elements: torus ring girders; downcomers; | Steel | Air – indoor uncontrolled, treated water | Loss of material due to general, pitting, crevice corrosion | AMP XI.S1, "ASME Section XI, Subsection IWE" | Yes | BWR | C-19 | II.B1.1-2(C-19)
Yes | No | No | No | II | B1.1 | CP-48 | #VALUE! |  | M | II.B1.1.CP-48 | 3.5-1, 006 | Steel elements: torus shell | Steel | Air – indoor uncontrolled, treated water | Loss of material due to general, pitting, crevice corrosion | AMP XI.S1, "ASME Section XI, Subsection IWE," and AMP XI.S4, "10 CFR Part 50, Appendix J" | Yes | BWR | C-19 | II.B1.1-2(C-19)
No | No | No | No | II | B1.1 | CP-49 | #VALUE! |  |  | II.B1.1.CP-49 | 3.5-1, 027 | Steel elements: torus; vent line; vent header; vent line bellows; downcomers | Steel; stainless steel | Air – indoor uncontrolled | Cracking due to cyclic loading (CLB fatigue analysis does not exist) | AMP XI.S1, "ASME Section XI, Subsection IWE," and AMP XI.S4, "10 CFR Part 50, Appendix J" | No | BWR | C-20 | II.B1.1-3(C-20)
Yes | No | No | Yes | II | B1.1 | C-21 | #VALUE! |  | E | II.B1.1.C-21 | 3.5-1, 009 | Steel elements: torus; vent line; vent header; vent line bellows; downcomers | Steel; stainless steel | Air – indoor uncontrolled | Cumulative fatigue damage due to fatigue (Only if CLB fatigue analysis exists) | TLAA, SRP-SLR Section 4.6, "Containment Liner Plate and Penetration Fatigue Analysis" | Yes | BWR |  | II.B1.1-4(C-21)
No | No | No | No | II | B2.2 | CP-64 | #VALUE! |  |  | II.B2.2.CP-64 | 3.5-1, 040 | Steel elements: vent header; downcomers | Steel; stainless steel | Air – indoor uncontrolled, treated water | Cracking due to cyclic loading (CLB fatigue analysis does not exist) | AMP XI.S1, "ASME Section XI, Subsection IWE" | No | BWR | C-47 | II.B2.2-13(C-47)
Yes | No | No | Yes | II | B2.2 | C-48 | #VALUE! |  | E | II.B2.2.C-48 | 3.5-1, 009 | Steel elements: vent header; downcomers | Steel; stainless steel | Air – indoor uncontrolled, treated water | Cumulative fatigue damage due to fatigue (Only if CLB fatigue analysis exists) | TLAA, SRP-SLR Section 4.6, "Containment Liner Plate and Penetration Fatigue Analysis" | Yes | BWR |  | II.B2.2-14(C-48)
Yes | No | No | No | II | B1.1 | CP-50 | #VALUE! |  | M | II.B1.1.CP-50 | 3.5-1, 039 | Steel elements: vent line bellows | Stainless steel | Air – indoor uncontrolled | Cracking due to SCC | AMP XI.S1, "ASME Section XI, Subsection IWE," and AMP XI.S4, "10 CFR Part 50, Appendix J" | Yes | BWR | C-22 | II.B1.1-5(C-22)
Yes | No | No | Yes | III | A1 | TP-261 | #VALUE! |  | E | III.A1.TP-261 | 3.5-1, 088 | Structural bolting | Any | Any | Loss of preload due to self-loosening | AMP XI.S6, "Structures Monitoring" | No | BWR/PWR | New Record in GALL 2
Yes | No | No | Yes | III | A2 | TP-261 | #VALUE! |  | E | III.A2.TP-261 | 3.5-1, 088 | Structural bolting | Any | Any | Loss of preload due to self-loosening | AMP XI.S6, "Structures Monitoring" | No | BWR | New Record in GALL 2
Yes | No | No | Yes | III | A3 | TP-261 | #VALUE! |  | E | III.A3.TP-261 | 3.5-1, 088 | Structural bolting | Any | Any | Loss of preload due to self-loosening | AMP XI.S6, "Structures Monitoring" | No | BWR/PWR | New Record in GALL 2
Yes | No | No | Yes | III | A4 | TP-261 | #VALUE! |  | E | III.A4.TP-261 | 3.5-1, 088 | Structural bolting | Any | Any | Loss of preload due to self-loosening | AMP XI.S6, "Structures Monitoring" | No | BWR/PWR | New Record in GALL 2
Yes | No | No | Yes | III | A5 | TP-261 | #VALUE! |  | E | III.A5.TP-261 | 3.5-1, 088 | Structural bolting | Any | Any | Loss of preload due to self-loosening | AMP XI.S6, "Structures Monitoring" | No | BWR/PWR | New Record in GALL 2
Yes | No | No | Yes | III | A6 | TP-261 | #VALUE! |  | E | III.A6.TP-261 | 3.5-1, 088 | Structural bolting | Any | Any | Loss of preload due to self-loosening | AMP XI.S6, "Structures Monitoring" | No | BWR/PWR | New Record in GALL 2
Yes | No | No | Yes | III | A7 | TP-261 | #VALUE! |  | E | III.A7.TP-261 | 3.5-1, 088 | Structural bolting | Any | Any | Loss of preload due to self-loosening | AMP XI.S6, "Structures Monitoring" | No | BWR/PWR | New Record in GALL 2
Yes | No | No | Yes | III | A8 | TP-261 | #VALUE! |  | E | III.A8.TP-261 | 3.5-1, 088 | Structural bolting | Any | Any | Loss of preload due to self-loosening | AMP XI.S6, "Structures Monitoring" | No | BWR/PWR | New Record in GALL 2
Yes | No | No | Yes | III | A9 | TP-261 | #VALUE! |  | E | III.A9.TP-261 | 3.5-1, 088 | Structural bolting | Any | Any | Loss of preload due to self-loosening | AMP XI.S6, "Structures Monitoring" | No | BWR | New Record in GALL 2
Yes | No | No | Yes | III | B1.1 | TP-229 | #VALUE! |  | E | III.B1.1.TP-229 | 3.5-1, 087 | Structural bolting | Any | Any | Loss of preload due to self-loosening | AMP XI.S3, "ASME Section XI, Subsection IWF" | No | BWR/PWR | New Record in GALL 2
Yes | No | No | Yes | III | B1.2 | TP-229 | #VALUE! |  | E | III.B1.2.TP-229 | 3.5-1, 087 | Structural bolting | Any | Any | Loss of preload due to self-loosening | AMP XI.S3, "ASME Section XI, Subsection IWF" | No | BWR/PWR | New Record in GALL 2
Yes | No | No | Yes | III | B1.3 | TP-229 | #VALUE! |  | E | III.B1.3.TP-229 | 3.5-1, 087 | Structural bolting | Any | Any | Loss of preload due to self-loosening | AMP XI.S3, "ASME Section XI, Subsection IWF" | No | BWR/PWR | New Record in GALL 2
Yes | No | No | Yes | III | B2 | TP-261 | #VALUE! |  | E | III.B2.TP-261 | 3.5-1, 088 | Structural bolting | Any | Any | Loss of preload due to self-loosening | AMP XI.S6, "Structures Monitoring" | No | BWR/PWR | New Record in GALL 2
Yes | No | No | Yes | III | B3 | TP-261 | #VALUE! |  | E | III.B3.TP-261 | 3.5-1, 088 | Structural bolting | Any | Any | Loss of preload due to self-loosening | AMP XI.S6, "Structures Monitoring" | No | BWR/PWR | New Record in GALL 2
Yes | No | No | Yes | III | B4 | TP-261 | #VALUE! |  | E | III.B4.TP-261 | 3.5-1, 088 | Structural bolting | Any | Any | Loss of preload due to self-loosening | AMP XI.S6, "Structures Monitoring" | No | BWR/PWR | New Record in GALL 2
Yes | No | No | Yes | III | B5 | TP-261 | #VALUE! |  | E | III.B5.TP-261 | 3.5-1, 088 | Structural bolting | Any | Any | Loss of preload due to self-loosening | AMP XI.S6, "Structures Monitoring" | No | BWR/PWR | New Record in GALL 2
No | No | No | No | III | B1.1 | TP-232 | #VALUE! |  |  | III.B1.1.TP-232 | 3.5-1, 085 | Structural bolting | Stainless steel | Treated water | Loss of material due to pitting, crevice corrosion | AMP XI.M2, "Water Chemistry," and AMP XI.S3, "ASME Section XI, Subsection IWF" | No | BWR/PWR | New Record in GALL 2
No | No | No | No | III | B1.2 | TP-232 | #VALUE! |  |  | III.B1.2.TP-232 | 3.5-1, 085 | Structural bolting | Stainless steel | Treated water | Loss of material due to pitting, crevice corrosion | AMP XI.M2, "Water Chemistry," and AMP XI.S3, "ASME Section XI, Subsection IWF" | No | BWR/PWR | New Record in GALL 2
No | No | No | No | III | B1.3 | TP-232 | #VALUE! |  |  | III.B1.3.TP-232 | 3.5-1, 085 | Structural bolting | Stainless steel | Treated water | Loss of material due to pitting, crevice corrosion | AMP XI.M2, "Water Chemistry," and AMP XI.S3, "ASME Section XI, Subsection IWF" | No | BWR/PWR | New Record in GALL 2
Yes | No | No | No | III | A1 | TP-248 | #VALUE! |  | M | III.A1.TP-248 | 3.5-1, 080 | Structural bolting | Steel | Air – indoor uncontrolled, air – outdoor | Loss of material due to general, pitting, crevice corrosion | AMP XI.S6, "Structures Monitoring" | No | BWR/PWR | New Record in GALL 2
Yes | No | No | No | III | A2 | TP-248 | #VALUE! |  | M | III.A2.TP-248 | 3.5-1, 080 | Structural bolting | Steel | Air – indoor uncontrolled, air – outdoor | Loss of material due to general, pitting, crevice corrosion | AMP XI.S6, "Structures Monitoring" | No | BWR | New Record in GALL 2
Yes | No | No | No | III | A3 | TP-248 | #VALUE! |  | M | III.A3.TP-248 | 3.5-1, 080 | Structural bolting | Steel | Air – indoor uncontrolled, air – outdoor | Loss of material due to general, pitting, crevice corrosion | AMP XI.S6, "Structures Monitoring" | No | BWR/PWR | New Record in GALL 2
Yes | No | No | No | III | A4 | TP-248 | #VALUE! |  | M | III.A4.TP-248 | 3.5-1, 080 | Structural bolting | Steel | Air – indoor uncontrolled, air – outdoor | Loss of material due to general, pitting, crevice corrosion | AMP XI.S6, "Structures Monitoring" | No | BWR/PWR | New Record in GALL 2
Yes | No | No | No | III | A5 | TP-248 | #VALUE! |  | M | III.A5.TP-248 | 3.5-1, 080 | Structural bolting | Steel | Air – indoor uncontrolled, air – outdoor | Loss of material due to general, pitting, crevice corrosion | AMP XI.S6, "Structures Monitoring" | No | BWR/PWR | New Record in GALL 2
Yes | No | No | No | III | A6 | TP-248 | #VALUE! |  | M | III.A6.TP-248 | 3.5-1, 080 | Structural bolting | Steel | Air – indoor uncontrolled, air – outdoor | Loss of material due to general, pitting, crevice corrosion | AMP XI.S6, "Structures Monitoring" | No | BWR/PWR | New Record in GALL 2
Yes | No | No | No | III | A7 | TP-248 | #VALUE! |  | M | III.A7.TP-248 | 3.5-1, 080 | Structural bolting | Steel | Air – indoor uncontrolled, air – outdoor | Loss of material due to general, pitting, crevice corrosion | AMP XI.S6, "Structures Monitoring" | No | BWR/PWR | New Record in GALL 2
Yes | No | No | No | III | A8 | TP-248 | #VALUE! |  | M | III.A8.TP-248 | 3.5-1, 080 | Structural bolting | Steel | Air – indoor uncontrolled, air – outdoor | Loss of material due to general, pitting, crevice corrosion | AMP XI.S6, "Structures Monitoring" | No | BWR/PWR | New Record in GALL 2
Yes | No | No | No | III | A9 | TP-248 | #VALUE! |  | M | III.A9.TP-248 | 3.5-1, 080 | Structural bolting | Steel | Air – indoor uncontrolled, air – outdoor | Loss of material due to general, pitting, crevice corrosion | AMP XI.S6, "Structures Monitoring" | No | BWR | New Record in GALL 2
Yes | No | No | No | III | B2 | TP-248 | #VALUE! |  | M | III.B2.TP-248 | 3.5-1, 080 | Structural bolting | Steel | Air – indoor uncontrolled, air – outdoor | Loss of material due to general, pitting, crevice corrosion | AMP XI.S6, "Structures Monitoring" | No | BWR/PWR | New Record in GALL 2
Yes | No | No | No | III | B3 | TP-248 | #VALUE! |  | M | III.B3.TP-248 | 3.5-1, 080 | Structural bolting | Steel | Air – indoor uncontrolled, air – outdoor | Loss of material due to general, pitting, crevice corrosion | AMP XI.S6, "Structures Monitoring" | No | BWR/PWR | New Record in GALL 2
Yes | No | No | No | III | B4 | TP-248 | #VALUE! |  | M | III.B4.TP-248 | 3.5-1, 080 | Structural bolting | Steel | Air – indoor uncontrolled, air – outdoor | Loss of material due to general, pitting, crevice corrosion | AMP XI.S6, "Structures Monitoring" | No | BWR/PWR | New Record in GALL 2
Yes | No | No | No | III | B5 | TP-248 | #VALUE! |  | M | III.B5.TP-248 | 3.5-1, 080 | Structural bolting | Steel | Air – indoor uncontrolled, air – outdoor | Loss of material due to general, pitting, crevice corrosion | AMP XI.S6, "Structures Monitoring" | No | BWR/PWR | New Record in GALL 2
Yes | No | No | No | III | B1.1 | TP-226 | #VALUE! |  | M | III.B1.1.TP-226 | 3.5-1, 081 | Structural Bolting | Steel | Air – indoor uncontrolled, air – outdoor | Loss of material due to general, pitting, crevice corrosion | AMP XI.S3, "ASME Section XI, Subsection IWF" | No | BWR/PWR | New Record in GALL 2
Yes | No | No | No | III | B1.2 | TP-226 | #VALUE! |  | M | III.B1.2.TP-226 | 3.5-1, 081 | Structural bolting | Steel | Air – indoor uncontrolled, air – outdoor | Loss of material due to general, pitting, crevice corrosion | AMP XI.S3, "ASME Section XI, Subsection IWF" | No | BWR/PWR | New Record in GALL 2
Yes | No | No | No | III | B1.3 | TP-226 | #VALUE! |  | M | III.B1.3.TP-226 | 3.5-1, 081 | Structural bolting | Steel | Air – indoor uncontrolled, air – outdoor | Loss of material due to general, pitting, crevice corrosion | AMP XI.S3, "ASME Section XI, Subsection IWF" | No | BWR/PWR | New Record in GALL 2
Yes | No | No | Yes | III | A6 | TP-221 | #VALUE! |  | E | III.A6.TP-221 | 3.5-1, 083 | Structural bolting | Steel | Air – indoor uncontrolled, air – outdoor, water – flowing or standing | Loss of material due to general, pitting, crevice corrosion | AMP XI.S7, "Inspection of Water-Control Structures Associated with Nuclear Power Plants" or the FERC / US Army Corp of Engineers dam inspections and maintenance programs. | No | BWR/PWR | New Record in GALL 2
No | No | No | No | III | A1 | TP-274 | #VALUE! |  |  | III.A1.TP-274 | 3.5-1, 082 | Structural bolting | Steel; galvanized steel | Air – outdoor | Loss of material due to general, pitting, crevice corrosion | AMP XI.S6, "Structures Monitoring" | No | BWR/PWR | New Record in GALL 2
No | No | No | No | III | A2 | TP-274 | #VALUE! |  |  | III.A2.TP-274 | 3.5-1, 082 | Structural bolting | Steel; galvanized steel | Air – outdoor | Loss of material due to general, pitting, crevice corrosion | AMP XI.S6, "Structures Monitoring" | No | BWR | New Record in GALL 2
No | No | No | No | III | A3 | TP-274 | #VALUE! |  |  | III.A3.TP-274 | 3.5-1, 082 | Structural bolting | Steel; galvanized steel | Air – outdoor | Loss of material due to general, pitting, crevice corrosion | AMP XI.S6, "Structures Monitoring" | No | BWR/PWR | New Record in GALL 2
No | No | No | No | III | A4 | TP-274 | #VALUE! |  |  | III.A4.TP-274 | 3.5-1, 082 | Structural bolting | Steel; galvanized steel | Air – outdoor | Loss of material due to general, pitting, crevice corrosion | AMP XI.S6, "Structures Monitoring" | No | BWR/PWR | New Record in GALL 2
No | No | No | No | III | A5 | TP-274 | #VALUE! |  |  | III.A5.TP-274 | 3.5-1, 082 | Structural bolting | Steel; galvanized steel | Air – outdoor | Loss of material due to general, pitting, crevice corrosion | AMP XI.S6, "Structures Monitoring" | No | BWR/PWR | New Record in GALL 2
No | No | No | No | III | A7 | TP-274 | #VALUE! |  |  | III.A7.TP-274 | 3.5-1, 082 | Structural bolting | Steel; galvanized steel | Air – outdoor | Loss of material due to general, pitting, crevice corrosion | AMP XI.S6, "Structures Monitoring" | No | BWR/PWR | New Record in GALL 2
No | No | No | No | III | A8 | TP-274 | #VALUE! |  |  | III.A8.TP-274 | 3.5-1, 082 | Structural bolting | Steel; galvanized steel | Air – outdoor | Loss of material due to general, pitting, crevice corrosion | AMP XI.S6, "Structures Monitoring" | No | BWR/PWR | New Record in GALL 2
No | No | No | No | III | A9 | TP-274 | #VALUE! |  |  | III.A9.TP-274 | 3.5-1, 082 | Structural bolting | Steel; galvanized steel | Air – outdoor | Loss of material due to general, pitting, crevice corrosion | AMP XI.S6, "Structures Monitoring" | No | BWR | New Record in GALL 2
Yes | No | No | No | III | B1.1 | TP-235 | #VALUE! |  | M | III.B1.1.TP-235 | 3.5-1, 086 | Structural bolting | Steel; galvanized steel | Air – outdoor | Loss of material due to general, pitting, crevice corrosion | AMP XI.S3, "ASME Section XI, Subsection IWF" | No | BWR/PWR | New Record in GALL 2
Yes | No | No | No | III | B1.2 | TP-235 | #VALUE! |  | M | III.B1.2.TP-235 | 3.5-1, 086 | Structural bolting | Steel; galvanized steel | Air – outdoor | Loss of material due to general, pitting, crevice corrosion | AMP XI.S3, "ASME Section XI, Subsection IWF" | No | BWR/PWR | New Record in GALL 2
Yes | No | No | No | III | B1.3 | TP-235 | #VALUE! |  | M | III.B1.3.TP-235 | 3.5-1, 086 | Structural bolting | Steel; galvanized steel | Air – outdoor | Loss of material due to general, pitting, crevice corrosion | AMP XI.S3, "ASME Section XI, Subsection IWF" | No | BWR/PWR | New Record in GALL 2
No | No | No | No | III | B2 | TP-274 | #VALUE! |  |  | III.B2.TP-274 | 3.5-1, 082 | Structural bolting | Steel; galvanized steel | Air – outdoor | Loss of material due to general, pitting, crevice corrosion | AMP XI.S6, "Structures Monitoring" | No | BWR/PWR | New Record in GALL 2
No | No | No | No | III | B3 | TP-274 | #VALUE! |  |  | III.B3.TP-274 | 3.5-1, 082 | Structural bolting | Steel; galvanized steel | Air – outdoor | Loss of material due to general, pitting, crevice corrosion | AMP XI.S6, "Structures Monitoring" | No | BWR/PWR | New Record in GALL 2
No | No | No | No | III | B4 | TP-274 | #VALUE! |  |  | III.B4.TP-274 | 3.5-1, 082 | Structural bolting | Steel; galvanized steel | Air – outdoor | Loss of material due to general, pitting, crevice corrosion | AMP XI.S6, "Structures Monitoring" | No | BWR/PWR | New Record in GALL 2
No | No | No | No | III | B5 | TP-274 | #VALUE! |  |  | III.B5.TP-274 | 3.5-1, 082 | Structural bolting | Steel; galvanized steel | Air – outdoor | Loss of material due to general, pitting, crevice corrosion | AMP XI.S6, "Structures Monitoring" | No | BWR/PWR | New Record in GALL 2
Yes | Yes | No | No | VII | G | A-626 | #VALUE! |  | N | VII.G.A-626 | 3.3-1, 179 | Structural fire barrier walls | Masonry walls | Air | Cracking due to restraint shrinkage, creep, aggressive environment; loss of material (spalling, scaling) and cracking due to freeze-thaw | AMP XI.M26, "Fire Protection," and AMP XI.S5, "Masonry Walls" | No | BWR/PWR
Yes | No | No | No | VII | G | A-90 | #VALUE! |  | M | VII.G.A-90 | 3.3-1, 060 | Structural fire barriers: walls, ceilings and floors | Reinforced concrete | Air | Cracking due to chemical reaction, weathering, settlement, or corrosion of reinforcement; loss of material due to delamination, exfoliation, spalling, popout, or scaling | AMP XI.M26, "Fire Protection," and AMP XI.S6, "Structures Monitoring" | No | BWR/PWR |  | VII.G-28(A-90)
Yes | No | No | No | VII | A1 | A-94 | #VALUE! |  | M | VII.A1.A-94 | 3.3-1, 111 | Structural steel | Steel | Air – indoor uncontrolled | Loss of material due to general, pitting, crevice corrosion | AMP XI.S6, "Structures Monitoring" | No | BWR/PWR |  | VII.A1-1(A-94)
Yes | Yes | No | No | III | B1.1 | T-36a | #VALUE! |  | N | III.B1.1.T-36a | 3.5-1, 099 | Support members; welds; bolted connections; support anchorage to building structure | Aluminum, stainless steel | Air, condensation | Loss of material due to pitting and crevice corrosion, cracking due to SCC | AMP XI.M32, "One-Time Inspection" | Yes | BWR/PWR
Yes | Yes | No | No | III | B1.1 | T-36b | #VALUE! |  | N | III.B1.1.T-36b | 3.5-1, 099 | Support members; welds; bolted connections; support anchorage to building structure | Aluminum, stainless steel | Air, condensation | Loss of material due to pitting and crevice corrosion, cracking due to SCC | AMP XI.S3, "ASME Section XI, Subsection IWF" | Yes | BWR/PWR
Yes | Yes | No | No | III | B1.1 | T-36c | #VALUE! |  | N | III.B1.1.T-36c | 3.5-1, 099 | Support members; welds; bolted connections; support anchorage to building structure | Aluminum, stainless steel | Air, condensation | Loss of material due to pitting and crevice corrosion, cracking due to SCC | AMP XI.M36, "External Surfaces Monitoring of Mechanical Components" | Yes | BWR/PWR
Yes | Yes | No | No | III | B1.2 | T-36a | #VALUE! |  | N | III.B1.2.T-36a | 3.5-1, 099 | Support members; welds; bolted connections; support anchorage to building structure | Aluminum, stainless steel | Air, condensation | Loss of material due to pitting and crevice corrosion, cracking due to SCC | AMP XI.M32, "One-Time Inspection" | Yes | BWR/PWR
Yes | Yes | No | No | III | B1.2 | T-36b | #VALUE! |  | N | III.B1.2.T-36b | 3.5-1, 099 | Support members; welds; bolted connections; support anchorage to building structure | Aluminum, stainless steel | Air, condensation | Loss of material due to pitting and crevice corrosion, cracking due to SCC | AMP XI.S3, "ASME Section XI, Subsection IWF" | Yes | BWR/PWR
Yes | Yes | No | No | III | B1.2 | T-36c | #VALUE! |  | N | III.B1.2.T-36c | 3.5-1, 099 | Support members; welds; bolted connections; support anchorage to building structure | Aluminum, stainless steel | Air, condensation | Loss of material due to pitting and crevice corrosion, cracking due to SCC | AMP XI.M36, "External Surfaces Monitoring of Mechanical Components" | Yes | BWR/PWR
Yes | Yes | No | No | III | B1.3 | T-36a | #VALUE! |  | N | III.B1.3.T-36a | 3.5-1, 099 | Support members; welds; bolted connections; support anchorage to building structure | Aluminum, stainless steel | Air, condensation | Loss of material due to pitting and crevice corrosion, cracking due to SCC | AMP XI.M32, "One-Time Inspection" | Yes | BWR/PWR
Yes | Yes | No | No | III | B1.3 | T-36b | #VALUE! |  | N | III.B1.3.T-36b | 3.5-1, 099 | Support members; welds; bolted connections; support anchorage to building structure | Aluminum, stainless steel | Air, condensation | Loss of material due to pitting and crevice corrosion, cracking due to SCC | AMP XI.S3, "ASME Section XI, Subsection IWF" | Yes | BWR/PWR
Yes | Yes | No | No | III | B1.3 | T-36c | #VALUE! |  | N | III.B1.3.T-36c | 3.5-1, 099 | Support members; welds; bolted connections; support anchorage to building structure | Aluminum, stainless steel | Air, condensation | Loss of material due to pitting and crevice corrosion, cracking due to SCC | AMP XI.M36, "External Surfaces Monitoring of Mechanical Components" | Yes | BWR/PWR
Yes | Yes | No | No | III | B2 | T-37a | #VALUE! |  | N | III.B2.T-37a | 3.5-1, 100 | Support members; welds; bolted connections; support anchorage to building structure | Aluminum, stainless steel | Air, condensation | Loss of material due to pitting and crevice corrosion, cracking due to SCC | AMP XI.M32, "One-Time Inspection" | Yes | BWR/PWR
Yes | Yes | No | No | III | B2 | T-37b | #VALUE! |  | N | III.B2.T-37b | 3.5-1, 100 | Support members; welds; bolted connections; support anchorage to building structure | Aluminum, stainless steel | Air, condensation | Loss of material due to pitting and crevice corrosion, cracking due to SCC | AMP XI.S6, "Structures Monitoring" | Yes | BWR/PWR
Yes | Yes | No | No | III | B2 | T-37c | #VALUE! |  | N | III.B2.T-37c | 3.5-1, 100 | Support members; welds; bolted connections; support anchorage to building structure | Aluminum, stainless steel | Air, condensation | Loss of material due to pitting and crevice corrosion, cracking due to SCC | AMP XI.M36, "External Surfaces Monitoring of Mechanical Components" | Yes | BWR/PWR
Yes | Yes | No | No | III | B3 | T-37a | #VALUE! |  | N | III.B3.T-37a | 3.5-1, 100 | Support members; welds; bolted connections; support anchorage to building structure | Aluminum, stainless steel | Air, condensation | Loss of material due to pitting and crevice corrosion, cracking due to SCC | AMP XI.M32, "One-Time Inspection" | Yes | BWR/PWR
Yes | Yes | No | No | III | B3 | T-37b | #VALUE! |  | N | III.B3.T-37b | 3.5-1, 100 | Support members; welds; bolted connections; support anchorage to building structure | Aluminum, stainless steel | Air, condensation | Loss of material due to pitting and crevice corrosion, cracking due to SCC | AMP XI.S6, "Structures Monitoring" | Yes | BWR/PWR
Yes | Yes | No | No | III | B3 | T-37c | #VALUE! |  | N | III.B3.T-37c | 3.5-1, 100 | Support members; welds; bolted connections; support anchorage to building structure | Aluminum, stainless steel | Air, condensation | Loss of material due to pitting and crevice corrosion, cracking due to SCC | AMP XI.M36, "External Surfaces Monitoring of Mechanical Components" | Yes | BWR/PWR
Yes | Yes | No | No | III | B4 | T-37a | #VALUE! |  | N | III.B4.T-37a | 3.5-1, 100 | Support members; welds; bolted connections; support anchorage to building structure | Aluminum, stainless steel | Air, condensation | Loss of material due to pitting and crevice corrosion, cracking due to SCC | AMP XI.M32, "One-Time Inspection" | Yes | BWR/PWR
Yes | Yes | No | No | III | B4 | T-37b | #VALUE! |  | N | III.B4.T-37b | 3.5-1, 100 | Support members; welds; bolted connections; support anchorage to building structure | Aluminum, stainless steel | Air, condensation | Loss of material due to pitting and crevice corrosion, cracking due to SCC | AMP XI.S6, "Structures Monitoring" | Yes | BWR/PWR
Yes | Yes | No | No | III | B4 | T-37c | #VALUE! |  | N | III.B4.T-37c | 3.5-1, 100 | Support members; welds; bolted connections; support anchorage to building structure | Aluminum, stainless steel | Air, condensation | Loss of material due to pitting and crevice corrosion, cracking due to SCC | AMP XI.M36, "External Surfaces Monitoring of Mechanical Components" | Yes | BWR/PWR
Yes | Yes | No | No | III | B5 | T-37a | #VALUE! |  | N | III.B5.T-37a | 3.5-1, 100 | Support members; welds; bolted connections; support anchorage to building structure | Aluminum, stainless steel | Air, condensation | Loss of material due to pitting and crevice corrosion, cracking due to SCC | AMP XI.M32, "One-Time Inspection" | Yes | BWR/PWR
Yes | Yes | No | No | III | B5 | T-37b | #VALUE! |  | N | III.B5.T-37b | 3.5-1, 100 | Support members; welds; bolted connections; support anchorage to building structure | Aluminum, stainless steel | Air, condensation | Loss of material due to pitting and crevice corrosion, cracking due to SCC | AMP XI.S6, "Structures Monitoring" | Yes | BWR/PWR
Yes | Yes | No | No | III | B5 | T-37c | #VALUE! |  | N | III.B5.T-37c | 3.5-1, 100 | Support members; welds; bolted connections; support anchorage to building structure | Aluminum, stainless steel | Air, condensation | Loss of material due to pitting and crevice corrosion, cracking due to SCC | AMP XI.M36, "External Surfaces Monitoring of Mechanical Components" | Yes | BWR/PWR
Yes | No | No | No | III | B1.1 | TP-8 | #VALUE! |  | M | III.B1.1.TP-8 | 3.5-1, 095 | Support members; welds; bolted connections; support anchorage to building structure | Galvanized steel | Air – indoor uncontrolled | None | None | No | BWR/PWR |  | III.B1.1-6(TP-8) III.B1.1-7(TP-11) III.B1.1-9(TP-5)
Yes | No | No | No | III | B1.2 | TP-8 | #VALUE! |  | M | III.B1.2.TP-8 | 3.5-1, 095 | Support members; welds; bolted connections; support anchorage to building structure | Galvanized steel | Air – indoor uncontrolled | None | None | No | BWR/PWR |  | III.B1.2-4(TP-8) III.B1.2-5(TP-11) III.B1.2-7(TP-5)
Yes | No | No | No | III | B1.3 | TP-8 | #VALUE! |  | M | III.B1.3.TP-8 | 3.5-1, 095 | Support members; welds; bolted connections; support anchorage to building structure | Galvanized steel | Air – indoor uncontrolled | None | None | No | BWR/PWR |  | III.B1.3-4(TP-8) III.B1.3-5(TP-11) III.B1.3-7(TP-5)
Yes | No | No | No | III | B2 | TP-8 | #VALUE! |  | M | III.B2.TP-8 | 3.5-1, 095 | Support members; welds; bolted connections; support anchorage to building structure | Galvanized steel | Air – indoor uncontrolled | None | None | No | BWR/PWR |  | III.B2-4(TP-8) III.B2-8(TP-5) III.B2-5(TP-11)
Yes | No | No | No | III | B3 | TP-8 | #VALUE! |  | M | III.B3.TP-8 | 3.5-1, 095 | Support members; welds; bolted connections; support anchorage to building structure | Galvanized steel | Air – indoor uncontrolled | None | None | No | BWR/PWR |  | III.B3-2(TP-8) III.B3-5(TP-5) III.B3-3(TP-11)
Yes | No | No | No | III | B4 | TP-8 | #VALUE! |  | M | III.B4.TP-8 | 3.5-1, 095 | Support members; welds; bolted connections; support anchorage to building structure | Galvanized steel | Air – indoor uncontrolled | None | None | No | BWR/PWR |  | III.B4-4(TP-8) III.B4-8(TP-5) III.B4-5(TP-11)
Yes | No | No | No | III | B5 | TP-8 | #VALUE! |  | M | III.B5.TP-8 | 3.5-1, 095 | Support members; welds; bolted connections; support anchorage to building structure | Galvanized steel | Air – indoor uncontrolled | None | None | No | BWR/PWR |  | III.B5-2(TP-8) III.B5-5(TP-5) III.B5-3(TP-11)
Yes | No | No | No | III | B2 | TP-6 | #VALUE! |  | M | III.B2.TP-6 | 3.5-1, 093 | Support members; welds; bolted connections; support anchorage to building structure | Galvanized steel | Air – outdoor | Loss of material due to pitting, crevice corrosion | AMP XI.S6, "Structures Monitoring" | No | BWR/PWR |  | III.B2-7(TP-6)
Yes | No | No | No | III | B4 | TP-6 | #VALUE! |  | M | III.B4.TP-6 | 3.5-1, 093 | Support members; welds; bolted connections; support anchorage to building structure | Galvanized steel | Air – outdoor | Loss of material due to pitting, crevice corrosion | AMP XI.S6, "Structures Monitoring" | No | BWR/PWR |  | III.B4-7(TP-6)
Yes | No | No | No | III | B1.1 | TP-3 | #VALUE! |  | M | III.B1.1.TP-3 | 3.5-1, 089 | Support members; welds; bolted connections; support anchorage to building structure | Galvanized steel | Air with borated water leakage | Loss of material due to boric acid corrosion | AMP XI.M10, "Boric Acid Corrosion" | No | PWR |  | III.B1.1-8(TP-3)
Yes | No | No | No | III | B1.2 | TP-3 | #VALUE! |  | M | III.B1.2.TP-3 | 3.5-1, 089 | Support members; welds; bolted connections; support anchorage to building structure | Galvanized steel | Air with borated water leakage | Loss of material due to boric acid corrosion | AMP XI.M10, "Boric Acid Corrosion" | No | PWR |  | III.B1.2-6(TP-3)
Yes | No | No | No | III | B1.3 | TP-3 | #VALUE! |  | M | III.B1.3.TP-3 | 3.5-1, 089 | Support members; welds; bolted connections; support anchorage to building structure | Galvanized steel | Air with borated water leakage | Loss of material due to boric acid corrosion | AMP XI.M10, "Boric Acid Corrosion" | No | PWR |  | III.B1.3-6(TP-3)
Yes | No | No | No | III | B2 | TP-3 | #VALUE! |  | M | III.B2.TP-3 | 3.5-1, 089 | Support members; welds; bolted connections; support anchorage to building structure | Galvanized steel | Air with borated water leakage | Loss of material due to boric acid corrosion | AMP XI.M10, "Boric Acid Corrosion" | No | PWR |  | III.B2-6(TP-3)
Yes | No | No | No | III | B3 | TP-3 | #VALUE! |  | M | III.B3.TP-3 | 3.5-1, 089 | Support members; welds; bolted connections; support anchorage to building structure | Galvanized steel | Air with borated water leakage | Loss of material due to boric acid corrosion | AMP XI.M10, "Boric Acid Corrosion" | No | PWR |  | III.B3-4(TP-3)
Yes | No | No | No | III | B4 | TP-3 | #VALUE! |  | M | III.B4.TP-3 | 3.5-1, 089 | Support members; welds; bolted connections; support anchorage to building structure | Galvanized steel | Air with borated water leakage | Loss of material due to boric acid corrosion | AMP XI.M10, "Boric Acid Corrosion" | No | PWR |  | III.B4-6(TP-3)
Yes | No | No | No | III | B5 | TP-3 | #VALUE! |  | M | III.B5.TP-3 | 3.5-1, 089 | Support members; welds; bolted connections; support anchorage to building structure | Galvanized steel | Air with borated water leakage | Loss of material due to boric acid corrosion | AMP XI.M10, "Boric Acid Corrosion" | No | PWR |  | III.B5-4(TP-3)
Yes | No | No | No | III | B1.1 | TP-4 | #VALUE! |  | M | III.B1.1.TP-4 | 3.5-1, 098 | Support members; welds; bolted connections; support anchorage to building structure | Stainless steel, aluminum alloy | Air with borated water leakage | None | None | No | PWR |  | III.B1.1-10(TP-4)
Yes | No | No | No | III | B1.2 | TP-4 | #VALUE! |  | M | III.B1.2.TP-4 | 3.5-1, 098 | Support members; welds; bolted connections; support anchorage to building structure | Stainless steel, aluminum alloy | Air with borated water leakage | None | None | No | PWR |  | III.B1.2-8(TP-4)
Yes | No | No | No | III | B1.3 | TP-4 | #VALUE! |  | M | III.B1.3.TP-4 | 3.5-1, 098 | Support members; welds; bolted connections; support anchorage to building structure | Stainless steel, aluminum alloy | Air with borated water leakage | None | None | No | PWR |  | III.B1.3-8(TP-4)
Yes | No | No | No | III | B2 | TP-4 | #VALUE! |  | M | III.B2.TP-4 | 3.5-1, 098 | Support members; welds; bolted connections; support anchorage to building structure | Stainless steel, aluminum alloy | Air with borated water leakage | None | None | No | PWR |  | III.B2-9(TP-4)
Yes | No | No | No | III | B3 | TP-4 | #VALUE! |  | M | III.B3.TP-4 | 3.5-1, 098 | Support members; welds; bolted connections; support anchorage to building structure | Stainless steel, aluminum alloy | Air with borated water leakage | None | None | No | PWR |  | III.B3-6(TP-4)
Yes | No | No | No | III | B4 | TP-4 | #VALUE! |  | M | III.B4.TP-4 | 3.5-1, 098 | Support members; welds; bolted connections; support anchorage to building structure | Stainless steel, aluminum alloy | Air with borated water leakage | None | None | No | PWR |  | III.B4-9(TP-4)
Yes | No | No | No | III | B5 | TP-4 | #VALUE! |  | M | III.B5.TP-4 | 3.5-1, 098 | Support members; welds; bolted connections; support anchorage to building structure | Stainless steel, aluminum alloy | Air with borated water leakage | None | None | No | PWR |  | III.B5-6(TP-4)
Yes | No | No | No | III | B1.1 | T-26 | #VALUE! |  | M | III.B1.1.T-26 | 3.5-1, 053 | Support members; welds; bolted connections; support anchorage to building structure | Steel | Air – indoor uncontrolled | Cumulative fatigue damage due to cyclic loading (Only if CLB fatigue analysis exists) | TLAA, SRP-SLR Section 4.3 "Metal Fatigue," and/or Section 4.7 "Other Plant-Specific Time-Limited Aging Analyses" | Yes | BWR/PWR |  | III.B1.1-12(T-26)
Yes | No | No | No | III | B1.2 | T-26 | #VALUE! |  | M | III.B1.2.T-26 | 3.5-1, 053 | Support members; welds; bolted connections; support anchorage to building structure | Steel | Air – indoor uncontrolled | Cumulative fatigue damage due to cyclic loading (Only if CLB fatigue analysis exists) | TLAA, SRP-SLR Section 4.3 "Metal Fatigue," and/or Section 4.7 "Other Plant-Specific Time-Limited Aging Analyses" | Yes | BWR/PWR |  | III.B1.2-9(T-26)
Yes | No | No | No | III | B1.3 | T-26 | #VALUE! |  | M | III.B1.3.T-26 | 3.5-1, 053 | Support members; welds; bolted connections; support anchorage to building structure | Steel | Air – indoor uncontrolled | Cumulative fatigue damage due to cyclic loading (Only if CLB fatigue analysis exists) | TLAA, SRP-SLR Section 4.3 "Metal Fatigue," and/or Section 4.7 "Other Plant-Specific Time-Limited Aging Analyses" | Yes | BWR/PWR |  | III.B1.3-9(T-26)
No | No | No | No | III | B1.1 | T-24 | #VALUE! |  |  | III.B1.1.T-24 | 3.5-1, 091 | Support members; welds; bolted connections; support anchorage to building structure | Steel | Air – indoor uncontrolled, air – outdoor | Loss of material due to general, pitting corrosion | AMP XI.S3, "ASME Section XI, Subsection IWF" | No | BWR/PWR |  | III.B1.1-13(T-24)
No | No | No | No | III | B1.2 | T-24 | #VALUE! |  |  | III.B1.2.T-24 | 3.5-1, 091 | Support members; welds; bolted connections; support anchorage to building structure | Steel | Air – indoor uncontrolled, air – outdoor | Loss of material due to general, pitting corrosion | AMP XI.S3, "ASME Section XI, Subsection IWF" | No | BWR/PWR |  | III.B1.2-10(T-24)
No | No | No | No | III | B1.3 | T-24 | #VALUE! |  |  | III.B1.3.T-24 | 3.5-1, 091 | Support members; welds; bolted connections; support anchorage to building structure | Steel | Air – indoor uncontrolled, air – outdoor | Loss of material due to general, pitting corrosion | AMP XI.S3, "ASME Section XI, Subsection IWF" | No | BWR/PWR |  | III.B1.3-10(T-24)
No | No | No | No | III | B2 | TP-43 | #VALUE! |  |  | III.B2.TP-43 | 3.5-1, 092 | Support members; welds; bolted connections; support anchorage to building structure | Steel | Air – indoor uncontrolled, air – outdoor | Loss of material due to general, pitting corrosion | AMP XI.S6, "Structures Monitoring" | No | BWR/PWR | T-30 | III.B2-10(T-30)
No | No | No | No | III | B3 | TP-43 | #VALUE! |  |  | III.B3.TP-43 | 3.5-1, 092 | Support members; welds; bolted connections; support anchorage to building structure | Steel | Air – indoor uncontrolled, air – outdoor | Loss of material due to general, pitting corrosion | AMP XI.S6, "Structures Monitoring" | No | BWR/PWR | T-30 | III.B3-7(T-30)
No | No | No | No | III | B4 | TP-43 | #VALUE! |  |  | III.B4.TP-43 | 3.5-1, 092 | Support members; welds; bolted connections; support anchorage to building structure | Steel | Air – indoor uncontrolled, air – outdoor | Loss of material due to general, pitting corrosion | AMP XI.S6, "Structures Monitoring" | No | BWR/PWR | T-30 | III.B4-10(T-30)
No | No | No | No | III | B5 | TP-43 | #VALUE! |  |  | III.B5.TP-43 | 3.5-1, 092 | Support members; welds; bolted connections; support anchorage to building structure | Steel | Air – indoor uncontrolled, air – outdoor | Loss of material due to general, pitting corrosion | AMP XI.S6, "Structures Monitoring" | No | BWR/PWR | T-30 | III.B5-7(T-30)
No | No | No | No | III | B1.1 | T-25 | #VALUE! |  |  | III.B1.1.T-25 | 3.5-1, 089 | Support members; welds; bolted connections; support anchorage to building structure | Steel | Air with borated water leakage | Loss of material due to boric acid corrosion | AMP XI.M10, "Boric Acid Corrosion" | No | PWR |  | III.B1.1-14(T-25)
No | No | No | No | III | B1.2 | T-25 | #VALUE! |  |  | III.B1.2.T-25 | 3.5-1, 089 | Support members; welds; bolted connections; support anchorage to building structure | Steel | Air with borated water leakage | Loss of material due to boric acid corrosion | AMP XI.M10, "Boric Acid Corrosion" | No | PWR |  | III.B1.2-11(T-25)
No | No | No | No | III | B2 | T-25 | #VALUE! |  |  | III.B2.T-25 | 3.5-1, 089 | Support members; welds; bolted connections; support anchorage to building structure | Steel | Air with borated water leakage | Loss of material due to boric acid corrosion | AMP XI.M10, "Boric Acid Corrosion" | No | PWR |  | III.B2-11(T-25)
No | No | No | No | III | B3 | T-25 | #VALUE! |  |  | III.B3.T-25 | 3.5-1, 089 | Support members; welds; bolted connections; support anchorage to building structure | Steel | Air with borated water leakage | Loss of material due to boric acid corrosion | AMP XI.M10, "Boric Acid Corrosion" | No | PWR |  | III.B3-8(T-25)
No | No | No | No | III | B4 | T-25 | #VALUE! |  |  | III.B4.T-25 | 3.5-1, 089 | Support members; welds; bolted connections; support anchorage to building structure | Steel | Air with borated water leakage | Loss of material due to boric acid corrosion | AMP XI.M10, "Boric Acid Corrosion" | No | PWR |  | III.B4-11(T-25)
No | No | No | No | III | B5 | T-25 | #VALUE! |  |  | III.B5.T-25 | 3.5-1, 089 | Support members; welds; bolted connections; support anchorage to building structure | Steel | Air with borated water leakage | Loss of material due to boric acid corrosion | AMP XI.M10, "Boric Acid Corrosion" | No | PWR |  | III.B5-8(T-25)
Yes | No | No | Yes | III | B1.1 | TP-10 | #VALUE! |  | E | III.B1.1.TP-10 | 3.5-1, 090 | Support members; welds; bolted connections; support anchorage to building structure | Steel; stainless steel | Treated water | Loss of material due to general (steel only), pitting, crevice corrosion | AMP XI.M2, "Water Chemistry," and AMP XI.S3, "ASME Section XI, Subsection IWF" | No | BWR/PWR |  | III.B1.1-11(TP-10)
No | No | No | No | II | B2.1 | CP-107 | #VALUE! |  |  | II.B2.1.CP-107 | 3.5-1, 027 | Suppression pool shell | Steel; stainless steel; dissimilar metal welds | Air – indoor uncontrolled, treated water | Cracking due to cyclic loading (CLB fatigue analysis does not exist) | AMP XI.S1, "ASME Section XI, Subsection IWE," and AMP XI.S4, "10 CFR Part 50, Appendix J" | No | BWR | C-44 | II.B2.1-3(C-44)
Yes | No | No | No | II | B2.1 | C-45 | #VALUE! |  | M | II.B2.1.C-45 | 3.5-1, 009 | Suppression pool shell; unbraced downcomers | Steel; stainless steel; dissimilar metal welds | Air – indoor uncontrolled, treated water | Cumulative fatigue damage due to fatigue (Only if CLB fatigue analysis exists) | TLAA, SRP-SLR Section 4.6, "Containment Liner Plate and Penetration Fatigue Analysis" | Yes | BWR |  | II.B2.1-4(C-45)
Yes | No | No | No | VI | A | LP-39 | #VALUE! |  | M | VI.A.LP-39 | 3.6-1, 006 | Switchyard bus and connections | Aluminum; copper; bronze; stainless steel; galvanized steel | Air – outdoor | Loss of material due to wind-induced abrasion; Increased resistance of connection due to oxidation or loss of pre-load | A plant-specific aging management program is to be evaluated | Yes | BWR/PWR | LP-09 | VI.A-15(LP-09)
Yes | Yes | No | No | V | E | E-464a | #VALUE! |  | N | V.E.E-464a | 3.2-1, 121 | Tanks | Aluminum | Raw water, waste water | Loss of material due to pitting, crevice corrosion | AMP XI.M29, "Outdoor and Large Atmospheric Metallic Storage Tanks" | Yes | BWR/PWR
Yes | Yes | No | No | VIII | E | S-469e | #VALUE! |  | N | VIII.E.S-469e | 3.4-1, 120 | Tanks | Aluminum | Raw water, waste water | Loss of material due to pitting, crevice corrosion | AMP XI.M29, "Outdoor and Large Atmospheric Metallic Storage Tanks" | Yes | BWR/PWR
Yes | Yes | No | No | VIII | H | S-455 | #VALUE! |  | N | VIII.H.S-455 | 3.4-1, 107 | Tanks | Copper alloy (>15% Zn or >8% Al) | Air, condensation | Cracking due to SCC | AMP XI.M36, "External Surfaces Monitoring of Mechanical Components" | No | BWR/PWR
Yes | Yes | No | No | V | D1 | E-472 | #VALUE! |  | N | V.D1.E-472 | 3.2-1, 129 | Tanks | Stainless steel | Soil, concrete | Loss of material due to pitting, crevice corrosion, MIC (soil only) | AMP XI.M29, "Outdoor and Large Atmospheric Metallic Storage Tanks" | No | BWR/PWR
Yes | Yes | No | No | V | D2 | E-472 | #VALUE! |  | N | V.D2.E-472 | 3.2-1, 129 | Tanks | Stainless steel | Soil, concrete | Loss of material due to pitting, crevice corrosion, MIC (soil only) | AMP XI.M29, "Outdoor and Large Atmospheric Metallic Storage Tanks" | No | BWR/PWR
No | No | No | No | VIII | E | SP-97 | #VALUE! |  |  | VIII.E.SP-97 | 3.4-1, 011 | Tanks | Stainless steel | Treated water >60°C (>140°F) | Cracking due to SCC | AMP XI.M2, "Water Chemistry," and AMP XI.M32, "One-Time Inspection" | No | BWR/PWR | SP-42 | VIII.E-38(SP-42)
Yes | Yes | No | No | V | E | E-442b | #VALUE! |  | N | V.E.E-442b | 3.2-1, 099 | Tanks | Stainless steel, nickel alloy | Air, condensation | Loss of material due to pitting, crevice corrosion | AMP XI.M36, "External Surfaces Monitoring of Mechanical Components" | Yes | BWR/PWR
Yes | Yes | No | No | V | E | E-442c | #VALUE! |  | N | V.E.E-442c | 3.2-1, 099 | Tanks | Stainless steel, nickel alloy | Air, condensation | Loss of material due to pitting, crevice corrosion | AMP XI.M38, "Inspection of Internal Surfaces in Miscellaneous Piping and Ducting Components" | Yes | BWR/PWR
Yes | Yes | No | No | V | E | E-442d | #VALUE! |  | N | V.E.E-442d | 3.2-1, 099 | Tanks | Stainless steel, nickel alloy | Air, condensation | Loss of material due to pitting, crevice corrosion | AMP XI.M42, "Internal Coatings/Linings for In-Scope Piping, Piping Components, Heat Exchangers, and Tanks" | Yes | BWR/PWR
Yes | No | No | No | V | A | EP-81a | #VALUE! |  | M | V.A.EP-81a | 3.2-1, 048 | Tanks | Stainless steel, nickel alloy | Air, condensation (internal) | Loss of material due to pitting, crevice corrosion | AMP XI.M29, "Outdoor and Large Atmospheric Metallic Storage Tanks" | Yes | PWR | EP-53 | V.A-26(EP-53)
Yes | No | No | No | V | D1 | EP-81a | #VALUE! |  | M | V.D1.EP-81a | 3.2-1, 048 | Tanks | Stainless steel, nickel alloy | Air, condensation (internal) | Loss of material due to pitting, crevice corrosion | AMP XI.M29, "Outdoor and Large Atmospheric Metallic Storage Tanks" | Yes | PWR | EP-53 | V.D1-29(EP-53)
Yes | No | No | No | V | D2 | EP-61a | #VALUE! |  | M | V.D2.EP-61a | 3.2-1, 048 | Tanks | Stainless steel, nickel alloy | Air, condensation (internal) | Loss of material due to pitting, crevice corrosion | AMP XI.M29, "Outdoor and Large Atmospheric Metallic Storage Tanks" | Yes | BWR | E-14 | V.D2-35(E-14)
Yes | Yes | No | No | VII | I | A-751b | #VALUE! |  | N | VII.I.A-751b | 3.3-1, 222 | Tanks | Stainless steel, nickel alloy | Air, condensation (internal/external) | Loss of material due to pitting, crevice corrosion | AMP XI.M32, "One-Time Inspection" | Yes | BWR/PWR
Yes | Yes | No | No | VII | I | A-751c | #VALUE! |  | N | VII.I.A-751c | 3.3-1, 222 | Tanks | Stainless steel, nickel alloy | Air, condensation (internal/external) | Loss of material due to pitting, crevice corrosion | AMP XI.M36, "External Surfaces Monitoring of Mechanical Components" | Yes | BWR/PWR
Yes | Yes | No | No | VII | I | A-751d | #VALUE! |  | N | VII.I.A-751d | 3.3-1, 222 | Tanks | Stainless steel, nickel alloy | Air, condensation (internal/external) | Loss of material due to pitting, crevice corrosion | AMP XI.M38, "Inspection of Internal Surfaces in Miscellaneous Piping and Ducting Components" | Yes | BWR/PWR
Yes | Yes | No | No | VII | I | A-751e | #VALUE! |  | N | VII.I.A-751e | 3.3-1, 222 | Tanks | Stainless steel, nickel alloy | Air, condensation (internal/external) | Loss of material due to pitting, crevice corrosion | AMP XI.M42, "Internal Coatings/Linings for In-Scope Piping, Piping Components, Heat Exchangers, and Tanks" | Yes | BWR/PWR
Yes | Yes | No | No | V | E | E-442a | #VALUE! |  | N | V.E.E-442a | 3.2-1, 099 | Tanks | Stainless steel, nickel alloy | Any Air environment, condensation air – outdoor | Loss of material due to pitting, crevice corrosion | AMP XI.M32, "One-Time Inspection" | Yes | BWR/PWR
Yes | Yes | No | No | VIII | E | SP-162 | #VALUE! |  | N | VIII.E.SP-162 | 3.4-1, 083 | Tanks | Stainless steel, nickel alloy | Treated water | Loss of material due to pitting, crevice corrosion, MIC | AMP XI.M2, "Water Chemistry," and AMP XI.M32, "One-Time Inspection" | No | BWR/PWR
Yes | Yes | No | No | VIII | G | SP-162 | #VALUE! |  | N | VIII.G.SP-162 | 3.4-1, 083 | Tanks | Stainless steel, nickel alloy | Treated water | Loss of material due to pitting, crevice corrosion, MIC | AMP XI.M2, "Water Chemistry," and AMP XI.M32, "One-Time Inspection" | No | PWR
Yes | No | No | No | VIII | E | SP-75 | #VALUE! |  | M | VIII.E.SP-75 | 3.4-1, 012 | Tanks | Steel | Treated water | Loss of material due to general, pitting, crevice corrosion, MIC | AMP XI.M2, "Water Chemistry," and AMP XI.M32, "One-Time Inspection" | No | BWR/PWR | S-13 | VIII.E-40(S-13)
Yes | No | No | No | VIII | G | SP-75 | #VALUE! |  | M | VIII.G.SP-75 | 3.4-1, 012 | Tanks | Steel | Treated water | Loss of material due to general, pitting, crevice corrosion, MIC | AMP XI.M2, "Water Chemistry," and AMP XI.M32, "One-Time Inspection" | No | PWR | S-13 | VIII.G-41(S-13)
Yes | Yes | No | No | V | D1 | E-448a | #VALUE! |  | N | V.D1.E-448a | 3.2-1, 105 | Tanks within the scope of AMP XI.M29, "Outdoor and Large Atmospheric Metallic Storage Tanks" | Aluminum | Air, condensation | Loss of material due to pitting, crevice corrosion | AMP XI.M29, "Outdoor and Large Atmospheric Metallic Storage Tanks" | Yes | PWR
Yes | Yes | No | No | V | D1 | E-448b | #VALUE! |  | N | V.D1.E-448b | 3.2-1, 105 | Tanks within the scope of AMP XI.M29, "Outdoor and Large Atmospheric Metallic Storage Tanks" | Aluminum | Air, condensation | Loss of material due to pitting, crevice corrosion | AMP XI.M32, "One-Time Inspection" | Yes | PWR
Yes | Yes | No | No | V | D1 | E-448c | #VALUE! |  | N | V.D1.E-448c | 3.2-1, 105 | Tanks within the scope of AMP XI.M29, "Outdoor and Large Atmospheric Metallic Storage Tanks" | Aluminum | Air, condensation | Loss of material due to pitting, crevice corrosion | AMP XI.M42, "Internal Coatings/Linings for In-Scope Piping, Piping Components, Heat Exchangers, and Tanks" | Yes | PWR
Yes | Yes | No | No | V | D2 | E-448a | #VALUE! |  | N | V.D2.E-448a | 3.2-1, 105 | Tanks within the scope of AMP XI.M29, "Outdoor and Large Atmospheric Metallic Storage Tanks" | Aluminum | Air, condensation | Loss of material due to pitting, crevice corrosion | AMP XI.M29, "Outdoor and Large Atmospheric Metallic Storage Tanks" | Yes | BWR
Yes | Yes | No | No | V | D2 | E-448b | #VALUE! |  | N | V.D2.E-448b | 3.2-1, 105 | Tanks within the scope of AMP XI.M29, "Outdoor and Large Atmospheric Metallic Storage Tanks" | Aluminum | Air, condensation | Loss of material due to pitting, crevice corrosion | AMP XI.M32, "One-Time Inspection" | Yes | BWR
Yes | Yes | No | No | V | D2 | E-448c | #VALUE! |  | N | V.D2.E-448c | 3.2-1, 105 | Tanks within the scope of AMP XI.M29, "Outdoor and Large Atmospheric Metallic Storage Tanks" | Aluminum | Air, condensation | Loss of material due to pitting, crevice corrosion | AMP XI.M42, "Internal Coatings/Linings for In-Scope Piping, Piping Components, Heat Exchangers, and Tanks" | Yes | BWR
Yes | Yes | No | No | VII | C3 | A-756a | #VALUE! |  | N | VII.C3.A-756a | 3.3-1, 227 | Tanks within the scope of AMP XI.M29, "Outdoor and Large Atmospheric Metallic Storage Tanks" | Aluminum | Air, condensation | Loss of material due to pitting, crevice corrosion | AMP XI.M29, "Outdoor and Large Atmospheric Metallic Storage Tanks" | Yes | BWR/PWR
Yes | Yes | No | No | VII | C3 | A-756b | #VALUE! |  | N | VII.C3.A-756b | 3.3-1, 227 | Tanks within the scope of AMP XI.M29, "Outdoor and Large Atmospheric Metallic Storage Tanks" | Aluminum | Air, condensation | Loss of material due to pitting, crevice corrosion | AMP XI.M32, "One-Time Inspection" | Yes | BWR/PWR
Yes | Yes | No | No | VII | C3 | A-756c | #VALUE! |  | N | VII.C3.A-756c | 3.3-1, 227 | Tanks within the scope of AMP XI.M29, "Outdoor and Large Atmospheric Metallic Storage Tanks" | Aluminum | Air, condensation | Loss of material due to pitting, crevice corrosion | AMP XI.M42, "Internal Coatings/Linings for In-Scope Piping, Piping Components, Heat Exchangers, and Tanks" | Yes | BWR/PWR
Yes | Yes | No | No | VII | E5 | A-756a | #VALUE! |  | N | VII.E5.A-756a | 3.3-1, 227 | Tanks within the scope of AMP XI.M29, "Outdoor and Large Atmospheric Metallic Storage Tanks" | Aluminum | Air, condensation | Loss of material due to pitting, crevice corrosion | AMP XI.M29, "Outdoor and Large Atmospheric Metallic Storage Tanks" | Yes | BWR/PWR
Yes | Yes | No | No | VII | E5 | A-756b | #VALUE! |  | N | VII.E5.A-756b | 3.3-1, 227 | Tanks within the scope of AMP XI.M29, "Outdoor and Large Atmospheric Metallic Storage Tanks" | Aluminum | Air, condensation | Loss of material due to pitting, crevice corrosion | AMP XI.M32, "One-Time Inspection" | Yes | BWR/PWR
Yes | Yes | No | No | VII | E5 | A-756c | #VALUE! |  | N | VII.E5.A-756c | 3.3-1, 227 | Tanks within the scope of AMP XI.M29, "Outdoor and Large Atmospheric Metallic Storage Tanks" | Aluminum | Air, condensation | Loss of material due to pitting, crevice corrosion | AMP XI.M42, "Internal Coatings/Linings for In-Scope Piping, Piping Components, Heat Exchangers, and Tanks" | Yes | BWR/PWR
Yes | Yes | No | No | VII | H1 | A-756a | #VALUE! |  | N | VII.H1.A-756a | 3.3-1, 227 | Tanks within the scope of AMP XI.M29, "Outdoor and Large Atmospheric Metallic Storage Tanks" | Aluminum | Air, condensation | Loss of material due to pitting, crevice corrosion | AMP XI.M29, "Outdoor and Large Atmospheric Metallic Storage Tanks" | Yes | BWR/PWR
Yes | Yes | No | No | VII | H1 | A-756b | #VALUE! |  | N | VII.H1.A-756b | 3.3-1, 227 | Tanks within the scope of AMP XI.M29, "Outdoor and Large Atmospheric Metallic Storage Tanks" | Aluminum | Air, condensation | Loss of material due to pitting, crevice corrosion | AMP XI.M32, "One-Time Inspection" | Yes | BWR/PWR
Yes | Yes | No | No | VII | H1 | A-756c | #VALUE! |  | N | VII.H1.A-756c | 3.3-1, 227 | Tanks within the scope of AMP XI.M29, "Outdoor and Large Atmospheric Metallic Storage Tanks" | Aluminum | Air, condensation | Loss of material due to pitting, crevice corrosion | AMP XI.M42, "Internal Coatings/Linings for In-Scope Piping, Piping Components, Heat Exchangers, and Tanks" | Yes | BWR/PWR
Yes | Yes | No | No | VIII | E | S-445a | #VALUE! |  | N | VIII.E.S-445a | 3.4-1, 097 | Tanks within the scope of AMP XI.M29, "Outdoor and Large Atmospheric Metallic Storage Tanks" | Aluminum | Air, condensation | Loss of material due to pitting, crevice corrosion | AMP XI.M29, "Outdoor and Large Atmospheric Metallic Storage Tanks" | Yes | BWR/PWR
Yes | Yes | No | No | VIII | E | S-445b | #VALUE! |  | N | VIII.E.S-445b | 3.4-1, 097 | Tanks within the scope of AMP XI.M29, "Outdoor and Large Atmospheric Metallic Storage Tanks" | Aluminum | Air, condensation | Loss of material due to pitting, crevice corrosion | AMP XI.M32, "One-Time Inspection" | Yes | BWR/PWR
Yes | Yes | No | No | VIII | E | S-445c | #VALUE! |  | N | VIII.E.S-445c | 3.4-1, 097 | Tanks within the scope of AMP XI.M29, "Outdoor and Large Atmospheric Metallic Storage Tanks" | Aluminum | Air, condensation | Loss of material due to pitting, crevice corrosion | AMP XI.M42, "Internal Coatings/Linings for In-Scope Piping, Piping Components, Heat Exchangers, and Tanks" | Yes | BWR/PWR
Yes | Yes | No | No | VIII | G | S-445a | #VALUE! |  | N | VIII.G.S-445a | 3.4-1, 097 | Tanks within the scope of AMP XI.M29, "Outdoor and Large Atmospheric Metallic Storage Tanks" | Aluminum | Air, condensation | Loss of material due to pitting, crevice corrosion | AMP XI.M29, "Outdoor and Large Atmospheric Metallic Storage Tanks" | Yes | PWR
Yes | Yes | No | No | VIII | G | S-445b | #VALUE! |  | N | VIII.G.S-445b | 3.4-1, 097 | Tanks within the scope of AMP XI.M29, "Outdoor and Large Atmospheric Metallic Storage Tanks" | Aluminum | Air, condensation | Loss of material due to pitting, crevice corrosion | AMP XI.M32, "One-Time Inspection" | Yes | PWR
Yes | Yes | No | No | VIII | G | S-445c | #VALUE! |  | N | VIII.G.S-445c | 3.4-1, 097 | Tanks within the scope of AMP XI.M29, "Outdoor and Large Atmospheric Metallic Storage Tanks" | Aluminum | Air, condensation | Loss of material due to pitting, crevice corrosion | AMP XI.M42, "Internal Coatings/Linings for In-Scope Piping, Piping Components, Heat Exchangers, and Tanks" | Yes | PWR
Yes | Yes | No | No | V | D1 | E-445a | #VALUE! |  | N | V.D1.E-445a | 3.2-1, 102 | Tanks within the scope of AMP XI.M29, "Outdoor and Large Atmospheric Metallic Storage Tanks" | Aluminum | Air, condensation, soil, concrete, raw water, waste water | Cracking due to SCC | AMP XI.M29, "Outdoor and Large Atmospheric Metallic Storage Tanks" | Yes | PWR
Yes | Yes | No | No | V | D1 | E-445b | #VALUE! |  | N | V.D1.E-445b | 3.2-1, 102 | Tanks within the scope of AMP XI.M29, "Outdoor and Large Atmospheric Metallic Storage Tanks" | Aluminum | Air, condensation, soil, concrete, raw water, waste water | Cracking due to SCC | AMP XI.M32, "One-Time Inspection" | Yes | PWR
Yes | Yes | No | No | V | D1 | E-445c | #VALUE! |  | N | V.D1.E-445c | 3.2-1, 102 | Tanks within the scope of AMP XI.M29, "Outdoor and Large Atmospheric Metallic Storage Tanks" | Aluminum | Air, condensation, soil, concrete, raw water, waste water | Cracking due to SCC | AMP XI.M42, "Internal Coatings/Linings for In-Scope Piping, Piping Components, Heat Exchangers, and Tanks" | Yes | PWR
Yes | Yes | No | No | V | D2 | E-445a | #VALUE! |  | N | V.D2.E-445a | 3.2-1, 102 | Tanks within the scope of AMP XI.M29, "Outdoor and Large Atmospheric Metallic Storage Tanks" | Aluminum | Air, condensation, soil, concrete, raw water, waste water | Cracking due to SCC | AMP XI.M29, "Outdoor and Large Atmospheric Metallic Storage Tanks" | Yes | BWR
Yes | Yes | No | No | V | D2 | E-445b | #VALUE! |  | N | V.D2.E-445b | 3.2-1, 102 | Tanks within the scope of AMP XI.M29, "Outdoor and Large Atmospheric Metallic Storage Tanks" | Aluminum | Air, condensation, soil, concrete, raw water, waste water | Cracking due to SCC | AMP XI.M32, "One-Time Inspection" | Yes | BWR
Yes | Yes | No | No | V | D2 | E-445c | #VALUE! |  | N | V.D2.E-445c | 3.2-1, 102 | Tanks within the scope of AMP XI.M29, "Outdoor and Large Atmospheric Metallic Storage Tanks" | Aluminum | Air, condensation, soil, concrete, raw water, waste water | Cracking due to SCC | AMP XI.M42, "Internal Coatings/Linings for In-Scope Piping, Piping Components, Heat Exchangers, and Tanks" | Yes | BWR
Yes | Yes | No | No | VII | C3 | A-482a | #VALUE! |  | N | VII.C3.A-482a | 3.3-1, 186 | Tanks within the scope of AMP XI.M29, "Outdoor and Large Atmospheric Metallic Storage Tanks" | Aluminum | Air, condensation, soil, concrete, raw water, waste water | Cracking due to SCC | AMP XI.M29, "Outdoor and Large Atmospheric Metallic Storage Tanks" | Yes | BWR/PWR
Yes | Yes | No | No | VII | C3 | A-482b | #VALUE! |  | N | VII.C3.A-482b | 3.3-1, 186 | Tanks within the scope of AMP XI.M29, "Outdoor and Large Atmospheric Metallic Storage Tanks" | Aluminum | Air, condensation, soil, concrete, raw water, waste water | Cracking due to SCC | AMP XI.M32, "One-Time Inspection" | Yes | BWR/PWR
Yes | Yes | No | No | VII | C3 | A-482c | #VALUE! |  | N | VII.C3.A-482c | 3.3-1, 186 | Tanks within the scope of AMP XI.M29, "Outdoor and Large Atmospheric Metallic Storage Tanks" | Aluminum | Air, condensation, soil, concrete, raw water, waste water | Cracking due to SCC | AMP XI.M42, "Internal Coatings/Linings for In-Scope Piping, Piping Components, Heat Exchangers, and Tanks" | Yes | BWR/PWR
Yes | Yes | No | No | VII | E5 | A-482a | #VALUE! |  | N | VII.E5.A-482a | 3.3-1, 186 | Tanks within the scope of AMP XI.M29, "Outdoor and Large Atmospheric Metallic Storage Tanks" | Aluminum | Air, condensation, soil, concrete, raw water, waste water | Cracking due to SCC | AMP XI.M29, "Outdoor and Large Atmospheric Metallic Storage Tanks" | Yes | BWR/PWR
Yes | Yes | No | No | VII | E5 | A-482b | #VALUE! |  | N | VII.E5.A-482b | 3.3-1, 186 | Tanks within the scope of AMP XI.M29, "Outdoor and Large Atmospheric Metallic Storage Tanks" | Aluminum | Air, condensation, soil, concrete, raw water, waste water | Cracking due to SCC | AMP XI.M32, "One-Time Inspection" | Yes | BWR/PWR
Yes | Yes | No | No | VII | E5 | A-482c | #VALUE! |  | N | VII.E5.A-482c | 3.3-1, 186 | Tanks within the scope of AMP XI.M29, "Outdoor and Large Atmospheric Metallic Storage Tanks" | Aluminum | Air, condensation, soil, concrete, raw water, waste water | Cracking due to SCC | AMP XI.M42, "Internal Coatings/Linings for In-Scope Piping, Piping Components, Heat Exchangers, and Tanks" | Yes | BWR/PWR
Yes | Yes | No | No | VII | H1 | A-482a | #VALUE! |  | N | VII.H1.A-482a | 3.3-1, 186 | Tanks within the scope of AMP XI.M29, "Outdoor and Large Atmospheric Metallic Storage Tanks" | Aluminum | Air, condensation, soil, concrete, raw water, waste water | Cracking due to SCC | AMP XI.M29, "Outdoor and Large Atmospheric Metallic Storage Tanks" | Yes | BWR/PWR
Yes | Yes | No | No | VII | H1 | A-482b | #VALUE! |  | N | VII.H1.A-482b | 3.3-1, 186 | Tanks within the scope of AMP XI.M29, "Outdoor and Large Atmospheric Metallic Storage Tanks" | Aluminum | Air, condensation, soil, concrete, raw water, waste water | Cracking due to SCC | AMP XI.M32, "One-Time Inspection" | Yes | BWR/PWR
Yes | Yes | No | No | VII | H1 | A-482c | #VALUE! |  | N | VII.H1.A-482c | 3.3-1, 186 | Tanks within the scope of AMP XI.M29, "Outdoor and Large Atmospheric Metallic Storage Tanks" | Aluminum | Air, condensation, soil, concrete, raw water, waste water | Cracking due to SCC | AMP XI.M42, "Internal Coatings/Linings for In-Scope Piping, Piping Components, Heat Exchangers, and Tanks" | Yes | BWR/PWR
Yes | Yes | No | No | VIII | E | S-450a | #VALUE! |  | N | VIII.E.S-450a | 3.4-1, 102 | Tanks within the scope of AMP XI.M29, "Outdoor and Large Atmospheric Metallic Storage Tanks" | Aluminum | Air, condensation, soil, concrete, raw water, waste water | Cracking due to SCC | AMP XI.M29, "Outdoor and Large Atmospheric Metallic Storage Tanks" | Yes | BWR/PWR
Yes | Yes | No | No | VIII | E | S-450b | #VALUE! |  | N | VIII.E.S-450b | 3.4-1, 102 | Tanks within the scope of AMP XI.M29, "Outdoor and Large Atmospheric Metallic Storage Tanks" | Aluminum | Air, condensation, soil, concrete, raw water, waste water | Cracking due to SCC | AMP XI.M32, "One-Time Inspection" | Yes | BWR/PWR
Yes | Yes | No | No | VIII | E | S-450c | #VALUE! |  | N | VIII.E.S-450c | 3.4-1, 102 | Tanks within the scope of AMP XI.M29, "Outdoor and Large Atmospheric Metallic Storage Tanks" | Aluminum | Air, condensation, soil, concrete, raw water, waste water | Cracking due to SCC | AMP XI.M42, "Internal Coatings/Linings for In-Scope Piping, Piping Components, Heat Exchangers, and Tanks" | Yes | BWR/PWR
Yes | Yes | No | No | VIII | G | S-450a | #VALUE! |  | N | VIII.G.S-450a | 3.4-1, 102 | Tanks within the scope of AMP XI.M29, "Outdoor and Large Atmospheric Metallic Storage Tanks" | Aluminum | Air, condensation, soil, concrete, raw water, waste water | Cracking due to SCC | AMP XI.M29, "Outdoor and Large Atmospheric Metallic Storage Tanks" | Yes | PWR
Yes | Yes | No | No | VIII | G | S-450b | #VALUE! |  | N | VIII.G.S-450b | 3.4-1, 102 | Tanks within the scope of AMP XI.M29, "Outdoor and Large Atmospheric Metallic Storage Tanks" | Aluminum | Air, condensation, soil, concrete, raw water, waste water | Cracking due to SCC | AMP XI.M32, "One-Time Inspection" | Yes | PWR
Yes | Yes | No | No | VIII | G | S-450c | #VALUE! |  | N | VIII.G.S-450c | 3.4-1, 102 | Tanks within the scope of AMP XI.M29, "Outdoor and Large Atmospheric Metallic Storage Tanks" | Aluminum | Air, condensation, soil, concrete, raw water, waste water | Cracking due to SCC | AMP XI.M42, "Internal Coatings/Linings for In-Scope Piping, Piping Components, Heat Exchangers, and Tanks" | Yes | PWR
Yes | Yes | No | No | V | D1 | E-447 | #VALUE! |  | N | V.D1.E-447 | 3.2-1, 104 | Tanks within the scope of AMP XI.M29, "Outdoor and Large Atmospheric Metallic Storage Tanks" | Aluminum | Soil, concrete | Loss of material due to pitting, crevice corrosion | AMP XI.M29, "Outdoor and Large Atmospheric Metallic Storage Tanks" | No | PWR
Yes | Yes | No | No | V | D2 | E-447 | #VALUE! |  | N | V.D2.E-447 | 3.2-1, 104 | Tanks within the scope of AMP XI.M29, "Outdoor and Large Atmospheric Metallic Storage Tanks" | Aluminum | Soil, concrete | Loss of material due to pitting, crevice corrosion | AMP XI.M29, "Outdoor and Large Atmospheric Metallic Storage Tanks" | No | BWR
Yes | Yes | No | No | VII | I | A-755 | #VALUE! |  | N | VII.I.A-755 | 3.3-1, 226 | Tanks within the scope of AMP XI.M29, "Outdoor and Large Atmospheric Metallic Storage Tanks" | Aluminum | Soil, concrete | Loss of material due to pitting, crevice corrosion | AMP XI.M29, "Outdoor and Large Atmospheric Metallic Storage Tanks" | No | BWR/PWR
Yes | Yes | No | No | VIII | E | S-444 | #VALUE! |  | N | VIII.E.S-444 | 3.4-1, 096 | Tanks within the scope of AMP XI.M29, "Outdoor and Large Atmospheric Metallic Storage Tanks" | Aluminum | Soil, concrete | Loss of material due to pitting, crevice corrosion | AMP XI.M29, "Outdoor and Large Atmospheric Metallic Storage Tanks" | No | BWR/PWR
Yes | Yes | No | No | VIII | G | S-444 | #VALUE! |  | N | VIII.G.S-444 | 3.4-1, 096 | Tanks within the scope of AMP XI.M29, "Outdoor and Large Atmospheric Metallic Storage Tanks" | Aluminum | Soil, concrete | Loss of material due to pitting, crevice corrosion | AMP XI.M29, "Outdoor and Large Atmospheric Metallic Storage Tanks" | No | PWR
Yes | Yes | No | No | V | D1 | E-446a | #VALUE! |  | N | V.D1.E-446a | 3.2-1, 103 | Tanks within the scope of AMP XI.M29, "Outdoor and Large Atmospheric Metallic Storage Tanks" | Stainless steel | Air, condensation | Cracking due to SCC | AMP XI.M29, "Outdoor and Large Atmospheric Metallic Storage Tanks" | Yes | PWR
Yes | Yes | No | No | V | D1 | E-446b | #VALUE! |  | N | V.D1.E-446b | 3.2-1, 103 | Tanks within the scope of AMP XI.M29, "Outdoor and Large Atmospheric Metallic Storage Tanks" | Stainless steel | Air, condensation | Cracking due to SCC | AMP XI.M32, "One-Time Inspection" | Yes | PWR
Yes | Yes | No | No | V | D1 | E-446c | #VALUE! |  | N | V.D1.E-446c | 3.2-1, 103 | Tanks within the scope of AMP XI.M29, "Outdoor and Large Atmospheric Metallic Storage Tanks" | Stainless steel | Air, condensation | Cracking due to SCC | AMP XI.M42, "Internal Coatings/Linings for In-Scope Piping, Piping Components, Heat Exchangers, and Tanks" | Yes | PWR
Yes | Yes | No | No | V | D2 | E-446a | #VALUE! |  | N | V.D2.E-446a | 3.2-1, 103 | Tanks within the scope of AMP XI.M29, "Outdoor and Large Atmospheric Metallic Storage Tanks" | Stainless steel | Air, condensation | Cracking due to SCC | AMP XI.M29, "Outdoor and Large Atmospheric Metallic Storage Tanks" | Yes | BWR
Yes | Yes | No | No | V | D2 | E-446b | #VALUE! |  | N | V.D2.E-446b | 3.2-1, 103 | Tanks within the scope of AMP XI.M29, "Outdoor and Large Atmospheric Metallic Storage Tanks" | Stainless steel | Air, condensation | Cracking due to SCC | AMP XI.M32, "One-Time Inspection" | Yes | BWR
Yes | Yes | No | No | V | D2 | E-446c | #VALUE! |  | N | V.D2.E-446c | 3.2-1, 103 | Tanks within the scope of AMP XI.M29, "Outdoor and Large Atmospheric Metallic Storage Tanks" | Stainless steel | Air, condensation | Cracking due to SCC | AMP XI.M42, "Internal Coatings/Linings for In-Scope Piping, Piping Components, Heat Exchangers, and Tanks" | Yes | BWR
Yes | Yes | No | No | VII | C3 | A-760a | #VALUE! |  | N | VII.C3.A-760a | 3.3-1, 231 | Tanks within the scope of AMP XI.M29, "Outdoor and Large Atmospheric Metallic Storage Tanks" | Stainless steel | Air, condensation | Cracking due to SCC | AMP XI.M29, "Outdoor and Large Atmospheric Metallic Storage Tanks" | Yes | BWR/PWR
Yes | Yes | No | No | VII | C3 | A-760b | #VALUE! |  | N | VII.C3.A-760b | 3.3-1, 231 | Tanks within the scope of AMP XI.M29, "Outdoor and Large Atmospheric Metallic Storage Tanks" | Stainless steel | Air, condensation | Cracking due to SCC | AMP XI.M32, "One-Time Inspection" | Yes | BWR/PWR
Yes | Yes | No | No | VII | C3 | A-760c | #VALUE! |  | N | VII.C3.A-760c | 3.3-1, 231 | Tanks within the scope of AMP XI.M29, "Outdoor and Large Atmospheric Metallic Storage Tanks" | Stainless steel | Air, condensation | Cracking due to SCC | AMP XI.M42, "Internal Coatings/Linings for In-Scope Piping, Piping Components, Heat Exchangers, and Tanks" | Yes | BWR/PWR
Yes | Yes | No | No | VII | E5 | A-760a | #VALUE! |  | N | VII.E5.A-760a | 3.3-1, 231 | Tanks within the scope of AMP XI.M29, "Outdoor and Large Atmospheric Metallic Storage Tanks" | Stainless steel | Air, condensation | Cracking due to SCC | AMP XI.M29, "Outdoor and Large Atmospheric Metallic Storage Tanks" | Yes | BWR/PWR
Yes | Yes | No | No | VII | E5 | A-760b | #VALUE! |  | N | VII.E5.A-760b | 3.3-1, 231 | Tanks within the scope of AMP XI.M29, "Outdoor and Large Atmospheric Metallic Storage Tanks" | Stainless steel | Air, condensation | Cracking due to SCC | AMP XI.M32, "One-Time Inspection" | Yes | BWR/PWR
Yes | Yes | No | No | VII | E5 | A-760c | #VALUE! |  | N | VII.E5.A-760c | 3.3-1, 231 | Tanks within the scope of AMP XI.M29, "Outdoor and Large Atmospheric Metallic Storage Tanks" | Stainless steel | Air, condensation | Cracking due to SCC | AMP XI.M42, "Internal Coatings/Linings for In-Scope Piping, Piping Components, Heat Exchangers, and Tanks" | Yes | BWR/PWR
Yes | Yes | No | No | VII | H1 | A-760a | #VALUE! |  | N | VII.H1.A-760a | 3.3-1, 231 | Tanks within the scope of AMP XI.M29, "Outdoor and Large Atmospheric Metallic Storage Tanks" | Stainless steel | Air, condensation | Cracking due to SCC | AMP XI.M29, "Outdoor and Large Atmospheric Metallic Storage Tanks" | Yes | BWR/PWR
Yes | Yes | No | No | VII | H1 | A-760b | #VALUE! |  | N | VII.H1.A-760b | 3.3-1, 231 | Tanks within the scope of AMP XI.M29, "Outdoor and Large Atmospheric Metallic Storage Tanks" | Stainless steel | Air, condensation | Cracking due to SCC | AMP XI.M32, "One-Time Inspection" | Yes | BWR/PWR
Yes | Yes | No | No | VII | H1 | A-760c | #VALUE! |  | N | VII.H1.A-760c | 3.3-1, 231 | Tanks within the scope of AMP XI.M29, "Outdoor and Large Atmospheric Metallic Storage Tanks" | Stainless steel | Air, condensation | Cracking due to SCC | AMP XI.M42, "Internal Coatings/Linings for In-Scope Piping, Piping Components, Heat Exchangers, and Tanks" | Yes | BWR/PWR
Yes | Yes | No | No | VIII | E | S-448a | #VALUE! |  | N | VIII.E.S-448a | 3.4-1, 100 | Tanks within the scope of AMP XI.M29, "Outdoor and Large Atmospheric Metallic Storage Tanks" | Stainless steel | Air, condensation | Cracking due to SCC | AMP XI.M29, "Outdoor and Large Atmospheric Metallic Storage Tanks" | Yes | BWR/PWR
Yes | Yes | No | No | VIII | E | S-448b | #VALUE! |  | N | VIII.E.S-448b | 3.4-1, 100 | Tanks within the scope of AMP XI.M29, "Outdoor and Large Atmospheric Metallic Storage Tanks" | Stainless steel | Air, condensation | Cracking due to SCC | AMP XI.M32, "One-Time Inspection" | Yes | BWR/PWR
Yes | Yes | No | No | VIII | E | S-448c | #VALUE! |  | N | VIII.E.S-448c | 3.4-1, 100 | Tanks within the scope of AMP XI.M29, "Outdoor and Large Atmospheric Metallic Storage Tanks" | Stainless steel | Air, condensation | Cracking due to SCC | AMP XI.M42, "Internal Coatings/Linings for In-Scope Piping, Piping Components, Heat Exchangers, and Tanks" | Yes | BWR/PWR
Yes | Yes | No | No | VIII | G | S-448a | #VALUE! |  | N | VIII.G.S-448a | 3.4-1, 100 | Tanks within the scope of AMP XI.M29, "Outdoor and Large Atmospheric Metallic Storage Tanks" | Stainless steel | Air, condensation | Cracking due to SCC | AMP XI.M29, "Outdoor and Large Atmospheric Metallic Storage Tanks" | Yes | PWR
Yes | Yes | No | No | VIII | G | S-448b | #VALUE! |  | N | VIII.G.S-448b | 3.4-1, 100 | Tanks within the scope of AMP XI.M29, "Outdoor and Large Atmospheric Metallic Storage Tanks" | Stainless steel | Air, condensation | Cracking due to SCC | AMP XI.M32, "One-Time Inspection" | Yes | PWR
Yes | Yes | No | No | VIII | G | S-448c | #VALUE! |  | N | VIII.G.S-448c | 3.4-1, 100 | Tanks within the scope of AMP XI.M29, "Outdoor and Large Atmospheric Metallic Storage Tanks" | Stainless steel | Air, condensation | Cracking due to SCC | AMP XI.M42, "Internal Coatings/Linings for In-Scope Piping, Piping Components, Heat Exchangers, and Tanks" | Yes | PWR
Yes | No | No | No | V | D1 | E-405 | #VALUE! | LR-ISG-2012-02 | M | V.D1.E-405 | 3.2-1, 067 | Tanks within the scope of AMP XI.M29, "Outdoor and Large Atmospheric Metallic Storage Tanks" | Stainless steel | Soil, concrete | Cracking due to SCC | AMP XI.M29, "Outdoor and Large Atmospheric Metallic Storage Tanks" | No | PWR
Yes | No | No | No | V | D2 | E-405 | #VALUE! | LR-ISG-2012-02 | M | V.D2.E-405 | 3.2-1, 067 | Tanks within the scope of AMP XI.M29, "Outdoor and Large Atmospheric Metallic Storage Tanks" | Stainless steel | Soil, concrete | Cracking due to SCC | AMP XI.M29, "Outdoor and Large Atmospheric Metallic Storage Tanks" | No | BWR
Yes | Yes | No | No | VII | C3 | A-759 | #VALUE! |  | N | VII.C3.A-759 | 3.3-1, 230 | Tanks within the scope of AMP XI.M29, "Outdoor and Large Atmospheric Metallic Storage Tanks" | Stainless steel | Soil, concrete | Cracking due to SCC | AMP XI.M29, "Outdoor and Large Atmospheric Metallic Storage Tanks" | No | BWR/PWR
Yes | Yes | No | No | VII | E5 | A-759 | #VALUE! |  | N | VII.E5.A-759 | 3.3-1, 230 | Tanks within the scope of AMP XI.M29, "Outdoor and Large Atmospheric Metallic Storage Tanks" | Stainless steel | Soil, concrete | Cracking due to SCC | AMP XI.M29, "Outdoor and Large Atmospheric Metallic Storage Tanks" | No | BWR/PWR
Yes | Yes | No | No | VII | H1 | A-759 | #VALUE! |  | N | VII.H1.A-759 | 3.3-1, 230 | Tanks within the scope of AMP XI.M29, "Outdoor and Large Atmospheric Metallic Storage Tanks" | Stainless steel | Soil, concrete | Cracking due to SCC | AMP XI.M29, "Outdoor and Large Atmospheric Metallic Storage Tanks" | No | BWR/PWR
Yes | Yes | No | No | VIII | E | S-449 | #VALUE! |  | N | VIII.E.S-449 | 3.4-1, 101 | Tanks within the scope of AMP XI.M29, "Outdoor and Large Atmospheric Metallic Storage Tanks" | Stainless steel | Soil, concrete | Cracking due to SCC | AMP XI.M29, "Outdoor and Large Atmospheric Metallic Storage Tanks" | No | BWR/PWR
Yes | Yes | No | No | VIII | G | S-449 | #VALUE! |  | N | VIII.G.S-449 | 3.4-1, 101 | Tanks within the scope of AMP XI.M29, "Outdoor and Large Atmospheric Metallic Storage Tanks" | Stainless steel | Soil, concrete | Cracking due to SCC | AMP XI.M29, "Outdoor and Large Atmospheric Metallic Storage Tanks" | No | PWR
Yes | Yes | No | No | VII | C3 | A-758 | #VALUE! |  | N | VII.C3.A-758 | 3.3-1, 229 | Tanks within the scope of AMP XI.M29, "Outdoor and Large Atmospheric Metallic Storage Tanks" | Stainless steel | Soil, concrete | Loss of material due to pitting, crevice corrosion, MIC (soil only) | AMP XI.M29, "Outdoor and Large Atmospheric Metallic Storage Tanks" | No | BWR/PWR
Yes | Yes | No | No | VII | E5 | A-758 | #VALUE! |  | N | VII.E5.A-758 | 3.3-1, 229 | Tanks within the scope of AMP XI.M29, "Outdoor and Large Atmospheric Metallic Storage Tanks" | Stainless steel | Soil, concrete | Loss of material due to pitting, crevice corrosion, MIC (soil only) | AMP XI.M29, "Outdoor and Large Atmospheric Metallic Storage Tanks" | No | BWR/PWR
Yes | Yes | No | No | VII | H1 | A-758 | #VALUE! |  | N | VII.H1.A-758 | 3.3-1, 229 | Tanks within the scope of AMP XI.M29, "Outdoor and Large Atmospheric Metallic Storage Tanks" | Stainless steel | Soil, concrete | Loss of material due to pitting, crevice corrosion, MIC (soil only) | AMP XI.M29, "Outdoor and Large Atmospheric Metallic Storage Tanks" | No | BWR/PWR
Yes | Yes | No | No | VIII | E | S-447 | #VALUE! |  | N | VIII.E.S-447 | 3.4-1, 099 | Tanks within the scope of AMP XI.M29, "Outdoor and Large Atmospheric Metallic Storage Tanks" | Stainless steel | Soil, concrete | Loss of material due to pitting, crevice corrosion, MIC (soil only) | AMP XI.M29, "Outdoor and Large Atmospheric Metallic Storage Tanks" | No | BWR/PWR
Yes | Yes | No | No | VIII | G | S-447 | #VALUE! |  | N | VIII.G.S-447 | 3.4-1, 099 | Tanks within the scope of AMP XI.M29, "Outdoor and Large Atmospheric Metallic Storage Tanks" | Stainless steel | Soil, concrete | Loss of material due to pitting, crevice corrosion, MIC (soil only) | AMP XI.M29, "Outdoor and Large Atmospheric Metallic Storage Tanks" | No | PWR
Yes | Yes | No | No | V | D1 | E-449a | #VALUE! |  | N | V.D1.E-449a | 3.2-1, 106 | Tanks within the scope of AMP XI.M29, "Outdoor and Large Atmospheric Metallic Storage Tanks" | Stainless steel, nickel alloy | Air, condensation | Loss of material due to pitting, crevice corrosion | AMP XI.M29, "Outdoor and Large Atmospheric Metallic Storage Tanks" | Yes | PWR
Yes | Yes | No | No | V | D1 | E-449b | #VALUE! |  | N | V.D1.E-449b | 3.2-1, 106 | Tanks within the scope of AMP XI.M29, "Outdoor and Large Atmospheric Metallic Storage Tanks" | Stainless steel, nickel alloy | Air, condensation | Loss of material due to pitting, crevice corrosion | AMP XI.M32, "One-Time Inspection" | Yes | PWR
Yes | Yes | No | No | V | D1 | E-449c | #VALUE! |  | N | V.D1.E-449c | 3.2-1, 106 | Tanks within the scope of AMP XI.M29, "Outdoor and Large Atmospheric Metallic Storage Tanks" | Stainless steel, nickel alloy | Air, condensation | Loss of material due to pitting, crevice corrosion | AMP XI.M42, "Internal Coatings/Linings for In-Scope Piping, Piping Components, Heat Exchangers, and Tanks" | Yes | PWR
Yes | Yes | No | No | V | D2 | E-449a | #VALUE! |  | N | V.D2.E-449a | 3.2-1, 106 | Tanks within the scope of AMP XI.M29, "Outdoor and Large Atmospheric Metallic Storage Tanks" | Stainless steel, nickel alloy | Air, condensation | Loss of material due to pitting, crevice corrosion | AMP XI.M29, "Outdoor and Large Atmospheric Metallic Storage Tanks" | Yes | BWR
Yes | Yes | No | No | V | D2 | E-449b | #VALUE! |  | N | V.D2.E-449b | 3.2-1, 106 | Tanks within the scope of AMP XI.M29, "Outdoor and Large Atmospheric Metallic Storage Tanks" | Stainless steel, nickel alloy | Air, condensation | Loss of material due to pitting, crevice corrosion | AMP XI.M32, "One-Time Inspection" | Yes | BWR
Yes | Yes | No | No | V | D2 | E-449c | #VALUE! |  | N | V.D2.E-449c | 3.2-1, 106 | Tanks within the scope of AMP XI.M29, "Outdoor and Large Atmospheric Metallic Storage Tanks" | Stainless steel, nickel alloy | Air, condensation | Loss of material due to pitting, crevice corrosion | AMP XI.M42, "Internal Coatings/Linings for In-Scope Piping, Piping Components, Heat Exchangers, and Tanks" | Yes | BWR
Yes | Yes | No | No | VII | C3 | A-757a | #VALUE! |  | N | VII.C3.A-757a | 3.3-1, 228 | Tanks within the scope of AMP XI.M29, "Outdoor and Large Atmospheric Metallic Storage Tanks" | Stainless steel, nickel alloy | Air, condensation | Loss of material due to pitting, crevice corrosion | AMP XI.M29, "Outdoor and Large Atmospheric Metallic Storage Tanks" | Yes | BWR/PWR
Yes | Yes | No | No | VII | C3 | A-757b | #VALUE! |  | N | VII.C3.A-757b | 3.3-1, 228 | Tanks within the scope of AMP XI.M29, "Outdoor and Large Atmospheric Metallic Storage Tanks" | Stainless steel, nickel alloy | Air, condensation | Loss of material due to pitting, crevice corrosion | AMP XI.M32, "One-Time Inspection" | Yes | BWR/PWR
Yes | Yes | No | No | VII | C3 | A-757c | #VALUE! |  | N | VII.C3.A-757c | 3.3-1, 228 | Tanks within the scope of AMP XI.M29, "Outdoor and Large Atmospheric Metallic Storage Tanks" | Stainless steel, nickel alloy | Air, condensation | Loss of material due to pitting, crevice corrosion | AMP XI.M42, "Internal Coatings/Linings for In-Scope Piping, Piping Components, Heat Exchangers, and Tanks" | Yes | BWR/PWR
Yes | Yes | No | No | VII | E5 | A-757a | #VALUE! |  | N | VII.E5.A-757a | 3.3-1, 228 | Tanks within the scope of AMP XI.M29, "Outdoor and Large Atmospheric Metallic Storage Tanks" | Stainless steel, nickel alloy | Air, condensation | Loss of material due to pitting, crevice corrosion | AMP XI.M29, "Outdoor and Large Atmospheric Metallic Storage Tanks" | Yes | BWR/PWR
Yes | Yes | No | No | VII | E5 | A-757b | #VALUE! |  | N | VII.E5.A-757b | 3.3-1, 228 | Tanks within the scope of AMP XI.M29, "Outdoor and Large Atmospheric Metallic Storage Tanks" | Stainless steel, nickel alloy | Air, condensation | Loss of material due to pitting, crevice corrosion | AMP XI.M32, "One-Time Inspection" | Yes | BWR/PWR
Yes | Yes | No | No | VII | E5 | A-757c | #VALUE! |  | N | VII.E5.A-757c | 3.3-1, 228 | Tanks within the scope of AMP XI.M29, "Outdoor and Large Atmospheric Metallic Storage Tanks" | Stainless steel, nickel alloy | Air, condensation | Loss of material due to pitting, crevice corrosion | AMP XI.M42, "Internal Coatings/Linings for In-Scope Piping, Piping Components, Heat Exchangers, and Tanks" | Yes | BWR/PWR
Yes | Yes | No | No | VII | H1 | A-757a | #VALUE! |  | N | VII.H1.A-757a | 3.3-1, 228 | Tanks within the scope of AMP XI.M29, "Outdoor and Large Atmospheric Metallic Storage Tanks" | Stainless steel, nickel alloy | Air, condensation | Loss of material due to pitting, crevice corrosion | AMP XI.M29, "Outdoor and Large Atmospheric Metallic Storage Tanks" | Yes | BWR/PWR
Yes | Yes | No | No | VII | H1 | A-757b | #VALUE! |  | N | VII.H1.A-757b | 3.3-1, 228 | Tanks within the scope of AMP XI.M29, "Outdoor and Large Atmospheric Metallic Storage Tanks" | Stainless steel, nickel alloy | Air, condensation | Loss of material due to pitting, crevice corrosion | AMP XI.M32, "One-Time Inspection" | Yes | BWR/PWR
Yes | Yes | No | No | VII | H1 | A-757c | #VALUE! |  | N | VII.H1.A-757c | 3.3-1, 228 | Tanks within the scope of AMP XI.M29, "Outdoor and Large Atmospheric Metallic Storage Tanks" | Stainless steel, nickel alloy | Air, condensation | Loss of material due to pitting, crevice corrosion | AMP XI.M42, "Internal Coatings/Linings for In-Scope Piping, Piping Components, Heat Exchangers, and Tanks" | Yes | BWR/PWR
Yes | Yes | No | No | VIII | E | S-446a | #VALUE! |  | N | VIII.E.S-446a | 3.4-1, 098 | Tanks within the scope of AMP XI.M29, "Outdoor and Large Atmospheric Metallic Storage Tanks" | Stainless steel, nickel alloy | Air, condensation | Loss of material due to pitting, crevice corrosion | AMP XI.M29, "Outdoor and Large Atmospheric Metallic Storage Tanks" | Yes | BWR/PWR
Yes | Yes | No | No | VIII | E | S-446b | #VALUE! |  | N | VIII.E.S-446b | 3.4-1, 098 | Tanks within the scope of AMP XI.M29, "Outdoor and Large Atmospheric Metallic Storage Tanks" | Stainless steel, nickel alloy | Air, condensation | Loss of material due to pitting, crevice corrosion | AMP XI.M32, "One-Time Inspection" | Yes | BWR/PWR
Yes | Yes | No | No | VIII | E | S-446c | #VALUE! |  | N | VIII.E.S-446c | 3.4-1, 098 | Tanks within the scope of AMP XI.M29, "Outdoor and Large Atmospheric Metallic Storage Tanks" | Stainless steel, nickel alloy | Air, condensation | Loss of material due to pitting, crevice corrosion | AMP XI.M42, "Internal Coatings/Linings for In-Scope Piping, Piping Components, Heat Exchangers, and Tanks" | Yes | BWR/PWR
Yes | Yes | No | No | VIII | G | S-446a | #VALUE! |  | N | VIII.G.S-446a | 3.4-1, 098 | Tanks within the scope of AMP XI.M29, "Outdoor and Large Atmospheric Metallic Storage Tanks" | Stainless steel, nickel alloy | Air, condensation | Loss of material due to pitting, crevice corrosion | AMP XI.M29, "Outdoor and Large Atmospheric Metallic Storage Tanks" | Yes | PWR
Yes | Yes | No | No | VIII | G | S-446b | #VALUE! |  | N | VIII.G.S-446b | 3.4-1, 098 | Tanks within the scope of AMP XI.M29, "Outdoor and Large Atmospheric Metallic Storage Tanks" | Stainless steel, nickel alloy | Air, condensation | Loss of material due to pitting, crevice corrosion | AMP XI.M32, "One-Time Inspection" | Yes | PWR
Yes | Yes | No | No | VIII | G | S-446c | #VALUE! |  | N | VIII.G.S-446c | 3.4-1, 098 | Tanks within the scope of AMP XI.M29, "Outdoor and Large Atmospheric Metallic Storage Tanks" | Stainless steel, nickel alloy | Air, condensation | Loss of material due to pitting, crevice corrosion | AMP XI.M42, "Internal Coatings/Linings for In-Scope Piping, Piping Components, Heat Exchangers, and Tanks" | Yes | PWR
Yes | No | No | No | V | D1 | E-402 | #VALUE! | LR-ISG-2012-02 | M | V.D1.E-402 | 3.2-1, 068 | Tanks within the scope of AMP XI.M29, "Outdoor and Large Atmospheric Metallic Storage Tanks" | Steel | Soil, concrete, air, condensation | Loss of material due to general, pitting, crevice corrosion, MIC (soil only) | AMP XI.M29, "Outdoor and Large Atmospheric Metallic Storage Tanks" | No | PWR
Yes | No | No | No | V | D2 | E-402 | #VALUE! | LR-ISG-2012-02 | M | V.D2.E-402 | 3.2-1, 068 | Tanks within the scope of AMP XI.M29, "Outdoor and Large Atmospheric Metallic Storage Tanks" | Steel | Soil, concrete, air, condensation | Loss of material due to general, pitting, crevice corrosion, MIC (soil only) | AMP XI.M29, "Outdoor and Large Atmospheric Metallic Storage Tanks" | No | BWR
Yes | No | No | No | VIII | E | SP-115 | #VALUE! |  | M | VIII.E.SP-115 | 3.4-1, 030 | Tanks within the scope of AMP XI.M29, "Outdoor and Large Atmospheric Metallic Storage Tanks" | Steel | Soil, concrete, air, condensation | Loss of material due to general, pitting, crevice corrosion, MIC (soil only) | AMP XI.M29, "Outdoor and Large Atmospheric Metallic Storage Tanks" | No | BWR/PWR | New Record in GALL 2
Yes | No | No | No | VIII | G | SP-116 | #VALUE! |  | M | VIII.G.SP-116 | 3.4-1, 030 | Tanks within the scope of AMP XI.M29, "Outdoor and Large Atmospheric Metallic Storage Tanks" | Steel | Soil, concrete, air, condensation | Loss of material due to general, pitting, crevice corrosion, MIC (soil only) | AMP XI.M29, "Outdoor and Large Atmospheric Metallic Storage Tanks" | No | PWR | New Record in GALL 2
Yes | No | No | No | VII | C3 | A-401 | #VALUE! | LR-ISG-2012-02 | M | VII.C3.A-401 | 3.3-1, 128 | Tanks within the scope of AMP XI.M29, "Outdoor and Large Atmospheric Metallic Storage Tanks" | Steel | Soil, concrete, air, condensation, raw water | Loss of material due to general, pitting, crevice corrosion, MIC (soil, raw water only) | AMP XI.M29, "Outdoor and Large Atmospheric Metallic Storage Tanks" | No | BWR/PWR
Yes | No | No | No | VII | E5 | A-401 | #VALUE! | LR-ISG-2012-02 | M | VII.E5.A-401 | 3.3-1, 128 | Tanks within the scope of AMP XI.M29, "Outdoor and Large Atmospheric Metallic Storage Tanks" | Steel | Soil, concrete, air, condensation, raw water | Loss of material due to general, pitting, crevice corrosion, MIC (soil, raw water only) | AMP XI.M29, "Outdoor and Large Atmospheric Metallic Storage Tanks" | No | BWR/PWR
Yes | No | No | No | VII | H1 | A-401 | #VALUE! | LR-ISG-2012-02 | M | VII.H1.A-401 | 3.3-1, 128 | Tanks within the scope of AMP XI.M29, "Outdoor and Large Atmospheric Metallic Storage Tanks" | Steel | Soil, concrete, air, condensation, raw water | Loss of material due to general, pitting, crevice corrosion, MIC (soil, raw water only) | AMP XI.M29, "Outdoor and Large Atmospheric Metallic Storage Tanks" | No | BWR/PWR
Yes | No | No | No | VII | E5 | A-413 | #VALUE! | LR-ISG-2012-02 | M | VII.E5.A-413 | 3.3-1, 137 | Tanks within the scope of AMP XI.M29, "Outdoor and Large Atmospheric Metallic Storage Tanks" | Steel, stainless steel, aluminum | Raw water, waste water | Loss of material due to general (steel only), pitting, crevice corrosion, MIC (steel, stainless steel only) | AMP XI.M29, "Outdoor and Large Atmospheric Metallic Storage Tanks" | No | BWR/PWR
Yes | No | No | No | VII | C3 | A-413 | #VALUE! | LR-ISG-2012-02 | M | VII.C3.A-413 | 3.3-1, 137 | Tanks within the scope of AMP XI.M29, "Outdoor and Large Atmospheric Metallic Storage Tanks" | Steel, stainless steel, aluminum | Treated water | Loss of material due to general (steel only), pitting, crevice corrosion, MIC (steel, stainless steel only) | AMP XI.M29, "Outdoor and Large Atmospheric Metallic Storage Tanks" | No | BWR/PWR
Yes | No | No | No | VII | H1 | A-413 | #VALUE! | LR-ISG-2012-02 | M | VII.H1.A-413 | 3.3-1, 137 | Tanks within the scope of AMP XI.M29, "Outdoor and Large Atmospheric Metallic Storage Tanks" | Steel, stainless steel, aluminum | Treated water | Loss of material due to general (steel only), pitting, crevice corrosion, MIC (steel, stainless steel only) | AMP XI.M29, "Outdoor and Large Atmospheric Metallic Storage Tanks" | No | BWR/PWR
Yes | No | No | No | VIII | E | S-405 | #VALUE! | LR-ISG-2012-02 | M | VIII.E.S-405 | 3.4-1, 062 | Tanks within the scope of AMP XI.M29, "Outdoor and Large Atmospheric Metallic Storage Tanks" | Steel, stainless steel, aluminum | Treated water | Loss of material due to general (steel only), pitting, crevice corrosion, MIC (steel, stainless steel only) | AMP XI.M29, "Outdoor and Large Atmospheric Metallic Storage Tanks" | No | BWR/PWR
Yes | No | No | No | VIII | G | S-405 | #VALUE! | LR-ISG-2012-02 | M | VIII.G.S-405 | 3.4-1, 062 | Tanks within the scope of AMP XI.M29, "Outdoor and Large Atmospheric Metallic Storage Tanks" | Steel, stainless steel, aluminum | Treated water | Loss of material due to general (steel only), pitting, crevice corrosion, MIC (steel, stainless steel only) | AMP XI.M29, "Outdoor and Large Atmospheric Metallic Storage Tanks" | No | PWR
Yes | No | No | No | V | A | E-404 | #VALUE! | LR-ISG-2012-02 | M | V.A.E-404 | 3.2-1, 070 | Tanks within the scope of AMP XI.M29, "Outdoor and Large Atmospheric Metallic Storage Tanks" | Steel, stainless steel, aluminum | Treated water, treated borated water | Loss of material due to general (steel only), pitting, crevice corrosion, MIC (steel, stainless steel only) | AMP XI.M29, "Outdoor and Large Atmospheric Metallic Storage Tanks" | No | PWR
Yes | No | No | No | V | D1 | E-404 | #VALUE! | LR-ISG-2012-02 | M | V.D1.E-404 | 3.2-1, 070 | Tanks within the scope of AMP XI.M29, "Outdoor and Large Atmospheric Metallic Storage Tanks" | Steel, stainless steel, aluminum | Treated water, treated borated water | Loss of material due to general (steel only), pitting, crevice corrosion, MIC (steel, stainless steel only) | AMP XI.M29, "Outdoor and Large Atmospheric Metallic Storage Tanks" | No | PWR
Yes | No | No | No | V | D2 | E-404 | #VALUE! | LR-ISG-2012-02 | M | V.D2.E-404 | 3.2-1, 070 | Tanks within the scope of AMP XI.M29, "Outdoor and Large Atmospheric Metallic Storage Tanks" | Steel, stainless steel, aluminum | Treated water, treated borated water | Loss of material due to general (steel only), pitting, crevice corrosion, MIC (steel, stainless steel only) | AMP XI.M29, "Outdoor and Large Atmospheric Metallic Storage Tanks" | No | BWR
Yes | No | No | No | IV | B2 | RP-302a | #VALUE! | LR-ISG-2011-04 | M | IV.B2.RP-302a | 3.1-1, 059a | Thermal shield assembly: thermal shield flexures | Stainless steel | Reactor coolant and neutron flux | Loss of material due to wear | AMP XI.M16A, "PWR Vessel Internals" | Yes | PWR
Yes | No | No | No | IV | B2 | RP-302 | #VALUE! | LR-ISG-2011-04 | M | IV.B2.RP-302 | 3.1-1, 053a | Thermal shield assembly: thermal shield flexures | Stainless steel | Reactor coolant and neutron flux | Cracking due to fatigue | AMP XI.M16A, "PWR Vessel Internals," and AMP XI.M2, "Water Chemistry" (for SCC mechanisms only) | Yes | PWR | New Record in GALL 2
Yes | No | No | No | IV | B1 | R-98 | #VALUE! |  | M | IV.B1.R-98 | 3.1-1, 103 | Top guide | Stainless steel | Reactor coolant, neutron flux | Cracking due to SCC, IGSCC, irradiation-assisted SCC | AMP XI.M9, "BWR Vessel Internals," and AMP XI.M2, "Water Chemistry" | Yes | BWR |  | IV.B1-17(R-98)
Yes | No | No | Yes | IV | A1 | RP-50 | #VALUE! |  | E | IV.A1.RP-50 | 3.1-1, 084 | Top head enclosure (without cladding): top head, top head nozzles (vent, top head spray, RCIC, spare) | Steel | Reactor coolant | Loss of material due to general, pitting, crevice corrosion | AMP XI.M2, "Water Chemistry," and AMP XI.M32, "One-Time Inspection" | No | BWR | R-59 | IV.A1-11(R-59)
Yes | No | No | No | VI | A | LP-46 | #VALUE! |  | M | VI.A.LP-46 | 3.6-1, 021 | Transmission conductors | Aluminum | Air – outdoor | Loss of conductor strength due to corrosion | None - for ACAR and All Aluminum Conductor (AAC) | No | BWR/PWR | LP-08 | VI.A-16(LP-08)
Yes | No | No | No | VI | A | LP-38 | #VALUE! |  | M | VI.A.LP-38 | 3.6-1, 004 | Transmission conductors | Aluminum; steel | Air – outdoor | Loss of conductor strength due to corrosion | A plant-specific aging management program is to be evaluated for ACSR | Yes | BWR/PWR | LP-08 | VI.A-16(LP-08)
Yes | No | No | Yes | VI | A | LP-47 | #VALUE! |  | E | VI.A.LP-47 | 3.6-1, 007 | Transmission conductors | Aluminum; Steel | Air – outdoor | Loss of material due to wind-induced abrasion | A plant-specific aging management program is to be evaluated for AAC, ACAR and ACSR | Yes | BWR/PWR | LP-08 | VI.A-16(LP-08)
Yes | No | No | Yes | VI | A | LP-48 | #VALUE! |  | E | VI.A.LP-48 | 3.6-1, 005 | Transmission connectors | Aluminum; steel | Air – outdoor | Increased resistance of connection due to oxidation or loss of pre-load | A plant-specific aging management program is to be evaluated | Yes | BWR/PWR | LP-08 | VI.A-16(LP-08)
No | No | No | No | IV | D1 | R-40 | #VALUE! |  |  | IV.D1.R-40 | 3.1-1, 070 | Tube plugs | Nickel alloy | Reactor coolant | Cracking due to primary water SCC | AMP XI.M19, "Steam Generators," and AMP XI.M2, "Water Chemistry" | No | PWR |  | IV.D1-18(R-40)
No | No | No | No | IV | D2 | R-40 | #VALUE! |  |  | IV.D2.R-40 | 3.1-1, 070 | Tube plugs | Nickel alloy | Reactor coolant | Cracking due to primary water SCC | AMP XI.M19, "Steam Generators," and AMP XI.M2, "Water Chemistry" | No | PWR |  | IV.D2-12(R-40)
No | No | No | No | IV | D1 | R-43 | #VALUE! |  |  | IV.D1.R-43 | 3.1-1, 068 | Tubes | Nickel alloy | Secondary feedwater or steam | Changes in dimension ("denting") due to corrosion of carbon steel tube support plate | AMP XI.M19, "Steam Generators," and AMP XI.M2, "Water Chemistry" | No | PWR |  | IV.D1-19(R-43)
No | No | No | No | IV | D2 | R-226 | #VALUE! |  |  | IV.D2.R-226 | 3.1-1, 068 | Tubes | Nickel alloy | Secondary feedwater or steam | Changes in dimension ("denting") due to corrosion of carbon steel tube support plate | AMP XI.M19, "Steam Generators," and AMP XI.M2, "Water Chemistry" | No | PWR |  | IV.D2-13(R-226)
Yes | Yes | No | No | IV | D1 | R-407 | #VALUE! |  | N | IV.D1.R-407 | 3.1-1, 111 | Tubes | Nickel alloy | Secondary feedwater or steam | Reduction of heat transfer due to fouling | AMP XI.M2, "Water Chemistry," and AMP XI.M19, "Steam Generators" | No | PWR
Yes | Yes | No | No | IV | D2 | R-407 | #VALUE! |  | N | IV.D2.R-407 | 3.1-1, 111 | Tubes | Nickel alloy | Secondary feedwater or steam | Reduction of heat transfer due to fouling | AMP XI.M2, "Water Chemistry," and AMP XI.M19, "Steam Generators" | No | PWR
Yes | Yes | No | No | IV | D1 | R-437 | #VALUE! |  | N | IV.D1.R-437 | 3.1-1, 125 | Tubes (at tube support plate locations) | Nickel alloy | Secondary feedwater or steam | Cracking due to flow-induced vibration, high-cycle fatigue | AMP XI.M19, "Steam Generators" | No | PWR
Yes | Yes | No | No | IV | D2 | R-442 | #VALUE! |  | N | IV.D2.R-442 | 3.1-1, 125 | Tubes (at tube support plate locations) | Nickel alloy | Secondary feedwater or steam | Cracking due to flow-induced vibration, high-cycle fatigue | AMP Xl.M19, "Steam Generators" | No | PWR
Yes | No | No | No | IV | D1 | R-50 | #VALUE! |  | M | IV.D1.R-50 | 3.1-1, 073 | Tubes and sleeves | Nickel alloy | Phosphate chemistry in secondary feedwater or steam | Loss of material due to wastage, pitting corrosion | AMP XI.M19, "Steam Generators," and AMP XI.M2, "Water Chemistry" | No | PWR |  | IV.D1-25(R-50)
No | No | No | No | IV | D1 | R-44 | #VALUE! |  |  | IV.D1.R-44 | 3.1-1, 070 | Tubes and sleeves | Nickel alloy | Reactor coolant | Cracking due to primary water SCC | AMP XI.M19, "Steam Generators," and AMP XI.M2, "Water Chemistry" | No | PWR |  | IV.D1-20(R-44)
No | No | No | No | IV | D2 | R-44 | #VALUE! |  |  | IV.D2.R-44 | 3.1-1, 070 | Tubes and sleeves | Nickel alloy | Reactor coolant | Cracking due to primary water SCC | AMP XI.M19, "Steam Generators," and AMP XI.M2, "Water Chemistry" | No | PWR |  | IV.D2-14(R-44)
Yes | No | No | No | IV | D1 | R-46 | #VALUE! |  | M | IV.D1.R-46 | 3.1-1, 002 | Tubes and sleeves | Nickel alloy | Reactor coolant, secondary feedwater/steam | Cumulative fatigue damage: cracking due to fatigue, cyclic loading | TLAA, SRP-SLR Section 4.3 "Metal Fatigue" | Yes | PWR |  | IV.D1-21(R-46)
Yes | No | No | No | IV | D2 | R-46 | #VALUE! |  | M | IV.D2.R-46 | 3.1-1, 002 | Tubes and sleeves | Nickel alloy | Reactor coolant, secondary feedwater/steam | Cumulative fatigue damage: cracking due to fatigue, cyclic loading | TLAA, SRP-SLR Section 4.3 "Metal Fatigue" | Yes | PWR |  | IV.D2-15(R-46)
Yes | No | No | No | IV | D1 | R-47 | #VALUE! |  | M | IV.D1.R-47 | 3.1-1, 069 | Tubes and sleeves | Nickel alloy | Secondary feedwater or steam | Cracking due to outer diameter SCC, intergranular attack | AMP XI.M19, "Steam Generators," and AMP XI.M2, "Water Chemistry" | No | PWR |  | IV.D1-23(R-47)
Yes | No | No | No | IV | D2 | R-47 | #VALUE! |  | M | IV.D2.R-47 | 3.1-1, 069 | Tubes and sleeves | Nickel alloy | Secondary feedwater or steam | Cracking due to outer diameter SCC, intergranular attack | AMP XI.M19, "Steam Generators," and AMP XI.M2, "Water Chemistry" | No | PWR |  | IV.D2-17(R-47)
No | No | No | Yes | IV | D1 | RP-233 | #VALUE! |  |  | IV.D1.RP-233 | 3.1-1, 077 | Tubes and sleeves | Nickel alloy | Secondary feedwater or steam | Loss of material due to fretting, wear | AMP XI.M19, "Steam Generators" | No | PWR | R-49 | IV.D1-24(R-49)
No | No | No | Yes | IV | D2 | RP-233 | #VALUE! |  |  | IV.D2.RP-233 | 3.1-1, 077 | Tubes and sleeves | Nickel alloy | Secondary feedwater or steam | Loss of material due to fretting, wear | AMP XI.M19, "Steam Generators" | No | PWR | R-49 | IV.D2-18(R-49)
Yes | No | No | No | IV | D1 | RP-385 | #VALUE! | LR-ISG-2016-01 | M | IV.D1.RP-385 | 3.1-1, 025 | Tube-to-tube sheet welds | Nickel alloy | Reactor coolant | Cracking due to primary water SCC | AMP XI.M2, "Water Chemistry," and AMP XI.M19, "Steam Generators." In addition, a plant-specific program is to be evaluated. | Yes | PWR | New Record in GALL 2
Yes | No | No | No | IV | D2 | RP-185 | #VALUE! | LR-ISG-2016-01 | M | IV.D2.RP-185 | 3.1-1, 025 | Tube-to-tube sheet welds | Nickel alloy | Reactor coolant | Cracking due to primary water SCC | AMP XI.M2, "Water Chemistry," and AMP XI.M19, "Steam Generators." In addition, a plant-specific program is to be evaluated. | Yes | PWR | R-35 | IV.D2-4(R-35)
No | No | No | No | II | B2.1 | CP-142 | #VALUE! |  |  | II.B2.1.CP-142 | 3.5-1, 040 | Unbraced downcomers | Steel; stainless steel; dissimilar metal welds | Air – indoor uncontrolled, treated water | Cracking due to cyclic loading (CLB fatigue analysis does not exist) | AMP XI.S1, "ASME Section XI, Subsection IWE" | No | BWR | C-44 | II.B2.1-3(C-44)
No | No | No | No | IV | D1 | RP-49 | #VALUE! |  |  | IV.D1.RP-49 | 3.1-1, 074 | Upper assembly and separators including: feedwater inlet ring and support | Steel | Secondary feedwater or steam | Wall thinning due to flow-accelerated corrosion | AMP XI.M19, "Steam Generators," and AMP XI.M2, "Water Chemistry" | No | PWR | R-51 | IV.D1-26(R-51)
Yes | No | No | No | IV | B4 | RP-352 | #VALUE! | LR-ISG-2011-04 | M | IV.B4.RP-352 | 3.1-1, 051b | Upper grid assembly: alloy X-750 dowel-to-upper fuel assembly support pad welds (all plants except Davis-Besse) | Nickel alloy | Reactor coolant and neutron flux | Cracking due to SCC | AMP XI.M16A, "PWR Vessel Internals," and AMP XI.M2, "Water Chemistry" (for SCC mechanisms only) | Yes | PWR | New Record in GALL 2
Yes | No | No | No | IV | B3 | RP-338 | #VALUE! | LR-ISG-2011-04 | M | IV.B3.RP-338 | 3.1-1, 052a | Upper internals assembly (designs with core shrouds assembled with full height shroud plates): fuel alignment plate | Stainless steel | Reactor coolant and neutron flux | Cracking due to fatigue | AMP XI.M16A, "PWR Vessel Internals" | Yes | PWR | New Record in GALL 2
Yes | No | No | No | IV | B2 | RP-346 | #VALUE! | LR-ISG-2011-04 | M | IV.B2.RP-346 | 3.1-1, 053c | Upper internals assembly: upper support ring or skirt | Stainless steel | Reactor coolant and neutron flux | Cracking due to SCC or fatigue | AMP XI.M16A, "PWR Vessel Internals," and AMP XI.M2, "Water Chemistry" (for SCC mechanisms only) | Yes | PWR | New Record in GALL 2
Yes | No | No | No | IV | B2 | RP-291b | #VALUE! | LR-ISG-2011-04 | M | IV.B2.RP-291b | 3.1-1, 053b | Upper internals assembly; upper core plate | Stainless steel | Reactor coolant and neutron flux | Cracking due to fatigue | AMP XI.M16A, "PWR Vessel Internals," and AMP XI.M2, "Water Chemistry" (for SCC mechanisms only) | Yes | PWR
Yes | No | No | No | IV | B2 | RP-290b | #VALUE! | LR-ISG-2011-04 | M | IV.B2.RP-290b | 3.1-1, 059b | Upper internals assembly; upper core plate | Stainless steel | Reactor coolant and neutron flux | Loss of material due to wear | AMP XI.M16A, "PWR Vessel Internals" | Yes | PWR
Yes | No | No | No | IV | A1 | R-64 | #VALUE! |  | M | IV.A1.R-64 | 3.1-1, 094 | Vessel shell: attachment welds | Stainless steel, nickel alloy | Reactor coolant | Cracking due to SCC, IGSCC, cyclic loading | AMP XI.M4, "BWR Vessel ID Attachment Welds," and AMP XI.M2, "Water Chemistry" (SCC, IGSCC mechanisms only) | No | BWR |  | IV.A1-12(R-64)
Yes | No | No | Yes | IV | A2 | R-87 | #VALUE! |  | E | IV.A2.R-87 | 3.1-1, 037 | Vessel shell: vessel flange | Steel | Reactor coolant | Loss of material due to wear | AMP XI.M1, "ASME Section XI Inservice Inspection, Subsections IWB, IWC, and IWD" | No | PWR |  | IV.A2-25(R-87)
No | No | No | No | III | B1.1 | T-33 | #VALUE! |  |  | III.B1.1.T-33 | 3.5-1, 094 | Vibration isolation elements | Non-metallic (e.g., rubber) | Air – indoor uncontrolled, air – outdoor | Reduction or loss of isolation function due to radiation hardening, temperature, humidity, sustained vibratory loading | AMP XI.S3, "ASME Section XI, Subsection IWF" | No | BWR/PWR |  | III.B1.1-15(T-33)
No | No | No | No | III | B1.2 | T-33 | #VALUE! |  |  | III.B1.2.T-33 | 3.5-1, 094 | Vibration isolation elements | Non-metallic (e.g., rubber) | Air – indoor uncontrolled, air – outdoor | Reduction or loss of isolation function due to radiation hardening, temperature, humidity, sustained vibratory loading | AMP XI.S3, "ASME Section XI, Subsection IWF" | No | BWR/PWR |  | III.B1.2-12(T-33)
No | No | No | No | III | B1.3 | T-33 | #VALUE! |  |  | III.B1.3.T-33 | 3.5-1, 094 | Vibration isolation elements | Non-metallic (e.g., rubber) | Air – indoor uncontrolled, air – outdoor | Reduction or loss of isolation function due to radiation hardening, temperature, humidity, sustained vibratory loading | AMP XI.S3, "ASME Section XI, Subsection IWF" | No | BWR/PWR |  | III.B1.3-11(T-33)
Yes | No | No | No | III | B4 | TP-44 | #VALUE! |  | M | III.B4.TP-44 | 3.5-1, 094 | Vibration isolation elements | Non-metallic (e.g., rubber) | Air – indoor uncontrolled, air – outdoor | Reduction or loss of isolation function due to radiation hardening, temperature, humidity, sustained vibratory loading | AMP XI.S6, "Structures Monitoring" | No | BWR/PWR | T-31 | III.B4-12(T-31)
Yes | No | Yes | No | III | A1 | TP-300 |  |  | D | III.A1.TP-300
Yes | No | Yes | No | III | A2 | TP-300 |  |  | D | III.A2.TP-300
Yes | No | Yes | No | III | A3 | TP-300 |  |  | D | III.A3.TP-300
Yes | No | Yes | No | III | A4 | TP-300 |  |  | D | III.A4.TP-300
Yes | No | Yes | No | III | A5 | TP-300 |  |  | D | III.A5.TP-300
Yes | No | Yes | No | III | A7 | TP-300 |  |  | D | III.A7.TP-300
Yes | No | Yes | No | III | A8 | TP-300 |  |  | D | III.A8.TP-300
Yes | No | Yes | No | III | A9 | TP-300 |  |  | D | III.A9.TP-300
Yes | No | Yes | No | III | B2 | TP-300 |  |  | D | III.B2.TP-300
Yes | No | Yes | No | III | B3 | TP-300 |  |  | D | III.B3.TP-300
Yes | No | Yes | No | III | B4 | TP-300 |  |  | D | III.B4.TP-300
Yes | No | Yes | No | III | B5 | TP-300 |  |  | D | III.B5.TP-300
Yes | Yes | Yes | No | IV | A1 | R-411 |  |  | D | IV.A1.R-411
Yes | No | Yes | No | IV | A1 | R-67 |  |  | D | IV.A1.R-67
Yes | No | Yes | No | IV | A2 | R-81 |  |  | D | IV.A2.R-81
Yes | No | Yes | No | IV | A2 | RP-228 |  |  | D | IV.A2.RP-228
Yes | No | Yes | No | IV | B4 | RP-375 |  | LR-ISG-2011-04 | D | IV.B4.RP-375
Yes | No | Yes | No | IV | B4 | RP-375a |  | LR-ISG-2011-04 | D | IV.B4.RP-375a
Yes | Yes | Yes | No | IV | C1 | R-429 |  |  | D | IV.C1.R-429
Yes | Yes | Yes | No | IV | C1 | R-451 |  |  | D | IV.C1.R-451
Yes | Yes | Yes | No | IV | C1 | R-452 |  |  | D | IV.C1.R-452
Yes | No | Yes | Yes | IV | C2 | R-30 |  |  | D | IV.C2.R-30
Yes | Yes | Yes | No | IV | C2 | R-429 |  |  | D | IV.C2.R-429
Yes | Yes | Yes | No | IV | C2 | R-448 |  |  | D | IV.C2.R-448
Yes | Yes | Yes | No | IV | C2 | R-451 |  |  | D | IV.C2.R-451
Yes | Yes | Yes | No | IV | C2 | R-452 |  |  | D | IV.C2.R-452
Yes | Yes | Yes | No | IV | D1 | R-448 |  |  | D | IV.D1.R-448
Yes | No | Yes | No | IV | D1 | R-48 |  |  | D | IV.D1.R-48
Yes | Yes | Yes | No | IV | D2 | R-448 |  |  | D | IV.D2.R-448
Yes | No | Yes | No | IV | D2 | R-48 |  |  | D | IV.D2.R-48
Yes | No | Yes | Yes | IV | E | RP-03 |  |  | D | IV.E.RP-03
Yes | No | Yes | Yes | IV | E | RP-04 |  |  | D | IV.E.RP-04
Yes | No | Yes | No | V | A | E-26 |  |  | D | V.A.E-26
Yes | No | Yes | No | V | A | E-28 |  |  | D | V.A.E-28
Yes | No | Yes | No | V | A | E-403 |  | LR-ISG-2012-02 | D | V.A.E-403
Yes | No | Yes | No | V | A | E-406 |  | LR-ISG-2012-02 | D | V.A.E-406
Yes | Yes | Yes | No | V | A | E-420 |  |  | D | V.A.E-420
Yes | Yes | Yes | No | V | A | E-421 |  |  | D | V.A.E-421
Yes | Yes | Yes | No | V | A | E-435 |  |  | D | V.A.E-435
Yes | Yes | Yes | No | V | A | E-443a |  |  | D | V.A.E-443a
Yes | No | Yes | No | V | A | EP-103a |  |  | D | V.A.EP-103a
Yes | No | Yes | No | V | A | EP-3a |  |  | D | V.A.EP-3a
Yes | No | Yes | No | V | B | E-26 |  |  | D | V.B.E-26
Yes | No | Yes | No | V | B | E-40 |  |  | D | V.B.E-40
Yes | No | Yes | No | V | B | E-403 |  | LR-ISG-2012-02 | D | V.B.E-403
Yes | No | Yes | No | V | B | E-406 |  | LR-ISG-2012-02 | D | V.B.E-406
Yes | Yes | Yes | No | V | B | E-435 |  |  | D | V.B.E-435
Yes | Yes | Yes | No | V | B | E-443a |  |  | D | V.B.E-443a
Yes | No | Yes | No | V | B | EP-103a |  |  | D | V.B.EP-103a
Yes | No | Yes | No | V | B | EP-107c |  |  | D | V.B.EP-107c
Yes | No | Yes | No | V | C | E-30 |  |  | D | V.C.E-30
Yes | No | Yes | No | V | C | E-35 |  |  | D | V.C.E-35
Yes | No | Yes | No | V | C | E-403 |  | LR-ISG-2012-02 | D | V.C.E-403
Yes | No | Yes | No | V | C | E-406 |  | LR-ISG-2012-02 | D | V.C.E-406
Yes | No | Yes | No | V | C | EP-103a |  |  | D | V.C.EP-103a
Yes | No | Yes | No | V | C | EP-107c |  |  | D | V.C.EP-107c
Yes | No | Yes | No | V | D1 | E-01 |  |  | D | V.D1.E-01
Yes | No | Yes | No | V | D1 | E-24a |  |  | D | V.D1.E-24a
Yes | No | Yes | No | V | D1 | E-28 |  |  | D | V.D1.E-28
Yes | No | Yes | No | V | D1 | E-38 |  | LR-ISG-2011-01 | D | V.D1.E-38
Yes | No | Yes | No | V | D1 | E-403 |  | LR-ISG-2012-02 | D | V.D1.E-403
Yes | No | Yes | No | V | D1 | E-406 |  | LR-ISG-2012-02 | D | V.D1.E-406
Yes | Yes | Yes | No | V | D1 | E-420 |  |  | D | V.D1.E-420
Yes | Yes | Yes | No | V | D1 | E-421 |  |  | D | V.D1.E-421
Yes | Yes | Yes | No | V | D1 | E-435 |  |  | D | V.D1.E-435
Yes | Yes | Yes | No | V | D1 | E-443a |  |  | D | V.D1.E-443a
Yes | No | Yes | No | V | D1 | EP-101 |  |  | D | V.D1.EP-101
Yes | No | Yes | No | V | D1 | EP-103a |  |  | D | V.D1.EP-103a
Yes | No | Yes | No | V | D1 | EP-107c |  |  | D | V.D1.EP-107c
Yes | No | Yes | No | V | D1 | EP-3a |  |  | D | V.D1.EP-3a
Yes | No | Yes | No | V | D1 | EP-49 |  |  | D | V.D1.EP-49
Yes | No | Yes | No | V | D2 | E-26 |  |  | D | V.D2.E-26
Yes | No | Yes | No | V | D2 | E-403 |  | LR-ISG-2012-02 | D | V.D2.E-403
Yes | No | Yes | No | V | D2 | E-406 |  | LR-ISG-2012-02 | D | V.D2.E-406
Yes | Yes | Yes | No | V | D2 | E-420 |  |  | D | V.D2.E-420
Yes | Yes | Yes | No | V | D2 | E-421 |  |  | D | V.D2.E-421
Yes | Yes | Yes | No | V | D2 | E-435 |  |  | D | V.D2.E-435
Yes | Yes | Yes | No | V | D2 | E-443a |  |  | D | V.D2.E-443a
Yes | No | Yes | No | V | D2 | EP-103a |  |  | D | V.D2.EP-103a
Yes | No | Yes | No | V | D2 | EP-107c |  |  | D | V.D2.EP-107c
Yes | No | Yes | No | V | D2 | EP-3a |  |  | D | V.D2.EP-3a
Yes | No | Yes | No | V | D2 | EP-72 |  | LR-ISG-2011-03 | D | V.D2.EP-72
Yes | No | Yes | No | V | E | E-41 |  |  | D | V.E.E-41
Yes | No | Yes | No | V | E | E-416 |  |  | D | V.E.E-416
Yes | No | Yes | No | V | E | E-417 |  |  | D | V.E.E-417
Yes | Yes | Yes | No | V | E | E-419 |  |  | D | V.E.E-419
Yes | No | Yes | No | V | E | E-426 |  |  | D | V.E.E-426
Yes | Yes | Yes | No | V | E | E-429 |  |  | D | V.E.E-429
Yes | Yes | Yes | No | V | E | E-430 |  |  | D | V.E.E-430
Yes | Yes | Yes | No | V | E | E-431 |  |  | D | V.E.E-431
Yes | Yes | Yes | No | V | E | E-433 |  |  | D | V.E.E-433
Yes | Yes | Yes | No | V | E | E-444a |  |  | D | V.E.E-444a
Yes | No | Yes | No | V | E | E-45 |  |  | D | V.E.E-45
Yes | Yes | Yes | No | V | E | E-456 |  |  | D | V.E.E-456
Yes | No | Yes | No | V | E | E-46 |  |  | D | V.E.E-46
Yes | No | Yes | No | V | E | EP-114a |  |  | D | V.E.EP-114a
Yes | No | Yes | No | V | E | EP-117 |  |  | D | V.E.EP-117
Yes | No | Yes | No | V | E | EP-118 |  |  | D | V.E.EP-118
Yes | No | Yes | No | V | E | EP-119 |  |  | D | V.E.EP-119
Yes | No | Yes | No | V | E | EP-120 |  |  | D | V.E.EP-120
Yes | No | Yes | No | V | E | EP-121 |  |  | D | V.E.EP-121
Yes | No | Yes | No | V | E | EP-122 |  |  | D | V.E.EP-122
Yes | No | Yes | No | V | E | EP-64 |  |  | D | V.E.EP-64
Yes | No | Yes | No | V | E | EP-69 |  |  | D | V.E.EP-69
Yes | No | Yes | No | V | E | EP-70 |  |  | D | V.E.EP-70
Yes | Yes | Yes | No | V | F | E-438 |  |  | D | V.F.E-438
Yes | No | Yes | No | V | F | EP-17 |  |  | D | V.F.EP-17
Yes | No | Yes | No | V | F | EP-18 |  |  | D | V.F.EP-18
Yes | No | Yes | No | V | F | EP-3a |  |  | D | V.F.EP-3a
Yes | No | Yes | No | V | F | EP-3b |  |  | D | V.F.EP-3b
Yes | No | Yes | No | V | F | EP-3c |  |  | D | V.F.EP-3c
Yes | No | Yes | No | V | F | EP-3d |  |  | D | V.F.EP-3d
Yes | No | Yes | No | V | F | EP-82 |  |  | D | V.F.EP-82
Yes | No | Yes | No | V | F | EP-87 |  |  | D | V.F.EP-87
Yes | No | Yes | No | V | F | EP-9 |  |  | D | V.F.EP-9
Yes | Yes | Yes | No | VI | A | L-08 |  |  | D | VI.A.L-08
Yes | Yes | Yes | No | VI | A | L-10 |  |  | D | VI.A.L-10
Yes | No | Yes | No | VII | A2 | A-400 |  | LR-ISG-2012-02 | D | VII.A2.A-400
Yes | No | Yes | No | VII | A2 | A-405 |  | LR-ISG-2012-02 | D | VII.A2.A-405
Yes | No | Yes | No | VII | A2 | A-414 |  | LR-ISG-2013-01 | D | VII.A2.A-414
Yes | No | Yes | No | VII | A2 | A-416 |  | LR-ISG-2013-01 | D | VII.A2.A-416
Yes | Yes | Yes | No | VII | A2 | A-749 |  |  | D | VII.A2.A-749
Yes | No | Yes | No | VII | A3 | A-400 |  | LR-ISG-2012-02 | D | VII.A3.A-400
Yes | No | Yes | No | VII | A3 | A-405 |  | LR-ISG-2012-02 | D | VII.A3.A-405
Yes | No | Yes | No | VII | A3 | A-414 |  | LR-ISG-2013-01 | D | VII.A3.A-414
Yes | No | Yes | No | VII | A3 | A-416 |  | LR-ISG-2013-01 | D | VII.A3.A-416
Yes | Yes | Yes | No | VII | A3 | A-749 |  |  | D | VII.A3.A-749
Yes | No | Yes | No | VII | A3 | A-79 |  |  | D | VII.A3.A-79
Yes | Yes | Yes | No | VII | A3 | A-790a |  |  | D | VII.A3.A-790a
Yes | Yes | Yes | No | VII | A3 | A-790b |  |  | D | VII.A3.A-790b
Yes | No | Yes | No | VII | A3 | AP-1 |  |  | D | VII.A3.AP-1
Yes | No | Yes | No | VII | A4 | A-400 |  | LR-ISG-2012-02 | D | VII.A4.A-400
Yes | No | Yes | No | VII | A4 | A-405 |  | LR-ISG-2012-02 | D | VII.A4.A-405
Yes | No | Yes | No | VII | A4 | A-414 |  | LR-ISG-2013-01 | D | VII.A4.A-414
Yes | No | Yes | No | VII | A4 | A-416 |  | LR-ISG-2013-01 | D | VII.A4.A-416
Yes | Yes | Yes | No | VII | A4 | A-749 |  |  | D | VII.A4.A-749
Yes | Yes | Yes | No | VII | A4 | A-790a |  |  | D | VII.A4.A-790a
Yes | Yes | Yes | No | VII | A4 | A-790b |  |  | D | VII.A4.A-790b
Yes | No | Yes | No | VII | B | A-05 |  |  | D | VII.B.A-05
Yes | Yes | Yes | No | VII | B | A-731 |  |  | D | VII.B.A-731
Yes | No | Yes | No | VII | C1 | A-405 |  | LR-ISG-2012-02 | D | VII.C1.A-405
Yes | Yes | Yes | No | VII | C1 | A-418 |  |  | D | VII.C1.A-418
Yes | Yes | Yes | No | VII | C1 | A-426 |  |  | D | VII.C1.A-426
Yes | Yes | Yes | No | VII | C1 | A-456 |  |  | D | VII.C1.A-456
Yes | Yes | Yes | No | VII | C1 | A-457 |  |  | D | VII.C1.A-457
Yes | No | Yes | No | VII | C1 | A-459 |  |  | D | VII.C1.A-459
Yes | Yes | Yes | No | VII | C1 | A-469 |  |  | D | VII.C1.A-469
Yes | Yes | Yes | No | VII | C1 | A-714a |  |  | D | VII.C1.A-714a
Yes | Yes | Yes | No | VII | C1 | A-714b |  |  | D | VII.C1.A-714b
Yes | Yes | Yes | No | VII | C1 | A-714c |  |  | D | VII.C1.A-714c
Yes | No | Yes | No | VII | C1 | A-72 |  |  | D | VII.C1.A-72
Yes | Yes | Yes | No | VII | C1 | A-733 |  |  | D | VII.C1.A-733
Yes | Yes | Yes | No | VII | C1 | A-738 |  |  | D | VII.C1.A-738
Yes | Yes | Yes | No | VII | C1 | A-740 |  |  | D | VII.C1.A-740
Yes | Yes | Yes | No | VII | C1 | A-741 |  |  | D | VII.C1.A-741
Yes | Yes | Yes | No | VII | C1 | A-742 |  |  | D | VII.C1.A-742
Yes | Yes | Yes | No | VII | C1 | A-749 |  |  | D | VII.C1.A-749
Yes | Yes | Yes | No | VII | C1 | A-750 |  |  | D | VII.C1.A-750
Yes | Yes | Yes | No | VII | C1 | A-771a |  |  | D | VII.C1.A-771a
Yes | Yes | Yes | No | VII | C1 | A-771b |  |  | D | VII.C1.A-771b
Yes | Yes | Yes | No | VII | C1 | A-771c |  |  | D | VII.C1.A-771c
Yes | Yes | Yes | No | VII | C1 | A-771d |  |  | D | VII.C1.A-771d
Yes | Yes | Yes | No | VII | C1 | A-772a |  |  | D | VII.C1.A-772a
Yes | Yes | Yes | No | VII | C1 | A-772b |  |  | D | VII.C1.A-772b
Yes | Yes | Yes | No | VII | C1 | A-772c |  |  | D | VII.C1.A-772c
Yes | Yes | Yes | No | VII | C1 | A-772d |  |  | D | VII.C1.A-772d
Yes | Yes | Yes | No | VII | C1 | A-790a |  |  | D | VII.C1.A-790a
Yes | Yes | Yes | No | VII | C1 | A-790b |  |  | D | VII.C1.A-790b
Yes | No | Yes | No | VII | C1 | AP-137 |  | LR-ISG-2011-03 | D | VII.C1.AP-137
Yes | No | Yes | No | VII | C1 | AP-153 |  |  | D | VII.C1.AP-153
Yes | No | Yes | No | VII | C1 | AP-155 |  |  | D | VII.C1.AP-155
Yes | No | Yes | No | VII | C1 | AP-156 |  |  | D | VII.C1.AP-156
Yes | No | Yes | No | VII | C1 | AP-178 |  |  | D | VII.C1.AP-178
Yes | No | Yes | No | VII | C1 | AP-198 |  |  | D | VII.C1.AP-198
Yes | No | Yes | No | VII | C1 | AP-209e |  |  | D | VII.C1.AP-209e
Yes | No | Yes | No | VII | C1 | AP-237 |  |  | D | VII.C1.AP-237
Yes | No | Yes | No | VII | C1 | AP-248 |  |  | D | VII.C1.AP-248
Yes | No | Yes | No | VII | C1 | AP-249 |  |  | D | VII.C1.AP-249
Yes | No | Yes | No | VII | C1 | AP-251 |  |  | D | VII.C1.AP-251
Yes | No | Yes | No | VII | C1 | AP-252 |  |  | D | VII.C1.AP-252
Yes | Yes | Yes | No | VII | C2 | A-400 |  | LR-ISG-2012-02 | D | VII.C2.A-400
Yes | No | Yes | No | VII | C2 | A-405 |  | LR-ISG-2012-02 | D | VII.C2.A-405
Yes | Yes | Yes | No | VII | C2 | A-454 |  |  | D | VII.C2.A-454
Yes | Yes | Yes | No | VII | C2 | A-456 |  |  | D | VII.C2.A-456
Yes | Yes | Yes | No | VII | C2 | A-477 |  |  | D | VII.C2.A-477
Yes | Yes | Yes | No | VII | C2 | A-714a |  |  | D | VII.C2.A-714a
Yes | Yes | Yes | No | VII | C2 | A-714b |  |  | D | VII.C2.A-714b
Yes | Yes | Yes | No | VII | C2 | A-714c |  |  | D | VII.C2.A-714c
Yes | Yes | Yes | No | VII | C2 | A-733 |  |  | D | VII.C2.A-733
Yes | Yes | Yes | No | VII | C2 | A-749 |  |  | D | VII.C2.A-749
Yes | Yes | Yes | No | VII | C2 | A-750 |  |  | D | VII.C2.A-750
Yes | Yes | Yes | No | VII | C2 | A-790a |  |  | D | VII.C2.A-790a
Yes | Yes | Yes | No | VII | C2 | A-790b |  |  | D | VII.C2.A-790b
Yes | No | Yes | No | VII | C2 | AP-209e |  |  | D | VII.C2.AP-209e
Yes | No | Yes | No | VII | C2 | AP-257 |  |  | D | VII.C2.AP-257
Yes | No | Yes | No | VII | C3 | A-405 |  | LR-ISG-2012-02 | D | VII.C3.A-405
Yes | Yes | Yes | No | VII | C3 | A-425 |  |  | D | VII.C3.A-425
Yes | Yes | Yes | No | VII | C3 | A-426 |  |  | D | VII.C3.A-426
Yes | Yes | Yes | No | VII | C3 | A-456 |  |  | D | VII.C3.A-456
Yes | Yes | Yes | No | VII | C3 | A-714a |  |  | D | VII.C3.A-714a
Yes | Yes | Yes | No | VII | C3 | A-714b |  |  | D | VII.C3.A-714b
Yes | Yes | Yes | No | VII | C3 | A-714c |  |  | D | VII.C3.A-714c
Yes | Yes | Yes | No | VII | C3 | A-749 |  |  | D | VII.C3.A-749
Yes | Yes | Yes | No | VII | C3 | A-750 |  |  | D | VII.C3.A-750
Yes | Yes | Yes | No | VII | C3 | A-754a |  |  | D | VII.C3.A-754a
Yes | Yes | Yes | No | VII | C3 | A-755 |  |  | D | VII.C3.A-755
Yes | Yes | Yes | No | VII | C3 | A-790a |  |  | D | VII.C3.A-790a
Yes | Yes | Yes | No | VII | C3 | A-790b |  |  | D | VII.C3.A-790b
Yes | No | Yes | No | VII | C3 | AP-137 |  | LR-ISG-2011-03 | D | VII.C3.AP-137
Yes | No | Yes | No | VII | C3 | AP-198 |  | LR-ISG-2011-03 | D | VII.C3.AP-198
Yes | No | Yes | No | VII | C3 | AP-209e |  |  | D | VII.C3.AP-209e
Yes | No | Yes | No | VII | D | A-400 |  | LR-ISG-2012-02 | D | VII.D.A-400
Yes | No | Yes | No | VII | D | A-405 |  | LR-ISG-2012-02 | D | VII.D.A-405
Yes | No | Yes | No | VII | D | A-414 |  | LR-ISG-2013-01 | D | VII.D.A-414
Yes | No | Yes | No | VII | D | A-415 |  | LR-ISG-2013-01 | D | VII.D.A-415
Yes | No | Yes | No | VII | D | A-416 |  | LR-ISG-2013-01 | D | VII.D.A-416
Yes | Yes | Yes | No | VII | D | A-456 |  |  | D | VII.D.A-456
Yes | Yes | Yes | No | VII | D | A-498 |  |  | D | VII.D.A-498
Yes | Yes | Yes | No | VII | D | A-714a |  |  | D | VII.D.A-714a
Yes | Yes | Yes | No | VII | D | A-714b |  |  | D | VII.D.A-714b
Yes | Yes | Yes | No | VII | D | A-714c |  |  | D | VII.D.A-714c
Yes | Yes | Yes | No | VII | D | A-733 |  |  | D | VII.D.A-733
Yes | Yes | Yes | No | VII | D | A-749 |  |  | D | VII.D.A-749
Yes | Yes | Yes | No | VII | D | A-750 |  |  | D | VII.D.A-750
Yes | No | Yes | No | VII | D | A-80 |  |  | D | VII.D.A-80
Yes | No | Yes | No | VII | D | AP-121 |  |  | D | VII.D.AP-121
Yes | No | Yes | No | VII | D | AP-240 |  |  | D | VII.D.AP-240
Yes | No | Yes | No | VII | D | AP-81 |  |  | D | VII.D.AP-81
Yes | Yes | Yes | No | VII | E1 | A-102 |  | LR-ISG-2011-01 | D | VII.E1.A-102
Yes | No | Yes | No | VII | E1 | A-400 |  | LR-ISG-2012-02 | D | VII.E1.A-400
Yes | No | Yes | No | VII | E1 | A-405 |  | LR-ISG-2012-02 | D | VII.E1.A-405
Yes | No | Yes | No | VII | E1 | A-414 |  | LR-ISG-2013-01 | D | VII.E1.A-414
Yes | No | Yes | No | VII | E1 | A-415 |  | LR-ISG-2013-01 | D | VII.E1.A-415
Yes | No | Yes | No | VII | E1 | A-416 |  | LR-ISG-2013-01 | D | VII.E1.A-416
Yes | Yes | Yes | No | VII | E1 | A-714a |  |  | D | VII.E1.A-714a
Yes | Yes | Yes | No | VII | E1 | A-714b |  |  | D | VII.E1.A-714b
Yes | Yes | Yes | No | VII | E1 | A-714c |  |  | D | VII.E1.A-714c
Yes | Yes | Yes | No | VII | E1 | A-749 |  |  | D | VII.E1.A-749
Yes | Yes | Yes | No | VII | E1 | A-750 |  |  | D | VII.E1.A-750
Yes | No | Yes | No | VII | E1 | A-79 |  |  | D | VII.E1.A-79
Yes | Yes | Yes | No | VII | E1 | A-790a |  |  | D | VII.E1.A-790a
Yes | Yes | Yes | No | VII | E1 | A-790b |  |  | D | VII.E1.A-790b
Yes | No | Yes | No | VII | E1 | A-88 |  | LR-ISG-2011-01 | D | VII.E1.A-88
Yes | No | Yes | No | VII | E1 | AP-1 |  |  | D | VII.E1.AP-1
Yes | No | Yes | No | VII | E1 | AP-120 |  |  | D | VII.E1.AP-120
Yes | No | Yes | No | VII | E1 | AP-122 |  |  | D | VII.E1.AP-122
Yes | No | Yes | No | VII | E1 | AP-85 |  |  | D | VII.E1.AP-85
Yes | No | Yes | No | VII | E2 | A-400 |  | LR-ISG-2012-02 | D | VII.E2.A-400
Yes | No | Yes | No | VII | E2 | A-405 |  | LR-ISG-2012-02 | D | VII.E2.A-405
Yes | No | Yes | No | VII | E2 | A-414 |  | LR-ISG-2013-01 | D | VII.E2.A-414
Yes | No | Yes | No | VII | E2 | A-416 |  | LR-ISG-2013-01 | D | VII.E2.A-416
Yes | Yes | Yes | No | VII | E2 | A-749 |  |  | D | VII.E2.A-749
Yes | No | Yes | No | VII | E3 | A-400 |  | LR-ISG-2012-02 | D | VII.E3.A-400
Yes | No | Yes | No | VII | E3 | A-405 |  | LR-ISG-2012-02 | D | VII.E3.A-405
Yes | No | Yes | No | VII | E3 | A-414 |  | LR-ISG-2013-01 | D | VII.E3.A-414
Yes | No | Yes | No | VII | E3 | A-416 |  | LR-ISG-2013-01 | D | VII.E3.A-416
Yes | Yes | Yes | No | VII | E3 | A-749 |  |  | D | VII.E3.A-749
Yes | Yes | Yes | No | VII | E3 | A-790a |  |  | D | VII.E3.A-790a
Yes | Yes | Yes | No | VII | E3 | A-790b |  |  | D | VII.E3.A-790b
Yes | Yes | Yes | No | VII | E4 | A-400 |  | LR-ISG-2012-02 | D | VII.E4.A-400
Yes | No | Yes | No | VII | E4 | A-405 |  | LR-ISG-2012-02 | D | VII.E4.A-405
Yes | Yes | Yes | No | VII | E4 | A-714a |  |  | D | VII.E4.A-714a
Yes | Yes | Yes | No | VII | E4 | A-714b |  |  | D | VII.E4.A-714b
Yes | Yes | Yes | No | VII | E4 | A-714c |  |  | D | VII.E4.A-714c
Yes | Yes | Yes | No | VII | E4 | A-749 |  |  | D | VII.E4.A-749
Yes | Yes | Yes | No | VII | E4 | A-750 |  |  | D | VII.E4.A-750
Yes | Yes | Yes | No | VII | E4 | A-790a |  |  | D | VII.E4.A-790a
Yes | Yes | Yes | No | VII | E4 | A-790b |  |  | D | VII.E4.A-790b
Yes | No | Yes | No | VII | E4 | AP-209e |  |  | D | VII.E4.AP-209e
Yes | No | Yes | No | VII | E5 | A-405 |  | LR-ISG-2012-02 | D | VII.E5.A-405
Yes | Yes | Yes | No | VII | E5 | A-425 |  |  | D | VII.E5.A-425
Yes | Yes | Yes | No | VII | E5 | A-426 |  |  | D | VII.E5.A-426
Yes | Yes | Yes | No | VII | E5 | A-456 |  |  | D | VII.E5.A-456
Yes | Yes | Yes | No | VII | E5 | A-462 |  |  | D | VII.E5.A-462
Yes | Yes | Yes | No | VII | E5 | A-469 |  |  | D | VII.E5.A-469
Yes | Yes | Yes | No | VII | E5 | A-537 |  |  | D | VII.E5.A-537
Yes | Yes | Yes | No | VII | E5 | A-548 |  |  | D | VII.E5.A-548
Yes | Yes | Yes | No | VII | E5 | A-749 |  |  | D | VII.E5.A-749
Yes | Yes | Yes | No | VII | E5 | A-754b |  |  | D | VII.E5.A-754b
Yes | Yes | Yes | No | VII | E5 | A-755 |  |  | D | VII.E5.A-755
Yes | No | Yes | No | VII | E5 | AP-273 |  |  | D | VII.E5.AP-273
Yes | No | Yes | No | VII | E5 | AP-274 |  |  | D | VII.E5.AP-274
Yes | No | Yes | No | VII | E5 | AP-280 |  |  | D | VII.E5.AP-280
Yes | No | Yes | No | VII | F1 | A-10 |  |  | D | VII.F1.A-10
Yes | No | Yes | No | VII | F1 | A-105 |  |  | D | VII.F1.A-105
Yes | No | Yes | No | VII | F1 | A-400 |  | LR-ISG-2012-02 | D | VII.F1.A-400
Yes | No | Yes | No | VII | F1 | A-405 |  | LR-ISG-2012-02 | D | VII.F1.A-405
Yes | No | Yes | No | VII | F1 | A-415 |  | LR-ISG-2013-01 | D | VII.F1.A-415
Yes | Yes | Yes | No | VII | F1 | A-418 |  |  | D | VII.F1.A-418
Yes | Yes | Yes | No | VII | F1 | A-714a |  |  | D | VII.F1.A-714a
Yes | Yes | Yes | No | VII | F1 | A-714b |  |  | D | VII.F1.A-714b
Yes | Yes | Yes | No | VII | F1 | A-714c |  |  | D | VII.F1.A-714c
Yes | Yes | Yes | No | VII | F1 | A-733 |  |  | D | VII.F1.A-733
Yes | Yes | Yes | No | VII | F1 | A-749 |  |  | D | VII.F1.A-749
Yes | Yes | Yes | No | VII | F1 | A-750 |  |  | D | VII.F1.A-750
Yes | Yes | Yes | No | VII | F1 | A-772a |  |  | D | VII.F1.A-772a
Yes | Yes | Yes | No | VII | F1 | A-772b |  |  | D | VII.F1.A-772b
Yes | Yes | Yes | No | VII | F1 | A-772c |  |  | D | VII.F1.A-772c
Yes | Yes | Yes | No | VII | F1 | A-772d |  |  | D | VII.F1.A-772d
Yes | Yes | Yes | No | VII | F1 | A-790a |  |  | D | VII.F1.A-790a
Yes | Yes | Yes | No | VII | F1 | A-790b |  |  | D | VII.F1.A-790b
Yes | No | Yes | No | VII | F1 | AP-102 |  |  | D | VII.F1.AP-102
Yes | No | Yes | No | VII | F1 | AP-109 |  |  | D | VII.F1.AP-109
Yes | No | Yes | No | VII | F1 | AP-113 |  |  | D | VII.F1.AP-113
Yes | No | Yes | No | VII | F1 | AP-142 |  |  | D | VII.F1.AP-142
Yes | No | Yes | No | VII | F1 | AP-41 |  |  | D | VII.F1.AP-41
Yes | No | Yes | No | VII | F2 | A-10 |  |  | D | VII.F2.A-10
Yes | No | Yes | No | VII | F2 | A-105 |  |  | D | VII.F2.A-105
Yes | No | Yes | No | VII | F2 | A-400 |  | LR-ISG-2012-02 | D | VII.F2.A-400
Yes | No | Yes | No | VII | F2 | A-405 |  | LR-ISG-2012-02 | D | VII.F2.A-405
Yes | No | Yes | No | VII | F2 | A-415 |  | LR-ISG-2013-01 | D | VII.F2.A-415
Yes | Yes | Yes | No | VII | F2 | A-418 |  |  | D | VII.F2.A-418
Yes | Yes | Yes | No | VII | F2 | A-714a |  |  | D | VII.F2.A-714a
Yes | Yes | Yes | No | VII | F2 | A-714b |  |  | D | VII.F2.A-714b
Yes | Yes | Yes | No | VII | F2 | A-714c |  |  | D | VII.F2.A-714c
Yes | Yes | Yes | No | VII | F2 | A-733 |  |  | D | VII.F2.A-733
Yes | Yes | Yes | No | VII | F2 | A-749 |  |  | D | VII.F2.A-749
Yes | Yes | Yes | No | VII | F2 | A-750 |  |  | D | VII.F2.A-750
Yes | Yes | Yes | No | VII | F2 | A-772a |  |  | D | VII.F2.A-772a
Yes | Yes | Yes | No | VII | F2 | A-772b |  |  | D | VII.F2.A-772b
Yes | Yes | Yes | No | VII | F2 | A-772c |  |  | D | VII.F2.A-772c
Yes | Yes | Yes | No | VII | F2 | A-772d |  |  | D | VII.F2.A-772d
Yes | Yes | Yes | No | VII | F2 | A-790a |  |  | D | VII.F2.A-790a
Yes | Yes | Yes | No | VII | F2 | A-790b |  |  | D | VII.F2.A-790b
Yes | No | Yes | No | VII | F2 | AP-102 |  |  | D | VII.F2.AP-102
Yes | No | Yes | No | VII | F2 | AP-109 |  |  | D | VII.F2.AP-109
Yes | No | Yes | No | VII | F2 | AP-113 |  |  | D | VII.F2.AP-113
Yes | No | Yes | No | VII | F2 | AP-142 |  |  | D | VII.F2.AP-142
Yes | No | Yes | No | VII | F2 | AP-41 |  |  | D | VII.F2.AP-41
Yes | No | Yes | No | VII | F3 | A-10 |  |  | D | VII.F3.A-10
Yes | No | Yes | No | VII | F3 | A-105 |  |  | D | VII.F3.A-105
Yes | No | Yes | No | VII | F3 | A-400 |  | LR-ISG-2012-02 | D | VII.F3.A-400
Yes | No | Yes | No | VII | F3 | A-405 |  | LR-ISG-2012-02 | D | VII.F3.A-405
Yes | No | Yes | No | VII | F3 | A-415 |  | LR-ISG-2013-01 | D | VII.F3.A-415
Yes | Yes | Yes | No | VII | F3 | A-418 |  |  | D | VII.F3.A-418
Yes | Yes | Yes | No | VII | F3 | A-733 |  |  | D | VII.F3.A-733
Yes | Yes | Yes | No | VII | F3 | A-749 |  |  | D | VII.F3.A-749
Yes | Yes | Yes | No | VII | F3 | A-772a |  |  | D | VII.F3.A-772a
Yes | Yes | Yes | No | VII | F3 | A-772b |  |  | D | VII.F3.A-772b
Yes | Yes | Yes | No | VII | F3 | A-772c |  |  | D | VII.F3.A-772c
Yes | Yes | Yes | No | VII | F3 | A-772d |  |  | D | VII.F3.A-772d
Yes | Yes | Yes | No | VII | F3 | A-790a |  |  | D | VII.F3.A-790a
Yes | Yes | Yes | No | VII | F3 | A-790b |  |  | D | VII.F3.A-790b
Yes | No | Yes | No | VII | F3 | AP-102 |  |  | D | VII.F3.AP-102
Yes | No | Yes | No | VII | F3 | AP-109 |  |  | D | VII.F3.AP-109
Yes | No | Yes | No | VII | F3 | AP-113 |  |  | D | VII.F3.AP-113
Yes | No | Yes | No | VII | F3 | AP-142 |  |  | D | VII.F3.AP-142
Yes | No | Yes | No | VII | F3 | AP-41 |  |  | D | VII.F3.AP-41
Yes | No | Yes | No | VII | F4 | A-10 |  |  | D | VII.F4.A-10
Yes | No | Yes | No | VII | F4 | A-105 |  |  | D | VII.F4.A-105
Yes | No | Yes | No | VII | F4 | A-400 |  | LR-ISG-2012-02 | D | VII.F4.A-400
Yes | No | Yes | No | VII | F4 | A-405 |  | LR-ISG-2012-02 | D | VII.F4.A-405
Yes | No | Yes | No | VII | F4 | A-415 |  | LR-ISG-2013-01 | D | VII.F4.A-415
Yes | Yes | Yes | No | VII | F4 | A-418 |  |  | D | VII.F4.A-418
Yes | Yes | Yes | No | VII | F4 | A-714a |  |  | D | VII.F4.A-714a
Yes | Yes | Yes | No | VII | F4 | A-714b |  |  | D | VII.F4.A-714b
Yes | Yes | Yes | No | VII | F4 | A-714c |  |  | D | VII.F4.A-714c
Yes | Yes | Yes | No | VII | F4 | A-733 |  |  | D | VII.F4.A-733
Yes | Yes | Yes | No | VII | F4 | A-749 |  |  | D | VII.F4.A-749
Yes | Yes | Yes | No | VII | F4 | A-750 |  |  | D | VII.F4.A-750
Yes | Yes | Yes | No | VII | F4 | A-772a |  |  | D | VII.F4.A-772a
Yes | Yes | Yes | No | VII | F4 | A-772b |  |  | D | VII.F4.A-772b
Yes | Yes | Yes | No | VII | F4 | A-772c |  |  | D | VII.F4.A-772c
Yes | Yes | Yes | No | VII | F4 | A-772d |  |  | D | VII.F4.A-772d
Yes | Yes | Yes | No | VII | F4 | A-790a |  |  | D | VII.F4.A-790a
Yes | Yes | Yes | No | VII | F4 | A-790b |  |  | D | VII.F4.A-790b
Yes | No | Yes | No | VII | F4 | AP-102 |  |  | D | VII.F4.AP-102
Yes | No | Yes | No | VII | F4 | AP-109 |  |  | D | VII.F4.AP-109
Yes | No | Yes | No | VII | F4 | AP-113 |  |  | D | VII.F4.AP-113
Yes | No | Yes | No | VII | F4 | AP-142 |  |  | D | VII.F4.AP-142
Yes | No | Yes | No | VII | F4 | AP-41 |  |  | D | VII.F4.AP-41
Yes | No | Yes | No | VII | G | A-20 |  |  | D | VII.G.A-20
Yes | No | Yes | No | VII | G | A-22 |  |  | D | VII.G.A-22
Yes | No | Yes | No | VII | G | A-23 |  | LR-ISG-2012-02 | D | VII.G.A-23
Yes | No | Yes | No | VII | G | A-402 |  | LR-ISG-2012-02 | D | VII.G.A-402
Yes | No | Yes | No | VII | G | A-405 |  | LR-ISG-2012-02 | D | VII.G.A-405
Yes | Yes | Yes | No | VII | G | A-425 |  |  | D | VII.G.A-425
Yes | Yes | Yes | No | VII | G | A-426 |  |  | D | VII.G.A-426
Yes | Yes | Yes | No | VII | G | A-456 |  |  | D | VII.G.A-456
Yes | Yes | Yes | No | VII | G | A-462 |  |  | D | VII.G.A-462
Yes | Yes | Yes | No | VII | G | A-627 |  |  | D | VII.G.A-627
Yes | Yes | Yes | No | VII | G | A-637 |  |  | D | VII.G.A-637
Yes | Yes | Yes | No | VII | G | A-641 |  |  | D | VII.G.A-641
Yes | Yes | Yes | No | VII | G | A-651 |  |  | D | VII.G.A-651
Yes | Yes | Yes | No | VII | G | A-654 |  |  | D | VII.G.A-654
Yes | Yes | Yes | No | VII | G | A-714a |  |  | D | VII.G.A-714a
Yes | Yes | Yes | No | VII | G | A-714b |  |  | D | VII.G.A-714b
Yes | Yes | Yes | No | VII | G | A-714c |  |  | D | VII.G.A-714c
Yes | Yes | Yes | No | VII | G | A-746 |  |  | D | VII.G.A-746
Yes | Yes | Yes | No | VII | G | A-749 |  |  | D | VII.G.A-749
Yes | Yes | Yes | No | VII | G | A-750 |  |  | D | VII.G.A-750
Yes | Yes | Yes | No | VII | G | A-786 |  |  | D | VII.G.A-786
Yes | Yes | Yes | No | VII | G | A-790a |  |  | D | VII.G.A-790a
Yes | Yes | Yes | No | VII | G | A-790b |  |  | D | VII.G.A-790b
Yes | No | Yes | No | VII | G | A-91 |  |  | D | VII.G.A-91
Yes | No | Yes | No | VII | G | A-92 |  |  | D | VII.G.A-92
Yes | No | Yes | No | VII | G | A-93 |  |  | D | VII.G.A-93
Yes | No | Yes | No | VII | G | A-95 |  | LR-ISG-2012-02 | D | VII.G.A-95
Yes | No | Yes | No | VII | G | AP-137 |  | LR-ISG-2011-03 | D | VII.G.AP-137
Yes | No | Yes | No | VII | G | AP-198 |  | LR-ISG-2011-03 | D | VII.G.AP-198
Yes | No | Yes | No | VII | G | AP-209e |  |  | D | VII.G.AP-209e
Yes | No | Yes | No | VII | G | AP-40 |  |  | D | VII.G.AP-40
Yes | No | Yes | No | VII | G | AP-41 |  |  | D | VII.G.AP-41
Yes | No | Yes | No | VII | H1 | A-24 |  |  | D | VII.H1.A-24
Yes | No | Yes | No | VII | H1 | A-400 |  | LR-ISG-2012-02 | D | VII.H1.A-400
Yes | No | Yes | No | VII | H1 | A-402 |  | LR-ISG-2012-02 | D | VII.H1.A-402
Yes | No | Yes | No | VII | H1 | A-405 |  | LR-ISG-2012-02 | D | VII.H1.A-405
Yes | Yes | Yes | No | VII | H1 | A-425 |  |  | D | VII.H1.A-425
Yes | Yes | Yes | No | VII | H1 | A-426 |  |  | D | VII.H1.A-426
Yes | Yes | Yes | No | VII | H1 | A-456 |  |  | D | VII.H1.A-456
Yes | Yes | Yes | No | VII | H1 | A-565 |  |  | D | VII.H1.A-565
Yes | Yes | Yes | No | VII | H1 | A-654 |  |  | D | VII.H1.A-654
Yes | Yes | Yes | No | VII | H1 | A-667 |  |  | D | VII.H1.A-667
Yes | Yes | Yes | No | VII | H1 | A-714a |  |  | D | VII.H1.A-714a
Yes | Yes | Yes | No | VII | H1 | A-714b |  |  | D | VII.H1.A-714b
Yes | Yes | Yes | No | VII | H1 | A-714c |  |  | D | VII.H1.A-714c
Yes | Yes | Yes | No | VII | H1 | A-749 |  |  | D | VII.H1.A-749
Yes | Yes | Yes | No | VII | H1 | A-750 |  |  | D | VII.H1.A-750
Yes | Yes | Yes | No | VII | H1 | A-754c |  |  | D | VII.H1.A-754c
Yes | Yes | Yes | No | VII | H1 | A-755 |  |  | D | VII.H1.A-755
Yes | No | Yes | No | VII | H1 | A-95 |  | LR-ISG-2012-02 | D | VII.H1.A-95
Yes | No | Yes | No | VII | H1 | AP-137 |  | LR-ISG-2011-03 | D | VII.H1.AP-137
Yes | No | Yes | No | VII | H1 | AP-209e |  |  | D | VII.H1.AP-209e
Yes | No | Yes | No | VII | H2 | A-23 |  |  | D | VII.H2.A-23
Yes | No | Yes | No | VII | H2 | A-400 |  | LR-ISG-2012-02 | D | VII.H2.A-400
Yes | No | Yes | No | VII | H2 | A-405 |  | LR-ISG-2012-02 | D | VII.H2.A-405
Yes | Yes | Yes | No | VII | H2 | A-425 |  |  | D | VII.H2.A-425
Yes | Yes | Yes | No | VII | H2 | A-426 |  |  | D | VII.H2.A-426
Yes | Yes | Yes | No | VII | H2 | A-456 |  |  | D | VII.H2.A-456
Yes | Yes | Yes | No | VII | H2 | A-651 |  |  | D | VII.H2.A-651
Yes | Yes | Yes | No | VII | H2 | A-667 |  |  | D | VII.H2.A-667
Yes | Yes | Yes | No | VII | H2 | A-714a |  |  | D | VII.H2.A-714a
Yes | Yes | Yes | No | VII | H2 | A-714b |  |  | D | VII.H2.A-714b
Yes | Yes | Yes | No | VII | H2 | A-714c |  |  | D | VII.H2.A-714c
Yes | Yes | Yes | No | VII | H2 | A-733 |  |  | D | VII.H2.A-733
Yes | Yes | Yes | No | VII | H2 | A-749 |  |  | D | VII.H2.A-749
Yes | Yes | Yes | No | VII | H2 | A-750 |  |  | D | VII.H2.A-750
Yes | Yes | Yes | No | VII | H2 | A-790a |  |  | D | VII.H2.A-790a
Yes | Yes | Yes | No | VII | H2 | A-790b |  |  | D | VII.H2.A-790b
Yes | No | Yes | No | VII | H2 | AP-258 |  |  | D | VII.H2.AP-258
Yes | No | Yes | No | VII | H2 | AP-40 |  |  | D | VII.H2.AP-40
Yes | No | Yes | No | VII | H2 | AP-41 |  |  | D | VII.H2.AP-41
Yes | No | Yes | No | VII | I | A-102 |  |  | D | VII.I.A-102
Yes | No | Yes | No | VII | I | A-105 |  |  | D | VII.I.A-105
Yes | Yes | Yes | No | VII | I | A-421 |  |  | D | VII.I.A-421
Yes | Yes | Yes | No | VII | I | A-422 |  |  | D | VII.I.A-422
Yes | Yes | Yes | No | VII | I | A-424 |  |  | D | VII.I.A-424
Yes | Yes | Yes | No | VII | I | A-427 |  |  | D | VII.I.A-427
Yes | Yes | Yes | No | VII | I | A-452 |  |  | D | VII.I.A-452
Yes | Yes | Yes | No | VII | I | A-455 |  |  | D | VII.I.A-455
Yes | Yes | Yes | No | VII | I | A-700 |  |  | D | VII.I.A-700
Yes | Yes | Yes | No | VII | I | A-701 |  |  | D | VII.I.A-701
Yes | Yes | Yes | No | VII | I | A-702 |  |  | D | VII.I.A-702
Yes | Yes | Yes | No | VII | I | A-707 |  |  | D | VII.I.A-707
Yes | Yes | Yes | No | VII | I | A-708 |  |  | D | VII.I.A-708
Yes | Yes | Yes | No | VII | I | A-723 |  |  | D | VII.I.A-723
Yes | Yes | Yes | No | VII | I | A-725 |  |  | D | VII.I.A-725
Yes | Yes | Yes | No | VII | I | A-726 |  |  | D | VII.I.A-726
Yes | Yes | Yes | No | VII | I | A-750a |  |  | D | VII.I.A-750a
Yes | Yes | Yes | No | VII | I | A-750b |  |  | D | VII.I.A-750b
Yes | Yes | Yes | No | VII | I | A-750c |  |  | D | VII.I.A-750c
Yes | Yes | Yes | No | VII | I | A-750d |  |  | D | VII.I.A-750d
Yes | Yes | Yes | No | VII | I | A-751a |  |  | D | VII.I.A-751a
Yes | Yes | Yes | No | VII | I | A-753 |  |  | D | VII.I.A-753
Yes | Yes | Yes | No | VII | I | A-754a |  |  | D | VII.I.A-754a
Yes | Yes | Yes | No | VII | I | A-754b |  |  | D | VII.I.A-754b
Yes | Yes | Yes | No | VII | I | A-754c |  |  | D | VII.I.A-754c
Yes | No | Yes | No | VII | I | A-78 |  |  | D | VII.I.A-78
Yes | No | Yes | No | VII | I | A-81 |  |  | D | VII.I.A-81
Yes | No | Yes | No | VII | I | AP-109 |  |  | D | VII.I.AP-109
Yes | No | Yes | No | VII | I | AP-125 |  |  | D | VII.I.AP-125
Yes | No | Yes | No | VII | I | AP-126 |  |  | D | VII.I.AP-126
Yes | No | Yes | No | VII | I | AP-159 |  |  | D | VII.I.AP-159
Yes | No | Yes | No | VII | I | AP-177 |  |  | D | VII.I.AP-177
Yes | No | Yes | No | VII | I | AP-242 |  |  | D | VII.I.AP-242
Yes | No | Yes | No | VII | I | AP-244 |  |  | D | VII.I.AP-244
Yes | No | Yes | No | VII | I | AP-256 |  |  | D | VII.I.AP-256
Yes | No | Yes | No | VII | I | AP-261 |  |  | D | VII.I.AP-261
Yes | No | Yes | No | VII | I | AP-262 |  |  | D | VII.I.AP-262
Yes | No | Yes | No | VII | I | AP-263 |  |  | D | VII.I.AP-263
Yes | No | Yes | No | VII | I | AP-264 |  |  | D | VII.I.AP-264
Yes | No | Yes | No | VII | I | AP-265 |  |  | D | VII.I.AP-265
Yes | No | Yes | No | VII | I | AP-266 |  |  | D | VII.I.AP-266
Yes | No | Yes | No | VII | I | AP-267 |  |  | D | VII.I.AP-267
Yes | Yes | Yes | No | VII | J | A-735 |  |  | D | VII.J.A-735
Yes | Yes | Yes | No | VII | J | A-763a |  |  | D | VII.J.A-763a
Yes | Yes | Yes | No | VII | J | A-763b |  |  | D | VII.J.A-763b
Yes | Yes | Yes | No | VII | J | A-763c |  |  | D | VII.J.A-763c
Yes | Yes | Yes | No | VII | J | A-763d |  |  | D | VII.J.A-763d
Yes | No | Yes | No | VII | J | AP-123 |  |  | D | VII.J.AP-123
Yes | No | Yes | No | VII | J | AP-134 |  |  | D | VII.J.AP-134
Yes | No | Yes | No | VII | J | AP-135 |  |  | D | VII.J.AP-135
Yes | No | Yes | No | VII | J | AP-152a |  |  | D | VII.J.AP-152a
Yes | No | Yes | No | VII | J | AP-152b |  |  | D | VII.J.AP-152b
Yes | No | Yes | No | VII | J | AP-16 |  |  | D | VII.J.AP-16
Yes | No | Yes | No | VII | J | AP-161a |  |  | D | VII.J.AP-161a
Yes | No | Yes | No | VII | J | AP-161b |  |  | D | VII.J.AP-161b
Yes | No | Yes | No | VII | J | AP-167 |  |  | D | VII.J.AP-167
Yes | No | Yes | No | VII | J | AP-17 |  |  | D | VII.J.AP-17
Yes | No | Yes | No | VII | J | AP-20 |  |  | D | VII.J.AP-20
Yes | No | Yes | No | VII | J | AP-36 |  |  | D | VII.J.AP-36
Yes | No | Yes | No | VII | J | AP-4 |  |  | D | VII.J.AP-4
Yes | No | Yes | No | VII | J | AP-8 |  |  | D | VII.J.AP-8
Yes | No | Yes | No | VIII | A | S-401 |  | LR-ISG-2013-01 | D | VIII.A.S-401
Yes | No | Yes | No | VIII | A | S-402 |  | LR-ISG-2012-02 | D | VIII.A.S-402
Yes | No | Yes | No | VIII | A | S-414 |  | LR-ISG-2013-01 | D | VIII.A.S-414
Yes | No | Yes | No | VIII | A | S-415 |  | LR-ISG-2013-01 | D | VIII.A.S-415
Yes | Yes | Yes | No | VIII | A | S-441 |  |  | D | VIII.A.S-441
Yes | No | Yes | No | VIII | A | SP-127e |  |  | D | VIII.A.SP-127e
Yes | No | Yes | No | VIII | B1 | S-400 |  | LR-ISG-2012-02 | D | VIII.B1.S-400
Yes | No | Yes | No | VIII | B1 | S-401 |  | LR-ISG-2013-01 | D | VIII.B1.S-401
Yes | No | Yes | No | VIII | B1 | S-402 |  | LR-ISG-2012-02 | D | VIII.B1.S-402
Yes | No | Yes | No | VIII | B1 | S-414 |  | LR-ISG-2013-01 | D | VIII.B1.S-414
Yes | No | Yes | No | VIII | B1 | S-415 |  | LR-ISG-2013-01 | D | VIII.B1.S-415
Yes | Yes | Yes | No | VIII | B1 | S-432 |  |  | D | VIII.B1.S-432
Yes | Yes | Yes | No | VIII | B1 | S-441 |  |  | D | VIII.B1.S-441
Yes | No | Yes | No | VIII | B1 | SP-110 |  |  | D | VIII.B1.SP-110
Yes | No | Yes | No | VIII | B1 | SP-127e |  |  | D | VIII.B1.SP-127e
Yes | No | Yes | No | VIII | B2 | S-400 |  | LR-ISG-2012-02 | D | VIII.B2.S-400
Yes | No | Yes | No | VIII | B2 | S-401 |  | LR-ISG-2013-01 | D | VIII.B2.S-401
Yes | No | Yes | No | VIII | B2 | S-402 |  | LR-ISG-2012-02 | D | VIII.B2.S-402
Yes | No | Yes | No | VIII | B2 | S-414 |  | LR-ISG-2013-01 | D | VIII.B2.S-414
Yes | No | Yes | No | VIII | B2 | S-415 |  | LR-ISG-2013-01 | D | VIII.B2.S-415
Yes | Yes | Yes | No | VIII | B2 | S-432 |  |  | D | VIII.B2.S-432
Yes | Yes | Yes | No | VIII | B2 | S-441 |  |  | D | VIII.B2.S-441
Yes | No | Yes | No | VIII | B2 | SP-110 |  |  | D | VIII.B2.SP-110
Yes | No | Yes | No | VIII | B2 | SP-127e |  |  | D | VIII.B2.SP-127e
Yes | No | Yes | No | VIII | C | S-400 |  | LR-ISG-2012-02 | D | VIII.C.S-400
Yes | No | Yes | No | VIII | C | S-401 |  | LR-ISG-2013-01 | D | VIII.C.S-401
Yes | No | Yes | No | VIII | C | S-402 |  | LR-ISG-2012-02 | D | VIII.C.S-402
Yes | No | Yes | No | VIII | C | S-414 |  | LR-ISG-2013-01 | D | VIII.C.S-414
Yes | No | Yes | No | VIII | C | S-415 |  | LR-ISG-2013-01 | D | VIII.C.S-415
Yes | Yes | Yes | No | VIII | C | S-432 |  |  | D | VIII.C.S-432
Yes | Yes | Yes | No | VIII | C | S-441 |  |  | D | VIII.C.S-441
Yes | No | Yes | No | VIII | C | SP-127e |  |  | D | VIII.C.SP-127e
Yes | No | Yes | No | VIII | D1 | S-401 |  | LR-ISG-2013-01 | D | VIII.D1.S-401
Yes | No | Yes | No | VIII | D1 | S-402 |  | LR-ISG-2012-02 | D | VIII.D1.S-402
Yes | No | Yes | No | VIII | D1 | S-414 |  | LR-ISG-2013-01 | D | VIII.D1.S-414
Yes | No | Yes | No | VIII | D1 | S-415 |  | LR-ISG-2013-01 | D | VIII.D1.S-415
Yes | Yes | Yes | No | VIII | D1 | S-441 |  |  | D | VIII.D1.S-441
Yes | Yes | Yes | No | VIII | D1 | S-457a |  |  | D | VIII.D1.S-457a
Yes | Yes | Yes | No | VIII | D1 | S-458a |  |  | D | VIII.D1.S-458a
Yes | Yes | Yes | No | VIII | D1 | S-458b |  |  | D | VIII.D1.S-458b
Yes | Yes | Yes | No | VIII | D1 | S-458c |  |  | D | VIII.D1.S-458c
Yes | Yes | Yes | No | VIII | D1 | S-458d |  |  | D | VIII.D1.S-458d
Yes | Yes | Yes | No | VIII | D1 | S-459a |  |  | D | VIII.D1.S-459a
Yes | Yes | Yes | No | VIII | D1 | S-459b |  |  | D | VIII.D1.S-459b
Yes | Yes | Yes | No | VIII | D1 | S-459c |  |  | D | VIII.D1.S-459c
Yes | No | Yes | No | VIII | D1 | SP-127e |  |  | D | VIII.D1.SP-127e
Yes | No | Yes | No | VIII | D2 | S-401 |  | LR-ISG-2013-01 | D | VIII.D2.S-401
Yes | No | Yes | No | VIII | D2 | S-402 |  | LR-ISG-2012-02 | D | VIII.D2.S-402
Yes | No | Yes | No | VIII | D2 | S-414 |  | LR-ISG-2013-01 | D | VIII.D2.S-414
Yes | No | Yes | No | VIII | D2 | S-415 |  | LR-ISG-2013-01 | D | VIII.D2.S-415
Yes | Yes | Yes | No | VIII | D2 | S-441 |  |  | D | VIII.D2.S-441
Yes | Yes | Yes | No | VIII | D2 | S-457a |  |  | D | VIII.D2.S-457a
Yes | Yes | Yes | No | VIII | D2 | S-458a |  |  | D | VIII.D2.S-458a
Yes | Yes | Yes | No | VIII | D2 | S-458b |  |  | D | VIII.D2.S-458b
Yes | Yes | Yes | No | VIII | D2 | S-458c |  |  | D | VIII.D2.S-458c
Yes | Yes | Yes | No | VIII | D2 | S-458d |  |  | D | VIII.D2.S-458d
Yes | Yes | Yes | No | VIII | D2 | S-459a |  |  | D | VIII.D2.S-459a
Yes | Yes | Yes | No | VIII | D2 | S-459b |  |  | D | VIII.D2.S-459b
Yes | Yes | Yes | No | VIII | D2 | S-459c |  |  | D | VIII.D2.S-459c
Yes | No | Yes | No | VIII | D2 | SP-127e |  |  | D | VIII.D2.SP-127e
Yes | No | Yes | No | VIII | E | S-31 |  |  | D | VIII.E.S-31
Yes | No | Yes | No | VIII | E | S-402 |  | LR-ISG-2012-02 | D | VIII.E.S-402
Yes | Yes | Yes | No | VIII | E | S-421 |  |  | D | VIII.E.S-421
Yes | Yes | Yes | No | VIII | E | S-440 |  |  | D | VIII.E.S-440
Yes | Yes | Yes | No | VIII | E | S-441 |  |  | D | VIII.E.S-441
Yes | Yes | Yes | No | VIII | E | S-457a |  |  | D | VIII.E.S-457a
Yes | Yes | Yes | No | VIII | E | S-458a |  |  | D | VIII.E.S-458a
Yes | Yes | Yes | No | VIII | E | S-458b |  |  | D | VIII.E.S-458b
Yes | Yes | Yes | No | VIII | E | S-458c |  |  | D | VIII.E.S-458c
Yes | Yes | Yes | No | VIII | E | S-458d |  |  | D | VIII.E.S-458d
Yes | Yes | Yes | No | VIII | E | S-459a |  |  | D | VIII.E.S-459a
Yes | Yes | Yes | No | VIII | E | S-459b |  |  | D | VIII.E.S-459b
Yes | Yes | Yes | No | VIII | E | S-459c |  |  | D | VIII.E.S-459c
Yes | Yes | Yes | No | VIII | E | S-467 |  |  | D | VIII.E.S-467
Yes | No | Yes | No | VIII | E | SP-127e |  |  | D | VIII.E.SP-127e
Yes | No | Yes | No | VIII | E | SP-137 |  | LR-ISG-2012-02 | D | VIII.E.SP-137
Yes | No | Yes | No | VIII | E | SP-138 |  | LR-ISG-2012-02 | D | VIII.E.SP-138
Yes | No | Yes | No | VIII | E | SP-139 |  | LR-ISG-2012-02 | D | VIII.E.SP-139
Yes | No | Yes | No | VIII | E | SP-140 |  | LR-ISG-2012-02 | D | VIII.E.SP-140
Yes | No | Yes | No | VIII | E | SP-145 |  | LR-ISG-2011-03 | D | VIII.E.SP-145
Yes | No | Yes | No | VIII | E | SP-147e |  |  | D | VIII.E.SP-147e
Yes | No | Yes | No | VIII | E | SP-78 |  |  | D | VIII.E.SP-78
Yes | No | Yes | No | VIII | E | SP-81 |  |  | D | VIII.E.SP-81
Yes | No | Yes | No | VIII | E | SP-94 |  | LR-ISG-2011-03 | D | VIII.E.SP-94
Yes | No | Yes | No | VIII | F | S-402 |  | LR-ISG-2012-02 | D | VIII.F.S-402
Yes | Yes | Yes | No | VIII | F | S-440 |  |  | D | VIII.F.S-440
Yes | Yes | Yes | No | VIII | F | S-441 |  |  | D | VIII.F.S-441
Yes | Yes | Yes | No | VIII | F | S-457a |  |  | D | VIII.F.S-457a
Yes | Yes | Yes | No | VIII | F | S-458a |  |  | D | VIII.F.S-458a
Yes | Yes | Yes | No | VIII | F | S-458b |  |  | D | VIII.F.S-458b
Yes | Yes | Yes | No | VIII | F | S-458c |  |  | D | VIII.F.S-458c
Yes | Yes | Yes | No | VIII | F | S-458d |  |  | D | VIII.F.S-458d
Yes | Yes | Yes | No | VIII | F | S-459a |  |  | D | VIII.F.S-459a
Yes | Yes | Yes | No | VIII | F | S-459b |  |  | D | VIII.F.S-459b
Yes | Yes | Yes | No | VIII | F | S-459c |  |  | D | VIII.F.S-459c
Yes | No | Yes | No | VIII | F | SP-127e |  |  | D | VIII.F.SP-127e
Yes | No | Yes | No | VIII | F | SP-56 |  |  | D | VIII.F.SP-56
Yes | No | Yes | No | VIII | F | SP-78 |  |  | D | VIII.F.SP-78
Yes | No | Yes | No | VIII | G | S-31 |  |  | D | VIII.G.S-31
Yes | No | Yes | No | VIII | G | S-402 |  | LR-ISG-2012-02 | D | VIII.G.S-402
Yes | Yes | Yes | No | VIII | G | S-420 |  |  | D | VIII.G.S-420
Yes | Yes | Yes | No | VIII | G | S-421 |  |  | D | VIII.G.S-421
Yes | Yes | Yes | No | VIII | G | S-440 |  |  | D | VIII.G.S-440
Yes | Yes | Yes | No | VIII | G | S-441 |  |  | D | VIII.G.S-441
Yes | Yes | Yes | No | VIII | G | S-457a |  |  | D | VIII.G.S-457a
Yes | Yes | Yes | No | VIII | G | S-458a |  |  | D | VIII.G.S-458a
Yes | Yes | Yes | No | VIII | G | S-458b |  |  | D | VIII.G.S-458b
Yes | Yes | Yes | No | VIII | G | S-458c |  |  | D | VIII.G.S-458c
Yes | Yes | Yes | No | VIII | G | S-458d |  |  | D | VIII.G.S-458d
Yes | Yes | Yes | No | VIII | G | S-459a |  |  | D | VIII.G.S-459a
Yes | Yes | Yes | No | VIII | G | S-459b |  |  | D | VIII.G.S-459b
Yes | Yes | Yes | No | VIII | G | S-459c |  |  | D | VIII.G.S-459c
Yes | Yes | Yes | No | VIII | G | S-466 |  |  | D | VIII.G.S-466
Yes | Yes | Yes | No | VIII | G | S-467 |  |  | D | VIII.G.S-467
Yes | No | Yes | No | VIII | G | SP-127e |  |  | D | VIII.G.SP-127e
Yes | No | Yes | No | VIII | G | SP-145 |  | LR-ISG-2011-03 | D | VIII.G.SP-145
Yes | No | Yes | No | VIII | G | SP-147e |  |  | D | VIII.G.SP-147e
Yes | No | Yes | No | VIII | G | SP-94 |  | LR-ISG-2011-03 | D | VIII.G.SP-94
Yes | No | Yes | No | VIII | H | S-40 |  |  | D | VIII.H.S-40
Yes | No | Yes | No | VIII | H | S-41 |  |  | D | VIII.H.S-41
Yes | No | Yes | No | VIII | H | S-416 |  |  | D | VIII.H.S-416
Yes | No | Yes | No | VIII | H | S-417 |  |  | D | VIII.H.S-417
Yes | Yes | Yes | No | VIII | H | S-419 |  |  | D | VIII.H.S-419
Yes | No | Yes | No | VIII | H | S-42 |  |  | D | VIII.H.S-42
Yes | Yes | Yes | No | VIII | H | S-431 |  |  | D | VIII.H.S-431
Yes | Yes | Yes | No | VIII | H | S-456 |  |  | D | VIII.H.S-456
Yes | Yes | Yes | No | VIII | H | S-470 |  |  | D | VIII.H.S-470
Yes | No | Yes | No | VIII | H | SP-144 |  |  | D | VIII.H.SP-144
Yes | No | Yes | No | VIII | H | SP-149 |  |  | D | VIII.H.SP-149
Yes | No | Yes | No | VIII | H | SP-150 |  |  | D | VIII.H.SP-150
Yes | No | Yes | No | VIII | H | SP-151 |  |  | D | VIII.H.SP-151
Yes | No | Yes | No | VIII | H | SP-82 |  |  | D | VIII.H.SP-82
Yes | No | Yes | No | VIII | H | SP-83 |  |  | D | VIII.H.SP-83
Yes | No | Yes | No | VIII | H | SP-84 |  |  | D | VIII.H.SP-84
Yes | No | Yes | No | VIII | I | S-404 |  | LR-ISG-2012-02 | D | VIII.I.S-404
Yes | Yes | Yes | No | VIII | I | S-435 |  |  | D | VIII.I.S-435
Yes | Yes | Yes | No | VIII | I | S-461 |  |  | D | VIII.I.S-461
Yes | No | Yes | No | VIII | I | SP-108 |  |  | D | VIII.I.SP-108
Yes | No | Yes | No | VIII | I | SP-11 |  |  | D | VIII.I.SP-11
Yes | No | Yes | No | VIII | I | SP-111 |  |  | D | VIII.I.SP-111
Yes | No | Yes | No | VIII | I | SP-12 |  |  | D | VIII.I.SP-12
Yes | No | Yes | No | VIII | I | SP-5 |  |  | D | VIII.I.SP-5
Yes | No | Yes | No | VIII | I | SP-86 |  |  | D | VIII.I.SP-86
Yes | No | Yes | No | VIII | I | SP-9 |  |  | D | VIII.I.SP-9
Yes | No | Yes | No | VIII | I | SP-93 |  |  | D | VIII.I.SP-93
No |  | Yes | No | [5 empty] | D
No |  | Yes | No | [5 empty] | D
No |  | Yes | No | [5 empty] | D
No |  | Yes | No | [5 empty] | D
No |  | Yes | No | [5 empty] | D
No |  | Yes | No | [5 empty] | D
No |  | Yes | No | [5 empty] | D
No |  | Yes | No | [5 empty] | D
No |  | Yes | No | [5 empty] | D
No |  | Yes | No | [5 empty] | D
No |  | Yes | No | [5 empty] | D
No |  | Yes | No | [5 empty] | D
No |  | Yes | No | [5 empty] | D
No |  | Yes | No | [5 empty] | D
No |  | Yes | No | [5 empty] | D
No |  | Yes | No | [5 empty] | D
No |  | Yes | No | [5 empty] | D
No |  | Yes | No | [5 empty] | D
No |  | Yes | No | [5 empty] | D
No |  | No | No
No |  | No | No
No |  | No | No
No |  | No | No
No |  | No | No
No |  | No | No
No |  | No | No
No |  | No | No
No |  | No | No
No |  | No | No
No |  | No | No
No |  | No | No
No |  | No | No
No |  | No | No
No |  | No | No
No |  | No | No
No |  | No | No
No |  | No | No
No |  | No | No
No |  | No | No

## SRP_4_18_2017 10_38_37 AM
Changes Proposed? | New Item? | Deleted Item? | Edit Change Only? | Table | Identifier | ISG | New, Modified, Deleted, Edited Item | ID | Type | Component | Aging Effect/Mechanism | Aging Management Program (AMP)/TLAA | Further Evaluation Recommended | GALL-SLR Item | Revision 2 SRP Identifier | Revision 2 Item | Revision 1 Item | Comments
Yes | No | No | No | 3.1-1 | 3.1-1, 001 |  | M | 001 | BWR/PWR | Steel reactor vessel closure flange assembly components exposed to air-indoor uncontrolled | Cumulative fatigue damage: cracking due to fatigue, cyclic loading | TLAA, SRP-SLR Section 4.3 "Metal Fatigue" | Yes (SRP-SLR Section 3.1.2.2.1) | IV.A1.RP-201 IV.A2.RP-54 | 1 | IV.A1.RP-201 IV.A2.RP-54 | N/A IV.A2-4(R-73)
Yes | No | No | No | 3.1-1 | 3.1-1, 002 |  | M | 002 | PWR | Nickel alloy tubes and sleeves exposed to reactor coolant, secondary feedwater/steam | Cumulative fatigue damage: cracking due to fatigue, cyclic loading | TLAA, SRP-SLR Section 4.3 "Metal Fatigue" | Yes (SRP-SLR Section 3.1.2.2.1) | IV.D1.R-46 IV.D2.R-46 | 2 | IV.D1.R-46 IV.D2.R-46 | IV.D1-21(R-46) IV.D2-15(R-46)
Yes | No | No | No | 3.1-1 | 3.1-1, 003 | LR-ISG-2011-04 | M | 003 | BWR/PWR | Stainless steel, nickel alloy reactor vessel internal components exposed to reactor coolant, neutron flux | Cumulative fatigue damage: cracking due to fatigue, cyclic loading | TLAA, SRP-SLR Section 4.3 "Metal Fatigue" | Yes (SRP-SLR Section 3.1.2.2.1) | IV.B1.R-53 IV.B2.RP-303 IV.B3.RP-339 IV.B4.R-53 | 3 | IV.B1.R-53 IV.B2.RP-303 IV.B3.RP-339 IV.B4.R-53 IV.B3.RP-389 IV.B3.RP-390 IV.B3.RP-391 | IV.B1-14(R-53) IV.B2-31(R-53) IV.B3-24(R-53) IV.B4-37(R-53) N/A N/A N/A
Yes | No | No | No | 3.1-1 | 3.1-1, 004 |  | M | 004 | BWR/PWR | Steel pressure vessel support skirt and attachment welds | Cumulative fatigue damage: cracking due to fatigue, cyclic loading | TLAA, SRP-SLR Section 4.3 "Metal Fatigue" | Yes (SRP-SLR Section 3.1.2.2.1) | IV.A1.R-70 IV.A2.R-70 | 4 | IV.A1.R-70 IV.A2.R-70 | IV.A1-6(R-70) IV.A2-20(R-70)
Yes | No | No | No | 3.1-1 | 3.1-1, 005 |  | M | 005 | PWR | Steel, stainless steel, steel (with stainless steel or nickel alloy cladding) steam generator components, pressurizer relief tank components, piping components, bolting | Cumulative fatigue damage: cracking due to fatigue, cyclic loading | TLAA, SRP-SLR Section 4.3 "Metal Fatigue" | Yes (SRP-SLR Section 3.1.2.2.1) | IV.C2.R-13 IV.C2.R-18 IV.D1.R-33 IV.D2.R-33 | 5 | IV.C2.R-13 IV.C2.R-18 IV.D1.R-33 IV.D2.R-33 | IV.C2-23(R-13) IV.C2-10(R-18) IV.D1-11(R-33) IV.D2-10(R-33)
Yes | No | No | No | 3.1-1 | 3.1-1, 006 |  | M | 006 | BWR | Stainless steel, steel (with or without nickel alloy or stainless steel cladding), nickel alloy reactor coolant pressure boundary components: piping, piping components; other pressure retaining components exposed to reactor coolant | Cumulative fatigue damage: cracking due to fatigue, cyclic loading | TLAA, SRP-SLR Section 4.3 "Metal Fatigue" | Yes (SRP-SLR Section 3.1.2.2.1) | IV.C1.R-220 | 6 | IV.C1.R-220 | IV.C1-15(R-220)
Yes | No | No | No | 3.1-1 | 3.1-1, 007 |  | M | 007 | BWR | Stainless steel, steel (with or without nickel alloy or stainless steel cladding), nickel alloy reactor vessel components: nozzles; penetrations; safe ends; thermal sleeves; vessel shells, heads and welds exposed to reactor coolant | Cumulative fatigue damage: cracking due to fatigue, cyclic loading | TLAA, SRP-SLR Section 4.3 "Metal Fatigue" | Yes (SRP-SLR Section 3.1.2.2.1) | IV.A1.R-04 | 7 | IV.A1.R-04 | IV.A1-7(R-04)
Yes | No | No | No | 3.1-1 | 3.1-1, 008 |  | M | 008 | PWR | Stainless steel, steel (with or without nickel alloy or stainless steel cladding), nickel alloy steam generator components exposed to reactor coolant | Cumulative fatigue damage: cracking due to fatigue, cyclic loading | TLAA, SRP-SLR Section 4.3 "Metal Fatigue" | Yes (SRP-SLR Section 3.1.2.2.1) | IV.D1.R-221 IV.D2.R-222 | 8 | IV.D1.R-221 IV.D2.R-222 | IV.D1-8(R-221) IV.D2-3(R-222)
Yes | No | No | No | 3.1-1 | 3.1-1, 009 |  | M | 009 | PWR | Stainless steel, steel (with or without nickel alloy or stainless steel cladding), nickel alloy reactor coolant pressure boundary piping, piping components; other pressure retaining components exposed to reactor coolant | Cumulative fatigue damage: cracking due to fatigue, cyclic loading | TLAA, SRP-SLR Section 4.3 "Metal Fatigue" | Yes (SRP-SLR Section 3.1.2.2.1) | IV.C2.R-223 | 9 | IV.C2.R-223 | IV.C2-25(R-223)
Yes | No | No | No | 3.1-1 | 3.1-1, 010 |  | M | 010 | PWR | Steel (with or without nickel alloy or stainless steel cladding), stainless steel, or nickel alloy reactor vessel components: nozzles; penetrations; pressure housings; safe ends; thermal sleeves; vessel shells, heads and welds exposed to reactor coolant | Cumulative fatigue damage: cracking due to fatigue, cyclic loading | TLAA, SRP-SLR Section 4.3 "Metal Fatigue" | Yes (SRP-SLR Section 3.1.2.2.1) | IV.A2.R-219 | 10 | IV.A2.R-219 | IV.A2-21(R-219)
Yes | No | No | No | 3.1-1 | 3.1-1, 011 |  | M | 011 | BWR/PWR | Steel or stainless steel pump and valve closure bolting exposed to high temperatures and thermal cycles | Cumulative fatigue damage: cracking due to fatigue, cyclic loading | TLAA, SRP-SLR Section 4.3 "Metal Fatigue" | Yes (SRP-SLR Section 3.1.2.2.1) | IV.C1.RP-44 IV.C2.RP-44 | 11 | IV.C1.RP-44 | IV.C1-11(R-28)
Yes | No | No | Yes | 3.1-1 | 3.1-1, 012 |  | E | 012 | PWR | Steel steam generator components: upper and lower shells, transition cone; new transition cone closure weld exposed to secondary feedwater or steam | Loss of material due to general, pitting, crevice corrosion | AMP XI.M1, "ASME Section XI Inservice Inspection, Subsections IWB, IWC, and IWD," and AMP XI.M2, "Water Chemistry" | Yes (SRP-SLR Sections 3.1.2.2.2.1 and 3.1.2.2.2.2) | IV.D1.RP-368 | 12 | IV.D1.RP-368 | IV.D1-12(R-34)
Yes | No | No | No | 3.1-1 | 3.1-1, 013 |  | M | 013 | BWR/PWR | Steel (with or without stainless steel or nickel alloy cladding) reactor vessel beltline shell, nozzle, and weld components exposed to reactor coolant and neutron flux | Loss of fracture toughness due to neutron irradiation embrittlement | TLAA, SRP-SLR Section 4.2 "Reactor Pressure Vessel Neutron Embrittlement" | Yes (SRP-SLR Section 3.1.2.2.3.1) | IV.A1.R-62 IV.A2.R-84 | 13 | IV.A1.R-62 IV.A1.R-67 IV.A2.R-81 IV.A2.R-84 | IV.A1-13(R-62) IV.A1-4(R-67) IV.A2-16(R-81) IV.A2-23(R-84)
Yes | No | No | No | 3.1-1 | 3.1-1, 014 |  | M | 014 | BWR/PWR | Steel (with or without cladding) reactor vessel beltline shell, nozzle, and weld components; exposed to reactor coolant and neutron flux | Loss of fracture toughness due to neutron irradiation embrittlement | AMP XI.M31, "Reactor Vessel Material Surveillance," and X.M2, "Neutron Fluence Monitoring" | Yes (SRP-SLR Section 3.1.2.2.3.2) | IV.A1.RP-227 IV.A2.RP-229 | 14 | IV.A1.RP-227 IV.A2.RP-228 IV.A2.RP-229 | IV.A1-14(R-63) IV.A2-17(R-82) IV.A2-24(R-86)
Yes | No | No | No | 3.1-1 | 3.1-1, 015 | LR-ISG-2011-04 | M | 015 | PWR | Stainless steel Babcock & Wilcox (including CASS, martensitic SS, and PH SS) and nickel alloy reactor vessel internal components exposed to reactor coolant and neutron flux | Reduction in fracture toughness due to neutron irradiation | TLAA, SRP-SLR Section 4.7 "Other Plant-Specific TLAAs" | Yes (SRP-SLR Section 3.1.2.2.3.3) | IV.B4.RP-376 | 15 | IV.B4.RP-376 | N/A
Yes | No | No | No | 3.1-1 | 3.1-1, 016 |  | M | 016 | BWR | Stainless steel or nickel alloy reactor vessel top head enclosure flange leakage detection line exposed to air-indoor uncontrolled, reactor coolant leakage | Cracking due to SCC, IGSCC | AMP XI.M32, "One-Time Inspection," or AMP XI.M36, "External Surfaces Monitoring of Mechanical Components" | Yes (SRP-SLR Section 3.1.2.2.4.1) | IV.A1.R-61a IV.A1.R-61b | 16 | IV.A1.R-61 | IV.A1-10(R-61)
Yes | No | No | Yes | 3.1-1 | 3.1-1, 017 |  | E | 017 | BWR | Stainless steel isolation condenser components exposed to reactor coolant | Cracking due to SCC, IGSCC | AMP XI.M1, "ASME Section XI Inservice Inspection, Subsections IWB, IWC, and IWD," and AMP XI.M2, "Water Chemistry" | Yes (SRP-SLR Section 3.1.2.2.4.2) | IV.C1.R-15 | 17 | IV.C1.R-15 | IV.C1-4(R-15)
Yes | No | No | Yes | 3.1-1 | 3.1-1, 018 |  | E | 018 | PWR | Reactor vessel shell fabricated of SA508-Cl 2 forgings clad with stainless steel using a high-heat-input welding process exposed to reactor coolant | Crack growth due to cyclic loading | TLAA, SRP-SLR Section 4.7 "Other Plant-Specific TLAAs" | Yes (SRP-SLR Section 3.1.2.2.5) | IV.A2.R-85 | 18 | IV.A2.R-85 | IV.A2-22(R-85)
Yes | No | No | No | 3.1-1 | 3.1-1, 019 |  | M | 019 | PWR | Stainless steel reactor vessel bottom-mounted instrument guide tubes (external to reactor vessel) exposed to reactor coolant | Cracking due to SCC | Plant-specific aging management program | Yes (SRP-SLR Section 3.1.2.2.6.1) | IV.A2.RP-154 | 19 | IV.A2.R-74 IV.A2.RP-154 | IV.A2-5(R-74) IV.A2-1(RP-13)
Yes | No | No | Yes | 3.1-1 | 3.1-1, 020 |  | E | 020 | PWR | Cast austenitic stainless steel Class 1 piping, piping components exposed to reactor coolant | Cracking due to SCC | AMP XI.M2, "Water Chemistry" and plant-specific aging management program | Yes (SRP-SLR Section 3.1.2.2.6.2) | IV.C2.R-05 | 20 | IV.C2.R-05 | IV.C2-3(R-05)
Yes | No | No | Yes | 3.1-1 | 3.1-1, 021 |  | E | 021 | BWR | Steel and stainless steel isolation condenser components exposed to reactor coolant | Cracking due to cyclic loading | AMP XI.M1, "ASME Section XI Inservice Inspection, Subsections IWB, IWC, and IWD" | Yes (SRP-SLR Section 3.1.2.2.7) | IV.C1.R-225 | 21 | IV.C1.R-225 | IV.C1-5(R-225)
Yes | No | No | Yes | 3.1-1 | 3.1-1, 022 |  | E | 022 | PWR | Steel steam generator feedwater impingement plate and support exposed to secondary feedwater | Loss of material due to erosion | Plant-specific aging management program | Yes (SRP-SLR Section 3.1.2.2.8) | IV.D1.R-39 | 22 | IV.D1.R-39 | IV.D1-13(R-39)
Yes | No | No | No | 3.1-1 | 3.1-1, 025 | LR-ISG-2016-01 | M | 025 | PWR | Steel (with nickel alloy cladding) or nickel alloy steam generator primary side components: divider plate and tube-to-tube sheet welds exposed to reactor coolant | Cracking due to primary water SCC | AMP XI.M2, "Water Chemistry," and AMP XI.M19, "Steam Generators." In addition, a plant-specific program is to be evaluated. | Yes (SRP-SLR Sections 3.1.2.2.11.1 and 3.1.2.2.11.2) | IV.D1.RP-367 IV.D1.RP-385 IV.D2.RP-185 | 25 | IV.D1.RP-367 IV.D1.RP-385 IV.D2.RP-185 | IV.D1-6(RP-21) N/A IV.D2-4(R-35)
Yes | No | No | No | 3.1-1 | 3.1-1, 028 | LR-ISG-2011-04 | M | 028 | PWR | "Existing Programs" components: Stainless steel, nickel alloy Westinghouse control rod guide tube support pins, and Combustion Engineering thermal shield positioning pins; Zircaloy-4 Combustion Engineering incore instrumentation thimble tubes exposed to reactor coolant and neutron flux | Loss of material due to wear; cracking due to SCC, irradiation-assisted SCC, fatigue | AMP XI.M16A, "PWR Vessel Internals," and AMP XI.M2, "Water Chemistry" (for SCC mechanisms only) | Yes (SRP-SLR Section 3.1.2.2.9) | IV.B2.RP-356 IV.B3.RP-357 IV.B3.RP-400 | 28 | IV.B2.RP-356 IV.B3.RP-357 | N/A N/A
Yes | No | No | No | 3.1-1 | 3.1-1, 029 |  | M | 029 | BWR | Nickel alloy core shroud and core plate access hole cover (welded covers) exposed to reactor coolant | Cracking due to SCC, IGSCC, irradiation-assisted SCC | AMP XI.M9, "BWR Vessel Internals," and AMP XI.M2, "Water Chemistry" | Yes (SRP-SLR Section 3.1.2.2.12) | IV.B1.R-94 | 29 | IV.B1.R-94 | IV.B1-5(R-94)
Yes | No | No | Yes | 3.1-1 | 3.1-1, 030 |  | E | 030 | BWR | Stainless steel, nickel alloy penetration: drain line exposed to reactor coolant | Cracking due to SCC, IGSCC, cyclic loading | AMP XI.M1, "ASME Section XI Inservice Inspection, Subsections IWB, IWC, and IWD," and AMP XI.M2, "Water Chemistry" (SCC, IGSCC mechanisms only) | No | IV.A1.RP-371 | 30 | IV.A1.RP-371 | IV.A1-5(R-69)
Yes | No | No | No | 3.1-1 | 3.1-1, 031 |  | M | 031 | BWR | Steel and stainless steel isolation condenser components exposed to reactor coolant | Loss of material due to general (steel only), pitting, crevice corrosion, wear | AMP XI.M1, "ASME Section XI Inservice Inspection, Subsections IWB, IWC, and IWD," and AMP XI.M2, "Water Chemistry" | No | IV.C1.RP-39 | 31 | IV.C1.RP-39 | IV.C1-6(R-16)
Yes | No | No | No | 3.1-1 | 3.1-1, 032 | LR-ISG-2011-04 | M | 032 | PWR | Stainless steel, nickel alloy, or CASS reactor vessel internals, core support structure (not already referenced as ASME Section XI Examination Category B-N-3 core support structure components in MRP-227-A), exposed to reactor coolant and neutron flux | Cracking, loss of material due to wear | AMP XI.M1, "ASME Section XI Inservice Inspection, Subsections IWB, IWC, and IWD" | No | IV.B2.RP-382 IV.B3.RP-382 IV.B4.RP-382 | 32 | IV.B2.RP-382 IV.B3.RP-382 IV.B4.RP-382 | IV.B2-26(R-142) IV.B3-22(R-170) IV.B4-42(R-179)
Yes | No | No | Yes | 3.1-1 | 3.1-1, 033 |  | E | 033 | PWR | Stainless steel, steel with stainless steel cladding Class 1 reactor coolant pressure boundary components exposed to reactor coolant | Cracking due to SCC | AMP XI.M1, "ASME Section XI Inservice Inspection, Subsections IWB, IWC, and IWD," and AMP XI.M2, "Water Chemistry" | No | IV.C2.R-09 IV.C2.R-217 IV.C2.RP-344 IV.D1.RP-232 | 33 | IV.C2.R-09 IV.C2.R-217 IV.C2.R-30 IV.C2.RP-344 IV.D1.RP-232 | IV.C2-5(R-09) IV.C2-20(R-217) IV.C2-27(R-30) IV.C2-2(R-07) IV.D1-1(R-07)
Yes | No | No | Yes | 3.1-1 | 3.1-1, 034 |  | E | 034 | PWR | Stainless steel, steel with stainless steel cladding pressurizer relief tank (tank shell and heads, flanges, nozzles) exposed to treated borated water >60°C (>140°F) | Cracking due to SCC | AMP XI.M1, "ASME Section XI Inservice Inspection, Subsections IWB, IWC, and IWD," and AMP XI.M2, "Water Chemistry" | No | IV.C2.RP-231 | 34 | IV.C2.RP-231 | IV.C2-22(R-14)
Yes | No | No | Yes | 3.1-1 | 3.1-1, 035 |  | E | 035 | PWR | Stainless steel, steel with stainless steel cladding reactor coolant system cold leg, hot leg, surge line, and spray line piping and fittings exposed to reactor coolant | Cracking due to cyclic loading | AMP XI.M1, "ASME Section XI Inservice Inspection, Subsections IWB, IWC, and IWD" | No | IV.C2.R-56 | 35 | IV.C2.R-56 | IV.C2-26(R-56)
Yes | No | No | No | 3.1-1 | 3.1-1, 036 |  | M | 036 | PWR | Steel, stainless steel pressurizer integral support exposed to any environment | Cracking due to cyclic loading | AMP XI.M1, "ASME Section XI Inservice Inspection, Subsections IWB, IWC, and IWD" | No | IV.C2.R-19 | 36 | IV.C2.R-19 | IV.C2-16(R-19)
Yes | No | No | Yes | 3.1-1 | 3.1-1, 037 |  | E | 037 | PWR | Steel reactor vessel flange | Loss of material due to wear | AMP XI.M1, "ASME Section XI Inservice Inspection, Subsections IWB, IWC, and IWD" | No | IV.A2.R-87 | 37 | IV.A2.R-87 | IV.A2-25(R-87)
Yes | No | No | No | 3.1-1 | 3.1-1, 038 |  | M | 038 | BWR/PWR | Cast austenitic stainless steel Class 1 valve bodies and bonnets exposed to reactor coolant >250 °C (>482 °F) | Loss of fracture toughness due to thermal aging embrittlement | AMP XI.M1, "ASME Section XI Inservice Inspection, Subsections IWB, IWC, and IWD" | No | IV.C1.R-08 IV.C2.R-08 | 38 | IV.C1.R-08 IV.C2.R-08 | IV.C1-3(R-08) IV.C2-6(R-08)
Yes | No | No | No | 3.1-1 | 3.1-1, 039 |  | M | 039 | BWR/PWR | Stainless steel, steel (with or without nickel alloy or stainless steel cladding), nickel alloy Class 1 piping, fittings and branch connections < NPS 4 exposed to reactor coolant | Cracking due to SCC (for stainless steel or nickel alloy surfaces exposed to reactor coolant only), IGSCC (for stainless steel or nickel alloy surfaces exposed to reactor coolant only), or thermal, mechanical, or vibratory loading | AMP XI.M1, "ASME Section XI Inservice Inspection, Subsections IWB, IWC, and IWD," AMP XI.M2, "Water Chemistry," and XI.M35, "ASME Code Class 1 Small-Bore Piping" | No | IV.C1.RP-230 IV.C2.RP-235 | 39 | IV.C1.RP-230 IV.C2.RP-235 | IV.C1-1(R-03) IV.C2-1(R-02)
Yes | No | No | No | 3.1-1 | 3.1-1, 040 |  | M | 040 | PWR | Steel with stainless steel or nickel alloy cladding; or stainless steel pressurizer components exposed to reactor coolant | Cracking due to cyclic loading | AMP XI.M1, "ASME Section XI Inservice Inspection, Subsections IWB, IWC, and IWD" | No | IV.C2.R-58 | 40 | IV.C2.R-58 | IV.C2-18(R-58)
Yes | No | No | Yes | 3.1-1 | 3.1-1, 040a |  | E | 040a | PWR | Nickel alloy core support pads; core guide lugs exposed to reactor coolant | Cracking due to primary water SCC | AMP XI.M1, "ASME Section XI Inservice Inspection, Subsections IWB, IWC, and IWD," and AMP XI.M2, "Water Chemistry" | No | IV.A2.RP-57 |  | IV.A2.RP-57 | IV.A2-12(R-88)
Yes | No | No | No | 3.1-1 | 3.1-1, 041 |  | M | 041 | BWR | Nickel alloy core shroud and core plate access hole cover (mechanical covers) exposed to reactor coolant | Cracking due to SCC, IGSCC, irradiation-assisted SCC | AMP XI.M9, "BWR Vessel Internals," and AMP XI.M2, "Water Chemistry" | Yes (SRP-SLR Section 3.1.2.2.12) | IV.B1.R-95 | 41 | IV.B1.R-95 | IV.B1-4(R-95)
Yes | No | No | Yes | 3.1-1 | 3.1-1, 042 |  | E | 042 | PWR | Steel with stainless steel or nickel alloy cladding; stainless steel primary side components; steam generator upper and lower heads, and tube sheet welds; pressurizer components exposed to reactor coolant | Cracking due to SCC, primary water SCC | AMP XI.M1, "ASME Section XI Inservice Inspection, Subsections IWB, IWC, and IWD," and AMP XI.M2, "Water Chemistry" | No | IV.C2.R-25 IV.D2.RP-47 | 42 | IV.C2.R-25 IV.D2.RP-47 | IV.C2-19(R-25) IV.D2-4(R-35)
Yes | No | No | Yes | 3.1-1 | 3.1-1, 043 |  | E | 043 | BWR | Stainless steel and nickel alloy reactor vessel internals exposed to reactor coolant | Loss of material due to pitting, crevice corrosion | AMP XI.M1, "ASME Section XI Inservice Inspection, Subsections IWB, IWC, and IWD," and AMP XI.M2, "Water Chemistry" | No | IV.B1.RP-26 | 43 | IV.B1.RP-26 | IV.B1-15(RP-26)
Yes | No | No | No | 3.1-1 | 3.1-1, 044 |  | M | 044 | PWR | Steel steam generator secondary manway and handhole cover seating surfaces exposed to treated water, steam | Loss of material due to erosion | AMP XI.M1, "ASME Section XI Inservice Inspection, Subsections IWB, IWC, and IWD" | No | IV.D1.R-31 IV.D2.R-31 | 44 | IV.D2.R-31 | IV.D2-5(R-31)
No | No | No | No | 3.1-1 | 3.1-1, 045 |  |  | 045 | PWR | Nickel alloy, steel with nickel alloy cladding reactor coolant pressure boundary components exposed to reactor coolant | Cracking due to primary water SCC | AMP XI.M1, "ASME Section XI Inservice Inspection, Subsections IWB, IWC and IWD," and AMP XI.M2, "Water Chemistry," and, for nickel-alloy, AMP XI.M11B, "Cracking of Nickel-Alloy Components and Loss of Material Due to Boric Acid-induced Corrosion in RCPB Components (PWRs Only)" | No | IV.A2.R-90 IV.A2.RP-186 IV.A2.RP-59 IV.C2.RP-156 IV.C2.RP-159 IV.C2.RP-37 IV.D1.RP-36 IV.D2.RP-36 | 45 | IV.A2.R-90 IV.A2.RP-186 IV.A2.RP-59 IV.C2.RP-156 IV.C2.RP-159 IV.C2.RP-37 IV.D1.RP-36 IV.D2.RP-36 | IV.A2-18(R-90) IV.A2-9(R-75) IV.A2-19(R-89) IV.C2-24(RP-22) IV.C2-13(RP-31) IV.C2-21(R-06) IV.D1-4(R-01) IV.D2-2(R-01)
Yes | No | No | No | 3.1-1 | 3.1-1, 046 |  | M | 046 | PWR | Stainless steel, nickel alloy control rod drive head penetration pressure housings, reactor vessel nozzles, nozzle safe ends and welds exposed to reactor coolant | Cracking due to SCC, primary water SCC | AMP XI.M1, "ASME Section XI Inservice Inspection, Subsections IWB, IWC and IWD," and AMP XI.M2, "Water Chemistry," and, for nickel-alloy, AMP XI.M11B, "Cracking of Nickel-Alloy Components and Loss of Material Due to Boric Acid-induced corrosion in RCPB Components (PWRs Only)" | No | IV.A2.RP-234 | 46 | IV.A2.RP-234 | IV.A2-15(R-83)
No | No | No | No | 3.1-1 | 3.1-1, 047 |  |  | 047 | PWR | Stainless steel, nickel alloy control rod drive head penetration pressure housing exposed to reactor coolant | Cracking due to SCC, primary water SCC | AMP XI.M1, "ASME Section XI Inservice Inspection, Subsections IWB, IWC and IWD," and AMP XI.M2, "Water Chemistry" | No | IV.A2.RP-55 | 47 | IV.A2.RP-55 | IV.A2-11(R-76)
No | No | No | No | 3.1-1 | 3.1-1, 048 |  |  | 048 | PWR | Steel external surfaces: reactor vessel top head, reactor vessel bottom head, reactor coolant pressure boundary piping or components adjacent to dissimilar metal (Alloy 82/182) welds exposed to air with borated water leakage | Loss of material due to boric acid corrosion | AMP XI.M10, "Boric Acid Corrosion," and AMP XI.M11B, "Cracking of Nickel-Alloy Components and Loss of Material Due to Boric Acid- Induced Corrosion in RCPB Components (PWRs Only)" | No | IV.A2.RP-379 IV.C2.RP-380 | 48 | IV.A2.RP-379 IV.C2.RP-380 | IV.A2-13(R-17) IV.C2-9(R-17)
Yes | No | No | No | 3.1-1 | 3.1-1, 049 |  | M | 049 | PWR | Steel reactor vessel, piping, piping components in the reactor coolant pressure boundary of PWRs, and applicable exterior attachments, or steel steam generators in PWRs: external surfaces or closure bolting exposed to air with borated water leakage | Loss of material due to boric acid corrosion | AMP XI.M10, "Boric Acid Corrosion" | No | IV.A2.R-17 IV.C2.R-17 IV.C2.RP-167 IV.D1.R-17 IV.D2.R-17 | 49 | IV.A2.R-17 IV.C2.R-17 IV.C2.RP-167 IV.D1.R-17 IV.D2.R-17 | IV.A2-13(R-17) IV.C2-9(R-17) N/A IV.D1-3(R-17) IV.D2-1(R-17)
Yes | No | No | No | 3.1-1 | 3.1-1, 050 |  | M | 050 | BWR/PWR | Cast austenitic stainless steel Class 1 piping, piping components (including pump casings and control rod drive pressure housings) exposed to reactor coolant >250 °F (>482 °C) | Loss of fracture toughness due to thermal aging embrittlement | AMP XI.M12, "Thermal Aging Embrittlement of Cast Austenitic Stainless Steel (CASS)" | No | IV.A2.R-77 IV.C1.R-52 IV.C2.R-52 | 50 | IV.A2.R-77 IV.C1.R-52 IV.C2.R-52 | IV.A2-10(R-77) IV.C1-2(R-52) IV.C2-4(R-52)
Yes | No | No | No | 3.1-1 | 3.1-1, 051a | LR-ISG-2011-04 | M | 051a | PWR | Stainless steel, nickel alloy Babcock & Wilcox reactor internal "Primary" components exposed to reactor coolant, neutron flux | Cracking due to SCC, irradiation-assisted SCC, fatigue | AMP XI.M16A, "PWR Vessel Internals," and AMP XI.M2, "Water Chemistry" (for SCC mechanisms only) | Yes (SRP-SLR Section 3.1.2.2.9) | IV.B4.RP-241 IV.B4.RP-241a IV.B4.RP-242a IV.B4.RP-247 IV.B4.RP-247a IV.B4.RP-248 IV.B4.RP-248a IV.B4.RP-249a IV.B4.RP-252a IV.B4.RP-256 IV.B4.RP-256a IV.B4.RP-258a IV.B4.RP-259a IV.B4.RP-261 IV.B4.RP-400 |  |  | IV.B4-7 (R-125) IV.B4-13 (R-194) IV.B4-25 (R-210) IV.B4-25 (R-210) IV.B4-32 (R-203)
Yes | No | No | No | 3.1-1 | 3.1-1, 051b | LR-ISG-2011-04 | M | 051b | PWR | Stainless steel, nickel alloy Babcock & Wilcox reactor internal "Expansion" components exposed to reactor coolant, neutron flux | Cracking due to SCC, irradiation-assisted SCC, fatigue, overload | AMP XI.M16A, "PWR Vessel Internals," and AMP XI.M2, "Water Chemistry" (for SCC mechanisms only) | Yes (SRP-SLR Section 3.1.2.2.9) | IV.B4.RP-244 IV.B4.RP-244a IV.B4.RP-245 IV.B4.RP-245a IV.B4.RP-246 IV.B4.RP-246a IV.B4.RP-254 IV.B4.RP-254a IV.B4.RP-260a IV.B4.RP-262 IV.B4.RP-352 IV.B4.RP-250a |  |  | IV.B4-7 (R-125) IV.B4-13 (R-194) IV.B4-12 (R-196) IV.B4-25 (R-210) IV.B4-32 (R-203)
Yes | No | No | No | 3.1-1 | 3.1-1, 052a | LR-ISG-2011-04 | M | 052a | PWR | Stainless steel, nickel alloy Combustion Engineering reactor internal "Primary" components exposed to reactor coolant, neutron flux | Cracking due to SCC, irradiation-assisted SCC, fatigue | AMP XI.M16A, "PWR Vessel Internals," and AMP XI.M2, "Water Chemistry" (for SCC mechanisms only) | Yes (SRP-SLR Section 3.1.2.2.9) | IV.B3.RP-312 IV.B3.RP-314 IV.B3.RP-322 IV.B3.RP-324 IV.B3.RP-326a IV.B3.RP-327 IV.B3.RP-328 IV.B3.RP-342 IV.B3.RP-358 IV.B3.RP-362a IV.B3.RP-363 IV.B3.RP-338 IV.B3.RP-343 |  |  | IV.B3-2 (R-149) IV.B3-9 (R-162) IV.B3-15 (R-155) IV.B3-15 (R-155)
Yes | No | No | No | 3.1-1 | 3.1-1, 052b | LR-ISG-2011-04 | M | 052b | PWR | Stainless steel, nickel alloy Combustion Engineering reactor internal "Expansion" components exposed to reactor coolant, neutron flux | Cracking due to SCC, irradiation-assisted SCC, fatigue | AMP XI.M16A, "PWR Vessel Internals," and AMP XI.M2, "Water Chemistry" (for SCC mechanisms only) | Yes (SRP-SLR Section 3.1.2.2.9) | IV.B3.RP-313 IV.B3.RP-316 IV.B3.RP-323 IV.B3.RP-325 IV.B3.RP-329 IV.B3.RP-330 IV.B3.RP-333 IV.B3.RP-335 IV.B3.RP-362c |  |  | IV.B3-9 (R-162) IV.B3-12 (R-155) IV.B3-23 (R-167) IV.B3-23 (R-167)
Yes | No | No | No | 3.1-1 | 3.1-1, 052c | LR-ISG-2011-04 | M | 052c | PWR | Stainless steel, nickel alloy Combustion Engineering reactor internal "Existing Programs" components exposed to reactor coolant, neutron flux | Cracking due to SCC, irradiation-assisted SCC, fatigue | AMP XI.M16A, "PWR Vessel Internals," and AMP XI.M2, "Water Chemistry" (for SCC mechanisms only) | Yes (SRP-SLR Section 3.1.2.2.9) | IV.B3.RP-320 IV.B3.RP-334 |  |  | IV.B3-9 (R-162) IV.B3-23 (R-167)
Yes | No | No | No | 3.1-1 | 3.1-1, 053a | LR-ISG-2011-04 | M | 053a | PWR | Stainless steel, nickel alloy Westinghouse reactor internal "Primary" components exposed to reactor coolant, neutron flux | Cracking due to SCC, irradiation-assisted SCC, fatigue | AMP XI.M16A, "PWR Vessel Internals," and AMP XI.M2, "Water Chemistry" (for SCC mechanisms only) | Yes (SRP-SLR Section 3.1.2.2.9) | IV.B2.RP-270a IV.B2.RP-271 IV.B2.RP-275 IV.B2.RP-276 IV.B2.RP-280 IV.B2.RP-298 IV.B2.RP-302 IV.B2.RP-387 |  |  | IV.B2-10 (R-125) IV.B2-6 (R-128) IV.B2-8 (R-120) IV.B2-8 (R-120) IV.B2-28 (R-118)
Yes | No | No | No | 3.1-1 | 3.1-1, 053b | LR-ISG-2011-04 | M | 053b | PWR | Stainless steel Westinghouse reactor internal "Expansion" components exposed to reactor coolant and neutron flux | Cracking due to SCC, irradiation-assisted SCC, fatigue | AMP XI.M16A, "PWR Vessel Internals," and AMP XI.M2, "Water Chemistry" (for SCC mechanisms only) | Yes (SRP-SLR Section 3.1.2.2.9) | IV.B2.RP-273 IV.B2.RP-278 IV.B2.RP-286 IV.B2.RP-291 IV.B2.RP-291a IV.B2.RP-291b IV.B2.RP-293 IV.B2.RP-294 IV.B2.RP-387a |  |  | IV.B2-10 (R-125) IV.B2-8 (R-120) IV.B2-16 (R-133) IV.B2-24 (R-138) IV.B2-24 (R-138) IV.B2-24 (R-138)
Yes | No | No | No | 3.1-1 | 3.1-1, 053c | LR-ISG-2011-04 | M | 053c | PWR | Stainless steel, nickel alloy Westinghouse reactor internal "Existing Programs" components exposed to reactor coolant, neutron flux | Cracking due to SCC, irradiation-assisted SCC, fatigue | AMP XI.M16A, "PWR Vessel Internals," and AMP XI.M2, "Water Chemistry" (for SCC mechanisms only) | Yes (SRP-SLR Section 3.1.2.2.9) | IV.B2.RP-289 IV.B2.RP-301 IV.B2.RP-346 IV.B2.RP-399 IV.B2.RP-355 |  |  | IV.B2-20 (R-130) IV.B2-40 (R-112)
Yes | No | No | No | 3.1-1 | 3.1-1, 054 | LR-ISG-2011-04 | M | 054 | PWR | Stainless steel bottom mounted instrument system flux thimble tubes (with or without chrome plating) exposed to reactor coolant and neutron flux | Loss of material due to wear | AMP XI.M37, "Flux Thimble Tube Inspection" | No | IV.B2.RP-284 | 54 | IV.B2.RP-284 | IV.B2-13(R-145)
Yes | No | No | No | 3.1-1 | 3.1-1, 055a | LR-ISG-2011-04 | M | 055a | PWR | Stainless steel, nickel alloy Babcock and Wilcox reactor internal "No Additional Measures" components exposed to reactor coolant, neutron flux | No additional aging management for reactor internal "No Additional Measures" components unless required by ASME Section XI, Examination Category B-N-3 or relevant operating experience exists | AMP XI.M16A, "PWR Vessel Internals" | Yes (SRP-SLR Section 3.1.2.2.9) | IV.B4.RP-236
Yes | No | No | No | 3.1-1 | 3.1-1, 055b | LR-ISG-2011-04 | M | 055b | PWR | Stainless steel, nickel alloy Combustion Engineering reactor internal "No Additional Measures" components exposed to reactor coolant, neutron flux | No additional aging management for reactor internal "No Additional Measures" components unless required by ASME Section XI, Examination Category B-N-3 or relevant operating experience exists | AMP XI.M16A, "PWR Vessel Internals" | Yes (SRP-SLR Section 3.1.2.2.9) | IV.B3.RP-306
Yes | No | No | No | 3.1-1 | 3.1-1, 055c | LR-ISG-2011-04 | M | 055c | PWR | Stainless steel, nickel alloy Westinghouse reactor internal "No Additional Measures" components exposed to reactor coolant, neutron flux | No additional aging management for reactor internal "No Additional Measures" components unless required by ASME Section XI, Examination Category B-N-3 or relevant operating experience exists | AMP XI.M16A, "PWR Vessel Internals" | Yes (SRP-SLR Section 3.1.2.2.9) | IV.B2.RP-265
Yes | No | No | No | 3.1-1 | 3.1-1, 056a | LR-ISG-2011-04 | M | 056a | PWR | Stainless steel (SS, including CASS, PH SS or martensitic SS) or nickel alloy Combustion Engineering reactor internal "Primary" components exposed to reactor coolant and neutron flux | Loss of fracture toughness due to neutron irradiation embrittlement and for CASS, martensitic SS, and PH SS due to thermal aging embrittlement; changes in dimensions due to void swelling, distortion; loss of preload due to thermal and irradiation-enhanced stress relaxation, creep; loss of material due to wear | AMP XI.M16A, "PWR Vessel Internals" | Yes (SRP-SLR Section 3.1.2.2.9) | IV.B3.RP-315 IV.B3.RP-318 IV.B3.RP-359 IV.B3.RP-360 IV.B3.RP-362 IV.B3.RP-364 IV.B3.RP-366 IV.B3.RP-365 IV.B3.RP-326 |  |  | IV.B3-7 (R-165) IV.B3-8 (R-163)
Yes | No | No | No | 3.1-1 | 3.1-1, 056b | LR-ISG-2011-04 | M | 056b | PWR | Stainless steel (SS, including CASS, PH SS or martensitic SS) Combustion Engineering "Expansion" reactor internal components exposed to reactor coolant and neutron flux | Loss of fracture toughness due to neutron irradiation embrittlement and for CASS, martensitic SS, and PH SS due to thermal aging embrittlement; changes in dimensions due to void swelling, distortion; loss of preload due to thermal and irradiation-enhanced stress relaxation, creep; loss of material due to wear | AMP XI.M16A, "PWR Vessel Internals" | Yes (SRP-SLR Section 3.1.2.2.9) | IV.B3.RP-317 IV.B3.RP-331 IV.B3.RP-359a IV.B3.RP-361 IV.B3.RP-362b IV.B3.R-455 |  |  | IV.B3-7 (R-165)
Yes | No | No | No | 3.1-1 | 3.1-1, 056c | LR-ISG-2011-04 | M | 056c | PWR | Stainless steel (SS, including CASS, PH SS or martensitic SS) or nickel alloy Combustion Engineering reactor internal "Existing Programs" components exposed to reactor coolant and neutron flux | Loss of fracture toughness due to neutron irradiation embrittlement and for CASS, martensitic SS, and PH SS due to thermal aging embrittlement; changes in dimensions due to void swelling, distortion; loss of preload due to thermal and irradiation-enhanced stress relaxation, creep; loss of material due to wear | AMP XI.M16A, "PWR Vessel Internals" | Yes (SRP-SLR Section 3.1.2.2.9) | IV.B3.RP-319 IV.B3.RP-332 IV.B3.RP-334a IV.B3.RP-336 |  |  | IV.B3-9 (R-162) IV.B3-17 (R-156) IV.B3-22 (R-170)
Yes | No | No | No | 3.1-1 | 3.1-1, 058a | LR-ISG-2011-04 | M | 058a | PWR | Stainless steel (SS, including CASS, PH SS or martensitic SS), nickel alloy Babcock & Wilcox reactor internal "Primary" components exposed to reactor coolant and neutron flux | Loss of fracture toughness due to neutron irradiation embrittlement and for CASS, martensitic SS, and PH SS due to thermal aging embrittlement; or changes in dimensions due to void swelling or distortion; or loss of preload due to wear; or loss of material due to wear | AMP XI.M16A, "PWR Vessel Internals" | Yes (SRP-SLR Section 3.1.2.2.9) | IV.B4.RP-240 IV.B4.RP-240a IV.B4.RP-242 IV.B4.RP-247b IV.B4.RP-248b IV.B4.RP-249 IV.B4.RP-251 IV.B4.RP-251a IV.B4.RP-252 IV.B4.RP-256b IV.B4.RP-258 IV.B4.RP-259 IV.B4.RP-401 |  |  | IV.B4-1 (R-128) IV.B4-4 (R-183) IV.B4-12 (R-196) IV.B4-15 (R-190) IV.B4-16 (R-188) IV.B4-4 (R-183) IV.B4-31 (R-205)
Yes | No | No | No | 3.1-1 | 3.1-1, 058b | LR-ISG-2011-04 | M | 058b | PWR | Stainless steel (SS, including CASS, PH SS or martensitic SS), nickel alloy Babcock & Wilcox reactor internal "Expansion" components exposed to reactor coolant and neutron flux | Loss of fracture toughness due to neutron irradiation embrittlement and for CASS, martensitic SS, and PH SS due to thermal aging embrittlement; or changes in dimensions due to void swelling, or distortion; or loss of preload due to thermal and irradiation-enhanced stress relaxation, or creep; or loss of material due to wear | AMP XI.M16A, "PWR Vessel Internals" | Yes (SRP-SLR Section 3.1.2.2.9) | IV.B4.RP-245b IV.B4.RP-246b IV.B4.RP-254b IV.B4.RP-260 IV.B4.RP-243 IV.B4.RP-243a IV.B4.RP-250 |  |  | IV.B4-31 (R-205) IV.B4-1 (R-128) IV.B4-12 (R-196)
Yes | No | No | No | 3.1-1 | 3.1-1, 059a | LR-ISG-2011-04 | M | 059a | PWR | Stainless steel (SS, including CASS, PH SS or martensitic SS) or nickel alloy Westinghouse reactor internal "Primary" components exposed to reactor coolant and neutron flux | Loss of fracture toughness due to neutron irradiation embrittlement and for CASS, martensitic SS, and PH SS due to thermal aging embrittlement; changes in dimensions due to void swelling, distortion; loss of preload due to thermal and irradiation-enhanced stress relaxation, creep; loss of material due to wear | AMP XI.M16A, "PWR Vessel Internals" | Yes (SRP-SLR Section 3.1.2.2.9) | IV.B2.RP-270 IV.B2.RP-272 IV.B2.RP-296 IV.B2.RP-297 IV.B2.RP-302a IV.B2.RP-354 IV.B2.RP-388 IV.B2.RP-300 |  |  | IV.B2-1 (R-124) IV.B2-6 (R-128)
Yes | No | No | No | 3.1-1 | 3.1-1, 059b | LR-ISG-2011-04 | M | 059b | PWR | Stainless steel (SS, including CASS, PH SS or martensitic SS) Westinghouse reactor internal "Expansion" components exposed to reactor coolant and neutron flux | Loss of fracture toughness due to neutron irradiation embrittlement and for CASS, martensitic SS, and PH SS due to thermal aging embrittlement; changes in dimensions due to void swelling, distortion; loss of preload due to thermal and irradiation-enhanced stress relaxation, creep; loss of material due to wear | AMP XI.M16A, "PWR Vessel Internals" | Yes (SRP-SLR Section 3.1.2.2.9) | IV.B2.RP-274 IV.B2.RP-278a IV.B2.RP-287 IV.B2.RP-290 IV.B2.RP-290a IV.B2.RP-290b IV.B2.RP-292 IV.B2.RP-295 IV.B2.RP-388a |  |  | IV.B2-6 (R-128) IV.B2-17 (R-135) IV.B2-21 (R-140) IV.B2-21 (R-140) IV.B2-22 (R-141)
Yes | No | No | No | 3.1-1 | 3.1-1, 059c | LR-ISG-2011-04 | M | 059c | PWR | Stainless steel (SS, including CASS, PH SS or martensitic SS) or nickel alloy Westinghouse reactor internal "Existing Programs" components exposed to reactor coolant and neutron flux | Loss of fracture toughness due to neutron irradiation embrittlement and for CASS, martensitic SS, and PH SS due to thermal aging embrittlement; changes in dimensions due to void swelling, distortion; loss of preload due to thermal and irradiation-enhanced stress relaxation, creep; loss of material due to wear | AMP XI.M16A, "PWR Vessel Internals" | Yes (SRP-SLR Section 3.1.2.2.9) | IV.B2.RP-285 IV.B2.RP-288 IV.B2.RP-299 IV.B2.RP-345 |  |  | IV.B2-14 (R-137) IV.B2-18 (R-132) IV.B2-34 (R-115)
Yes | No | No | Yes | 3.1-1 | 3.1-1, 060 |  | E | 060 | BWR | Steel piping, piping components exposed to reactor coolant | Wall thinning due to flow-accelerated corrosion | AMP XI.M17, "Flow-Accelerated Corrosion" | No | IV.C1.R-23 | 60 | IV.C1.R-23 | IV.C1-7(R-23)
No | No | No | No | 3.1-1 | 3.1-1, 061 |  |  | 061 | PWR | Steel steam generator steam nozzle and safe end, feedwater nozzle and safe end, AFW nozzles and safe ends exposed to secondary feedwater/steam | Wall thinning due to flow-accelerated corrosion | AMP XI.M17, "Flow-Accelerated Corrosion" | No | IV.D1.R-37 IV.D2.R-38 | 61 | IV.D1.R-37 IV.D2.R-38 | IV.D1-5(R-37) IV.D2-7(R-38)
Yes | No | No | No | 3.1-1 | 3.1-1, 062 |  | M | 062 | BWR/PWR | High-strength steel, stainless steel closure bolting; stainless steel control rod drive head penetration flange bolting exposed to air-indoor uncontrolled | Cracking due to SCC | AMP XI.M18, "Bolting Integrity" | No | IV.A2.R-78 IV.C1.R-11 IV.C2.R-11 IV.D1.R-10 IV.D2.R-10 | 62 | IV.A2.R-78 IV.C2.R-11 IV.D1.R-10 | IV.A2-6(R-78) IV.C2-7(R-11) IV.D1-2(R-10)
Yes | No | No | No | 3.1-1 | 3.1-1, 063 |  | M | 063 | BWR | Steel or stainless steel closure bolting exposed to air – indoor uncontrolled | Loss of material due to general (steel only), pitting, crevice corrosion, wear | AMP XI.M18, "Bolting Integrity" | No | IV.C1.RP-42 | 63 | IV.C1.RP-42 | IV.C1-12(R-26)
Yes | No | No | No | 3.1-1 | 3.1-1, 064 |  | M | 064 | PWR | Steel or stainless steel closure bolting exposed to air – indoor uncontrolled | Loss of material due to general (steel only), pitting, crevice corrosion, wear | AMP XI.M18, "Bolting Integrity" | No | IV.C2.RP-166 IV.D1.RP-166 IV.D2.RP-166 | 64 | IV.C2.RP-166 | N/A
Yes | No | No | No | 3.1-1 | 3.1-1, 065 |  | M | 065 | PWR | Stainless steel control rod drive head penetration flange bolting exposed to air-indoor uncontrolled | Loss of material due to wear | AMP XI.M18, "Bolting Integrity" | No | IV.A2.R-79 | 65 | IV.A2.R-79 | IV.A2-7(R-79)
Yes | No | No | No | 3.1-1 | 3.1-1, 066 |  | M | 066 | PWR | Steel, stainless steel closure bolting; stainless steel control rod drive head penetration flange bolting exposed to air-indoor uncontrolled | Loss of preload due to thermal effects, gasket creep, self-loosening | AMP XI.M18, "Bolting Integrity" | No | IV.A2.R-80 IV.C2.R-12 | 66 | IV.A2.R-80 IV.C2.R-12 | IV.A2-8(R-80) IV.C2-8(R-12)
Yes | No | No | No | 3.1-1 | 3.1-1, 067 |  | M | 067 | BWR/PWR | Steel or stainless steel closure bolting exposed to air – indoor uncontrolled (external) | Loss of preload due to thermal effects, gasket creep, self-loosening | AMP XI.M18, "Bolting Integrity" | No | IV.C1.RP-43 IV.D1.RP-46 IV.D2.RP-46 | 67 | IV.C1.RP-43 IV.D1.RP-46 IV.D2.RP-46 | IV.C1-10(R-27) IV.D1-10(R-32) IV.D2-6(R-32)
No | No | No | No | 3.1-1 | 3.1-1, 068 |  |  | 068 | PWR | Nickel alloy steam generator tubes exposed to secondary feedwater or steam | Changes in dimension ("denting") due to corrosion of carbon steel tube support plate | AMP XI.M19, "Steam Generators," and AMP XI.M2, "Water Chemistry" | No | IV.D1.R-43 IV.D2.R-226 | 68 | IV.D1.R-43 IV.D2.R-226 | IV.D1-19(R-43) IV.D2-13(R-226)
Yes | No | No | No | 3.1-1 | 3.1-1, 069 |  | M | 069 | PWR | Nickel alloy steam generator tubes and sleeves exposed to secondary feedwater or steam | Cracking due to outer diameter SCC, intergranular attack | AMP XI.M19, "Steam Generators," and AMP XI.M2, "Water Chemistry" | No | IV.D1.R-47 IV.D2.R-47 | 69 | IV.D1.R-47 IV.D1.R-48 IV.D2.R-47 IV.D2.R-48 | IV.D1-23(R-47) IV.D1-22(R-48) IV.D2-17(R-47) IV.D2-16(R-48)
No | No | No | No | 3.1-1 | 3.1-1, 070 |  |  | 070 | PWR | Nickel alloy steam generator tubes, repair sleeves, and tube plugs exposed to reactor coolant | Cracking due to primary water SCC | AMP XI.M19, "Steam Generators," and AMP XI.M2, "Water Chemistry" | No | IV.D1.R-40 IV.D1.R-44 IV.D2.R-40 IV.D2.R-44 | 70 | IV.D1.R-40 IV.D1.R-44 IV.D2.R-40 IV.D2.R-44 | IV.D1-18(R-40) IV.D1-20(R-44) IV.D2-12(R-40) IV.D2-14(R-44)
No | No | No | No | 3.1-1 | 3.1-1, 071 |  |  | 071 | PWR | Steel, chrome plated steel, stainless steel, nickel alloy steam generator U-bend supports including anti- vibration bars exposed to secondary feedwater or steam | Cracking due to SCC or other mechanism(s); loss of material due general (steel only), pitting, crevice corrosion | AMP XI.M19, "Steam Generators," and AMP XI.M2, "Water Chemistry" | No | IV.D1.RP-226 IV.D1.RP-384 | 71 | IV.D1.RP-226 IV.D1.RP-384 | IV.D1-15(RP-15) IV.D1-14(RP-14)
Yes | No | No | Yes | 3.1-1 | 3.1-1, 072 |  | E | 072 | PWR | Steel steam generator tube support plate, tube bundle wrapper, supports and mounting hardware exposed to secondary feedwater or steam | Loss of material due to general, pitting, crevice corrosion, erosion, ligament cracking due to corrosion | AMP XI.M19, "Steam Generators," and AMP XI.M2, "Water Chemistry" (corrosion based aging effects and mechanisms only) | No | IV.D1.R-42 IV.D1.RP-161 IV.D2.R-42 IV.D2.RP-162 | 72 | IV.D1.R-42 IV.D1.RP-161 IV.D2.R-42 IV.D2.RP-162 | IV.D1-17(R-42) IV.D1-9(RP-16) IV.D2-11(R-42) N/A
No | No | No | No | 3.1-1 | 3.1-1, 073 |  |  | 073 | PWR | Nickel alloy steam generator tubes and sleeves exposed to phosphate chemistry in secondary feedwater or steam | Loss of material due to wastage, pitting corrosion | AMP XI.M19, "Steam Generators," and AMP XI.M2, "Water Chemistry" | No | IV.D1.R-50 | 73 | IV.D1.R-50 | IV.D1-25(R-50)
No | No | No | No | 3.1-1 | 3.1-1, 074 |  |  | 074 | PWR | Steel steam generator upper assembly and separators including feedwater inlet ring and support exposed to secondary feedwater or steam | Wall thinning due to flow-accelerated corrosion | AMP XI.M19, "Steam Generators," and AMP XI.M2, "Water Chemistry" | No | IV.D1.RP-49 | 74 | IV.D1.RP-49 | IV.D1-26(R-51)
No | No | No | No | 3.1-1 | 3.1-1, 075 |  |  | 075 | PWR | Steel steam generator tube support lattice bars exposed to secondary feedwater or steam | Wall thinning due to flow-accelerated corrosion, general corrosion | AMP XI.M19, "Steam Generators," and AMP XI.M2, "Water Chemistry" | No | IV.D1.RP-48 | 75 | IV.D1.RP-48 | IV.D1-16(R-41)
Yes | No | No | No | 3.1-1 | 3.1-1, 076 |  | M | 076 | PWR | Steel, chrome plated steel, stainless steel, nickel alloy steam generator U-bend supports including anti-vibration bars exposed to secondary feedwater or steam | Loss of material due to wear, fretting | AMP XI.M19, "Steam Generators" | No | IV.D1.RP-225 | 76 | IV.D1.RP-225 | IV.D1-15(RP-15)
No | No | No | No | 3.1-1 | 3.1-1, 077 |  |  | 077 | PWR | Nickel alloy steam generator tubes and sleeves exposed to secondary feedwater or steam | Loss of material due to wear, fretting | AMP XI.M19, "Steam Generators" | No | IV.D1.RP-233 IV.D2.RP-233 | 77 | IV.D1.RP-233 IV.D2.RP-233 | IV.D1-24(R-49) IV.D2-18(R-49)
No | No | No | No | 3.1-1 | 3.1-1, 078 |  |  | 078 | PWR | Nickel alloy steam generator components such as, secondary side nozzles (vent, drain, and instrumentation) exposed to secondary feedwater or steam | Cracking due to SCC | AMP XI.M2, "Water Chemistry," and AMP XI.M32, "One-Time Inspection," or AMP XI.M1, "ASME Section XI Inservice Inspection, Subsections IWB, IWC, and IWD." | No | IV.D2.R-36 | 78 | IV.D2.R-36 | IV.D2-9(R-36)
No | No | No | No | 3.1-1 | 3.1-1, 079 |  |  | 079 | BWR | Stainless steel; steel with nickel alloy or stainless steel cladding; and nickel alloy reactor coolant pressure boundary components exposed to reactor coolant | Loss of material due to pitting, crevice corrosion | AMP XI.M2, "Water Chemistry," and AMP XI.M32, "One-Time Inspection" | No | IV.C1.RP-158 | 79 | IV.C1.RP-158 | IV.C1-14(RP-27)
No | No | No | No | 3.1-1 | 3.1-1, 080 |  |  | 080 | PWR | Stainless steel or steel with stainless steel cladding pressurizer relief tank: tank shell and heads, flanges, nozzles (none-ASME Section XI components) exposed to treated borated water >60°C (>140°F) | Cracking due to SCC | AMP XI.M2, "Water Chemistry," and AMP XI.M32, "One-Time Inspection" | No | IV.C2.RP-383 | 80 | IV.C2.RP-383 | N/A
No | No | No | No | 3.1-1 | 3.1-1, 081 |  |  | 081 | PWR | Stainless steel pressurizer spray head exposed to reactor coolant | Cracking due to SCC | AMP XI.M2, "Water Chemistry," and AMP XI.M32, "One-Time Inspection" | No | IV.C2.RP-41 | 81 | IV.C2.RP-41 | IV.C2-17(R-24)
No | No | No | No | 3.1-1 | 3.1-1, 082 |  |  | 082 | PWR | Nickel alloy pressurizer spray head exposed to reactor coolant | Cracking due to SCC, primary water SCC | AMP XI.M2, "Water Chemistry," and AMP XI.M32, "One-Time Inspection" | No | IV.C2.RP-40 | 82 | IV.C2.RP-40 | IV.C2-17(R-24)
No | No | No | No | 3.1-1 | 3.1-1, 083 |  |  | 083 | PWR | Steel steam generator shell assembly exposed to secondary feedwater or steam | Loss of material due to general, pitting, crevice corrosion | AMP XI.M2, "Water Chemistry," and AMP XI.M32, "One-Time Inspection" | No | IV.D1.RP-372 IV.D2.RP-153 | 83 | IV.D1.RP-372 IV.D2.RP-153 | N/A IV.D2-8(R-224)
Yes | No | No | No | 3.1-1 | 3.1-1, 084 |  | M | 084 | BWR | Steel top head enclosure (without cladding): top head, top head nozzles (vent, top head spray, RCIC, spare) exposed to reactor coolant | Loss of material due to general, pitting, crevice corrosion | AMP XI.M2, "Water Chemistry," and AMP XI.M32, "One-Time Inspection" | No | IV.A1.RP-50 | 84 | IV.A1.RP-50 | IV.A1-11(R-59)
No | No | No | No | 3.1-1 | 3.1-1, 085 |  |  | 085 | BWR | Stainless steel, nickel alloy, and steel with nickel alloy or stainless steel cladding reactor vessel flanges, nozzles, penetrations, safe ends, vessel shells, heads and welds exposed to reactor coolant | Loss of material due to pitting, crevice corrosion | AMP XI.M2, "Water Chemistry," and AMP XI.M32, "One-Time Inspection" | No | IV.A1.RP-157 | 85 | IV.A1.RP-157 | IV.A1-8(RP-25),
No | No | No | No | 3.1-1 | 3.1-1, 086 |  |  | 086 | PWR | Stainless steel steam generator primary side divider plate exposed to reactor coolant | Cracking due to SCC | AMP XI.M2, "Water Chemistry" | No | IV.D1.RP-17 | 86 | IV.D1.RP-17 | IV.D1-7(RP-17)
No | No | No | No | 3.1-1 | 3.1-1, 087 |  |  | 087 | PWR | Stainless steel, nickel alloy PWR reactor internal components exposed to reactor coolant, neutron flux | Loss of material due to pitting, crevice corrosion | AMP XI.M2, "Water Chemistry" | No | IV.B2.RP-24 IV.B3.RP-24 IV.B4.RP-24 | 87 | IV.B2.RP-24 IV.B3.RP-24 IV.B4.RP-24 | IV.B2-32(RP-24) IV.B3-25(RP-24) IV.B4-38(RP-24)
No | No | No | No | 3.1-1 | 3.1-1, 088 |  |  | 088 | PWR | Stainless steel; steel with nickel alloy or stainless steel cladding; and nickel alloy reactor coolant pressure boundary components exposed to reactor coolant | Loss of material due to pitting, crevice corrosion | AMP XI.M2, "Water Chemistry" | No | IV.A2.RP-28 IV.C2.RP-23 | 88 | IV.A2.RP-28 IV.C2.RP-23 | IV.A2-14(RP-28) IV.C2-15(RP-23)
Yes | No | No | No | 3.1-1 | 3.1-1, 089 |  | M | 089 | PWR | Steel piping, piping components exposed to closed-cycle cooling water | Loss of material due to general, pitting, crevice corrosion, MIC | AMP XI.M21A, "Closed Treated Water Systems" | No | IV.C2.RP-221 | 89 | IV.C2.RP-221 | IV.C2-14(RP-10)
Yes | No | No | No | 3.1-1 | 3.1-1, 090 |  | M | 090 | PWR | Copper alloy piping, piping components exposed to closed-cycle cooling water | Loss of material due to pitting, crevice corrosion, MIC | AMP XI.M21A, "Closed Treated Water Systems" | No | IV.C2.RP-222 | 90 | IV.C2.RP-222 | IV.C2-11(RP-11)
Yes | No | No | No | 3.1-1 | 3.1-1, 091 |  | M | 091 | BWR | Steel (including high-strength steel) reactor vessel closure flange assembly components (including flanges, nut, studs, and washers) exposed to air-indoor uncontrolled | Cracking due to SCC; loss of material due to general, pitting, crevice corrosion, wear | AMP XI.M3, "Reactor Head Closure Stud Bolting" | No | IV.A1.RP-165 IV.A1.RP-51 | 91 | IV.A1.RP-165 IV.A1.RP-51 | N/A IV.A1-9(R-60)
Yes | No | No | No | 3.1-1 | 3.1-1, 092 |  | M | 092 | PWR | Steel (including high-strength steel) reactor vessel closure flange assembly components (including flanges, nut, studs, and washers) exposed to air-indoor uncontrolled | Cracking due to SCC, IGSCC; loss of material due to general, pitting, crevice corrosion, wear | AMP XI.M3, "Reactor Head Closure Stud Bolting" | No | IV.A2.RP-52 IV.A2.RP-53 | 92 | IV.A2.RP-52 IV.A2.RP-53 | IV.A2-2(R-71) IV.A2-3(R-72)
Yes | No | No | No | 3.1-1 | 3.1-1, 093 |  | M | 093 | PWR | Copper alloy >15% Zn or >8% Al piping, piping components exposed to closed-cycle cooling water, treated water | Loss of material due to selective leaching | AMP XI.M33, "Selective Leaching" | No | IV.C2.RP-12 | 93 | IV.C2.RP-12 | IV.C2-12(RP-12)
Yes | No | No | No | 3.1-1 | 3.1-1, 094 |  | M | 094 | BWR | Stainless steel and nickel alloy vessel shell attachment welds exposed to reactor coolant | Cracking due to SCC, IGSCC, cyclic loading | AMP XI.M4, "BWR Vessel ID Attachment Welds," and AMP XI.M2, "Water Chemistry" (SCC, IGSCC mechanisms only) | No | IV.A1.R-64 | 94 | IV.A1.R-64 | IV.A1-12(R-64)
Yes | No | No | No | 3.1-1 | 3.1-1, 095 |  | M | 095 | BWR | Steel (with or without stainless steel or nickel alloy cladding) feedwater nozzles exposed to reactor coolant | Cracking due to cyclic loading | AMP XI.M1, "ASME Section XI Inservice Inspection, Subsections IWB, IWC, and IWD" | No | IV.A1.R-65 | 95 | IV.A1.R-65 | IV.A1-3(R-65)
Yes | No | No | No | 3.1-1 | 3.1-1, 096 |  | M | 096 | BWR | Steel (with or without stainless steel cladding) control rod drive return line nozzles and their nozzle-to-vessel welds exposed to reactor coolant in BWR-3, BWR-4, BWR-5, and BWR-6 designs | Cracking due to SCC, IGSCC, cyclic loading | AMP XI.M1, "ASME Section XI Inservice Inspection, Subsections IWB, IWC, and IWD" | No | IV.A1.R-66 | 96 | IV.A1.R-66 | IV.A1-2(R-66)
Yes | No | No | No | 3.1-1 | 3.1-1, 097 |  | M | 097 | BWR | Stainless steel and nickel alloy piping, piping components greater than or equal to 4 NPS; nozzle safe ends and associated welds; control rod drive return line nozzle cap and associated cap-to-nozzle weld or cap-to-safe end weld in BWR-3, BWR 4, BWR 5, and BWR-6 designs | Cracking due to SCC, IGSCC | AMP XI.M7, "BWR Stress Corrosion Cracking," and AMP XI.M2, "Water Chemistry" | No | IV.A1.R-412 IV.C1.R-20 IV.C1.R-21 | 97 | IV.A1.R-68 IV.C1.R-20 IV.C1.R-21 | IV.A1-1(R-68) IV.C1-9(R-20) IV.C1-8(R-21)
Yes | No | No | Yes | 3.1-1 | 3.1-1, 098 |  | E | 098 | BWR | Stainless steel, nickel alloy penetrations: instrumentation and standby liquid control exposed to reactor coolant | Cracking due to SCC, IGSCC, cyclic loading | AMP XI.M8, "BWR Penetrations," and AMP XI.M2, "Water Chemistry" (SCC, IGSCC mechanisms only) | No | IV.A1.RP-369 | 98 | IV.A1.RP-369 | IV.A1-5(R-69)
Yes | No | No | No | 3.1-1 | 3.1-1, 099 |  | M | 099 | BWR | Stainless steel (including cast austenitic stainless steel; PH martensitic stainless steel; martensitic stainless steel); nickel alloy (including X-750 alloy) reactor internal components exposed to reactor coolant and neutron flux | Loss of fracture toughness due to thermal aging, neutron irradiation embrittlement | AMP XI.M9, "BWR Vessel Internals" | Yes (SRP-SLR Section 3.1.2.2.13) | IV.B1.RP-182 IV.B1.RP-200 IV.B1.RP-219 IV.B1.RP-220 IV.B1.R-416 IV.B1.R-417 IV.B1.R-419 | 99 | IV.B1.RP-182 IV.B1.RP-200 IV.B1.RP-219 IV.B1.RP-220 | N/A N/A IV.B1-11(R-101) IV.B1-9(R-103)
No | No | No | No | 3.1-1 | 3.1-1, 100 |  |  | 100 | BWR | Stainless steel reactor vessel internals components (jet pump wedge surface) exposed to reactor coolant | Loss of material due to wear | AMP XI.M9, "BWR Vessel Internals" | No | IV.B1.RP-377 | 100 | IV.B1.RP-377 | N/A
Yes | No | No | No | 3.1-1 | 3.1-1, 101 |  | M | 101 | BWR | Stainless steel steam dryers exposed to reactor coolant | Cracking due to flow- induced vibration, SCC, IGSCC; loss of material due to wear | AMP XI.M9, "BWR Vessel Internals" | No | IV.B1.RP-155 | 101 | IV.B1.RP-155 | IV.B1-16(RP-18)
No | No | No | No | 3.1-1 | 3.1-1, 102 |  |  | 102 | BWR | Stainless steel fuel supports and control rod drive assemblies control rod drive housing exposed to reactor coolant | Cracking due to SCC, IGSCC | AMP XI.M9, "BWR Vessel Internals," and AMP XI.M2, "Water Chemistry" | No | IV.B1.R-104 | 102 | IV.B1.R-104 | IV.B1-8(R-104)
Yes | No | No | No | 3.1-1 | 3.1-1, 103 |  | M | 103 | BWR | Stainless steel, nickel alloy reactor internal components exposed to reactor coolant and neutron flux | Cracking due to SCC, IGSCC, irradiation-assisted SCC | AMP XI.M9, "BWR Vessel Internals," and AMP XI.M2, "Water Chemistry" | Yes (SRP-SLR Section 3.1.2.2.12) | IV.B1.R-422 IV.B1.R-100 IV.B1.R-105 IV.B1.R-92 IV.B1.R-93 IV.B1.R-96 IV.B1.R-97 IV.B1.R-98 IV.B1.R-99 | 103 | IV.B1.R-100 IV.B1.R-105 IV.B1.R-92 IV.B1.R-93 IV.B1.R-96 IV.B1.R-97 IV.B1.R-98 IV.B1.R-99 | IV.B1-13(R-100) IV.B1-10(R-105) IV.B1-1(R-92) IV.B1-6(R-93) IV.B1-2(R-96) IV.B1-3(R-97) IV.B1-17(R-98) IV.B1-7(R-99)
Yes | No | No | No | 3.1-1 | 3.1-1, 104 |  | M | 104 | BWR | Nickel alloy reactor vessel internal components exposed to reactor coolant and neutron flux | Cracking due to IGSCC | AMP XI.M9, "BWR Vessel Internals," and AMP XI.M2, "Water Chemistry" | No | IV.B1.RP-381 | 104 | IV.B1.RP-381 | N/A
Yes | No | No | No | 3.1-1 | 3.1-1, 105 |  | M | 105 | BWR/PWR | Steel piping, piping components exposed to concrete | None | None | Yes (SRP-SLR Section 3.1.2.2.15) | IV.E.RP-353 | 105 | IV.E.RP-353 | IV.E-6(RP-01)
Yes | No | No | No | 3.1-1 | 3.1-1, 106 |  | M | 106 | BWR/PWR | Nickel alloy piping, piping components exposed to air with borated water leakage | None | None | No | IV.E.RP-378 | 106 | IV.E.RP-03 IV.E.RP-378 | IV.E-1(RP-03) N/A
Yes | No | No | No | 3.1-1 | 3.1-1, 107 |  | M | 107 | BWR/PWR | Stainless steel piping, piping components exposed to gas, air with borated water leakage | None | None | No | IV.E.RP-05 IV.E.RP-07 | 107 | IV.E.RP-04 IV.E.RP-05 IV.E.RP-06 IV.E.RP-07 | IV.E-2(RP-04) IV.E-3(RP-05) IV.E-4(RP-06) IV.E-5(RP-07)
Yes | No | No | No | 3.1-1 | 3.1-1, 110 | LR-ISG-2012-01 | M | 110 | BWR | Metallic piping, piping components exposed to reactor coolant | Wall thinning due to erosion | AMP XI.M17, "Flow-Accelerated Corrosion" | No | IV.C1.R-406 |  |  | N/A
Yes | Yes | No | No | 3.1-1 | 3.1-1, 111 |  | N | 111 | PWR | Nickel alloy steam generator tubes exposed to secondary feedwater or steam | Reduction of heat transfer due to fouling | AMP XI.M2, "Water Chemistry," and AMP XI.M19, "Steam Generators" | No | IV.D1.R-407 IV.D2.R-407
Yes | Yes | No | No | 3.1-1 | 3.1-1, 113 |  | N | 113 | BWR | Steel reactor vessel external attachments exposed to indoor, uncontrolled air | Loss of material due to general, pitting, crevice corrosion, wear | AMP XI.M1, "ASME Section XI Inservice Inspection, Subsections IWB, IWC, and IWD" | No | IV.A1.R-409
Yes | Yes | No | No | 3.1-1 | 3.1-1, 114 |  | N | 114 | BWR/PWR | Reactor coolant system components defined as ASME Section XI Code Class components (ASME Code Class 1 reactor coolant pressure boundary components or core support structure components, or ASME Class 2 or 3 components - including ASME defined appurtenances, component supports, and associated pressure boundary welds, or components subject to plant-specific equivalent classifications for these ASME code classes) | Cracking due to SCC, IGSCC (stainless steel, nickel alloy components only), cyclic loading; loss of material due to general corrosion (steel only), pitting corrosion, crevice corrosion, wear | AMP XI.M1, "ASME Section XI Inservice Inspection, Subsections IWB, IWC, and IWD," and AMP XI.M2, "Water Chemistry" (water chemistry-related or corrosion-related aging effect mechanisms only) | No | IV.E.R-444
Yes | Yes | No | No | 3.1-1 | 3.1-1, 115 |  | N | 115 | BWR/PWR | Stainless steel piping, piping components exposed to concrete | None | None | Yes (SRP-SLR Section 3.1.2.2.15) | IV.E.RP-06
Yes | Yes | No | No | 3.1-1 | 3.1-1, 116 |  | N | 116 | PWR | Nickel alloy control rod drive penetration nozzles exposed to reactor coolant | Loss of material due to wear | Plant-specific aging management program | Yes (SRP-SLR Section 3.1.2.2.10.1) | IV.A2.R-413
Yes | Yes | No | No | 3.1-1 | 3.1-1, 117 |  | N | 117 | PWR | Stainless steel, nickel alloy control rod drive penetration nozzle thermal sleeves exposed to reactor coolant | Loss of material due to wear | Plant-specific aging management program | Yes (SRP-SLR Section 3.1.2.2.10.2) | IV.A2.R-414
Yes | Yes | No | No | 3.1-1 | 3.1-1, 118 |  | N | 118 | PWR | Stainless steel, nickel alloy PWR reactor vessel internal components exposed to reactor coolant, neutron flux | Cracking due to SCC, irradiation-assisted SCC, cyclic loading, fatigue | Plant-specific aging management program | Yes (SRP-SLR Section 3.1.2.2.9) | IV.B2.R-423 IV.B3.R-423 IV.B4.R-423
Yes | Yes | No | No | 3.1-1 | 3.1-1, 119 |  | N | 119 | PWR | Stainless steel, nickel alloy PWR reactor vessel internal components exposed to reactor coolant, neutron flux | Loss of fracture toughness due to neutron irradiation embrittlement or thermal aging embrittlement; changes in dimensions due to void swelling or distortion; loss of preload due to thermal and irradiation-enhanced stress relaxation or creep; loss of material due to wear | Plant-specific aging management program | Yes (SRP-SLR Section 3.1.2.2.9) | IV.B2.R-424 IV.B3.R-424 IV.B4.R-424
Yes | Yes | No | No | 3.1-1 | 3.1-1, 120 |  | N | 120 | BWR | Stainless steel core plate rim holddown bolts exposed to reactor coolant and neutron flux | Loss of preload due to thermal or irradiation-enhanced stress relaxation | AMP XI.M9, "BWR Vessel Internals," and TLAA SRP-SLR 4.7 "Other Plant-Specific TLAAs" [if an analysis is performed as part of the aging management basis and conforms to the definition of a TLAA in 10 CFR 54.3(a)] | Yes (SRP-SLR Section 3.1.2.2.14) | IV.B1.R-420
Yes | Yes | No | No | 3.1-1 | 3.1-1, 121 |  | N | 121 | BWR | Stainless steel jet pump assembly holddown beam bolts exposed to reactor coolant and neutron flux | Loss of preload due to thermal or irradiation-enhanced stress relaxation | AMP XI.M9, "BWR Vessel Internals" | No | IV.B1.R-421
Yes | Yes | Yes | No | 3.1-1 | 3.1-1, 122 |  | D | 122
Yes | Yes | No | No | 3.1-1 | 3.1-1, 124 |  | N | 124 | BWR/PWR | Steel piping, piping components exposed to air-indoor uncontrolled, air-outdoor, condensation | Loss of material due to general, pitting, crevice corrosion | AMP XI.M36, "External Surfaces Monitoring of Mechanical Components" | No | IV.C1.R-431 IV.C2.R-431
Yes | Yes | No | No | 3.1-1 | 3.1-1, 125 |  | N | 125 | PWR | Nickel alloy steam generator tubes at support plate locations exposed to secondary feedwater or steam | Cracking due to flow-induced vibration, high-cycle fatigue | AMP XI.M19, "Steam Generators" | No | IV.D1.R-437 IV.D2.R-442
Yes | Yes | No | No | 3.1-1 | 3.1-1, 127 | LR-ISG-2016-01 | N | 127 | PWR | Steel (with stainless steel or nickel alloy cladding) steam generator heads and tubesheets exposed to reactor coolant | Loss of material due to boric acid corrosion | AMP XI.M2, "Water Chemistry," and AMP XI.M19, "Steam Generators" | No | IV.D1.R-436 IV.D2.R-440
Yes | Yes | No | No | 3.1-1 | 3.1-1, 128 |  | N | 128 | BWR | Stainless steel, nickel alloy nozzles safe ends and welds: high pressure core spray; low pressure core spray; recirculating water, low pressure coolant injection or RHR injection mode exposed to reactor coolant | Cracking due to SCC, IGSCC | AMP XI.M7, "BWR Stress Corrosion Cracking," and AMP XI.M2, "Water Chemistry" | No | IV.A1.R-68
Yes | Yes | No | No | 3.1-1 | 3.1-1, 129 |  | N | 129 | BWR | Steel and stainless steel piping, piping components exposed to reactor coolant: welded connections between the re-routed control rod drive return line and the inlet piping system that delivers return line flow to the reactor pressure vessel exposed to reactor coolant | Cracking due to cyclic loading | AMP XI.M1, "ASME Section XI Inservice Inspection, Subsections IWB, IWC, and IWD" | No | IV.C1.R-432
Yes | Yes | Yes | No | 3.1-1 | 3.1-1, 130 |  | D | 130
Yes | Yes | No | No | 3.1-1 | 3.1-1, 133 |  | N | 133 | BWR/PWR | Steel components exposed to treated water | Long-term loss of material due to general corrosion | AMP XI.M32, "One-Time Inspection" | No | IV.A1.R-448 IV.C1.R-448
Yes | Yes | No | No | 3.1-1 | 3.1-1, 134 |  | N | 134 | BWR/PWR | Non-metallic thermal insulation exposed to air, condensation | Reduced thermal insulation resistance due to moisture intrusion | AMP XI.M36, "External Surfaces Monitoring of Mechanical Components" | No | IV.A1.R-450 IV.A2.R-450 IV.C1.R-450 IV.C2.R-450 IV.D1.R-450 IV.D2.R-450
Yes | Yes | Yes | No | 3.1-1 | 3.1-1, 135 |  | D | 135
Yes | Yes | No | No | 3.1-1 | 3.1-1, 136 |  | N | 136 | BWR/PWR | Stainless steel, nickel alloy piping, piping components exposed to air, condensation | Loss of material due to pitting, crevice corrosion | AMP XI.M32, "One-Time Inspection," AMP XI.M36, "External Surfaces Monitoring of Mechanical Components," AMP XI.M38, "Inspection of Internal Surfaces in Miscellaneous Piping and Ducting Components," or AMP XI.M42, "Internal Coatings/Linings for In-Scope Piping, Piping Components, Heat Exchangers, and Tanks" | Yes (SRP-SLR Section 3.1.2.2.16) | IV.C1.R-452a IV.C1.R-452b IV.C1.R-452c IV.C1.R-452d IV.C2.R-452a IV.C2.R-452b IV.C2.R-452c IV.C2.R-452d
Yes | Yes | No | No | 3.1-1 | 3.1-1, 137 |  | N | 137 | BWR/PWR | Copper alloy piping, piping components exposed to air, condensation, gas | None | None | No | IV.E.R-453
Yes | Yes | No | No | 3.1-1 | 3.1-1, 139 |  | N | 139 | PWR | Stainless steel, nickel alloy reactor vessel top head enclosure flange leakage detection line exposed to air-indoor uncontrolled, reactor coolant leakage | Cracking due to SCC | AMP XI.M32, "One-Time Inspection," or AMP XI.M36, "External Surfaces Monitoring of Mechanical Components" | Yes (SRP-SLR Section 3.1.2.2.6.3) | IV.A2.R-74a IV.A2.R-74b | 19 | IV.A2.R-74 | IV.A2-5(R-74)
Yes | No | No | No | 3.2-1 | 3.2-1, 001 |  | M | 001 | BWR/PWR | Stainless steel, steel piping, piping components exposed to any environment | Cumulative fatigue damage due to fatigue | TLAA, SRP-SLR Section 4.3 "Metal Fatigue" | Yes (SRP-SLR Section 3.2.2.2.1) | V.D1.E-13 V.D2.E-10 | 1 | V.D1.E-13 V.D2.E-10 | V.D1-27(E-13) V.D2-32(E-10)
Yes | No | Yes | No | 3.2-1 | 3.2-1, 002 |  | D | 002
Yes | No | Yes | No | 3.2-1 | 3.2-1, 003 |  | D | 003
Yes | No | No | No | 3.2-1 | 3.2-1, 004 |  | M | 004 | BWR/PWR | Stainless steel, nickel alloy piping, piping components exposed to air, condensation (external) | Loss of material due to pitting, crevice corrosion | AMP XI.M32, "One-Time Inspection," AMP XI.M36, "External Surfaces Monitoring of Mechanical Components," or AMP XI.M42, "Internal Coatings/Linings for In-Scope Piping, Piping Components, Heat Exchangers, and Tanks" | Yes (SRP-SLR Section 3.2.2.2.2) | V.B.EP-107a V.B.EP-107b V.B.EP-107d V.C.EP-107a V.C.EP-107b V.C.EP-107d V.D1.EP-107a V.D1.EP-107b V.D1.EP-107d V.D2.EP-107a V.D2.EP-107b V.D2.EP-107d | 4 | V.B.EP-107 V.C.EP-107 V.D1.EP-107 V.D2.EP-107 | N/A N/A N/A N/A
Yes | No | No | No | 3.2-1 | 3.2-1, 005 |  | M | 005 | PWR | Stainless steel orifice (miniflow recirculation when centrifugal HPSI pumps are used for normal charging) exposed to treated borated water | Loss of material due to erosion | AMP XI.M32, "One-Time Inspection" | No | V.D1.E-24 | 5 | V.D1.E-24 | V.D1-14(E-24)
Yes | No | No | No | 3.2-1 | 3.2-1, 006 |  | M | 006 | BWR | Metallic drywell and suppression chamber spray system (internal surfaces): flow orifice; spray nozzles exposed to air – indoor uncontrolled, condensation | Loss of material due to general, pitting, crevice corrosion; flow blockage due to fouling | AMP XI.M32, "One-Time Inspection," or AMP XI.M38, "Inspection of Internal Surfaces in Miscellaneous Piping and Ducting Components" | Yes (SRP-SLR Section 3.2.2.2.3) | V.D2.EP-113a V.D2.EP-113b | 6 | V.D2.EP-113 | V.D2-1(E-04)
Yes | No | No | No | 3.2-1 | 3.2-1, 007 |  | M | 007 | BWR/PWR | Stainless steel piping, piping components, tanks exposed to air, condensation | Cracking due to SCC | AMP XI.M32, "One-Time Inspection," AMP XI.M36, "External Surfaces Monitoring of Mechanical Components," AMP XI.M38, "Inspection of Internal Surfaces in Miscellaneous Piping and Ducting Components," or AMP XI.M42, "Internal Coatings/Linings for In-Scope Piping, Piping Components, Heat Exchangers, and Tanks" | Yes (SRP-SLR Section 3.2.2.2.4) | V.A.EP-103b V.A.EP-103c V.A.EP-103d V.A.EP-103e V.B.EP-103b V.B.EP-103c V.B.EP-103d V.B.EP-103e V.C.EP-103b V.C.EP-103c V.C.EP-103d V.C.EP-103e V.D1.EP-103b V.D1.EP-103c V.D1.EP-103d V.D1.EP-103e V.D2.EP-103b V.D2.EP-103c V.D2.EP-103d V.D2.EP-103e | 7 | V.B.EP-103 V.C.EP-103 V.D1.EP-103 V.D2.EP-103 | N/A N/A N/A N/A
Yes | No | No | No | 3.2-1 | 3.2-1, 008 |  | M | 008 | PWR | Copper alloy (>15% Zn) piping, piping components exposed to air with borated water leakage | Loss of material due to boric acid corrosion | AMP XI.M10, "Boric Acid Corrosion" | No | V.E.EP-38 | 8 | V.D1.EP-101 V.E.EP-38 | V.D2-18(EP-2) V.E-11(EP-38)
Yes | No | No | No | 3.2-1 | 3.2-1, 009 |  | M | 009 | PWR | Steel external surfaces exposed to air with borated water leakage | Loss of material due to boric acid corrosion | AMP XI.M10, "Boric Acid Corrosion" | No | V.E.E-28 | 9 | V.A.E-28 V.D1.E-28 V.E.E-28 V.E.E-41 | V.A-4(E-28) V.D1-1(E-28) V.E-9(E-28) V.E-2(E-41)
Yes | No | No | No | 3.2-1 | 3.2-1, 010 |  | M | 010 | BWR/PWR | Cast austenitic stainless steel piping, piping components exposed to treated borated water >250°C (>482°F), treated water >250°C (>482°F) | Loss of fracture toughness due to thermal aging embrittlement | AMP XI.M12, "Thermal Aging Embrittlement of Cast Austenitic Stainless Steel (CASS)" | No | V.D1.E-47 V.D2.E-11 | 10 | V.D1.E-47 V.D2.E-11 | V.D1-16(E-47) V.D2-20(E-11)
Yes | No | No | No | 3.2-1 | 3.2-1, 011 |  | M | 011 | BWR/PWR | Steel piping, piping components exposed to steam, treated water | Wall thinning due to flow-accelerated corrosion | AMP XI.M17, "Flow-Accelerated Corrosion" | No | V.C.E-09 V.D1.E-09 V.D2.E-07 V.D2.E-09 | 11 | V.D2.E-07 V.D2.E-09 | V.D2-31(E-07) V.D2-34(E-09)
Yes | No | No | No | 3.2-1 | 3.2-1, 012 |  | M | 012 | BWR/PWR | High-strength steel closure bolting exposed to air, soil, underground | Cracking due to SCC; cyclic loading | AMP XI.M18, "Bolting Integrity" | No | V.E.E-03 | 12 | V.E.E-03 | V.E-3(E-03)
Yes | No | Yes | No | 3.2-1 | 3.2-1, 013 |  | D | 013
Yes | No | No | No | 3.2-1 | 3.2-1, 014 |  | M | 014 | BWR/PWR | Stainless steel, steel, nickel alloy closure bolting exposed to air-indoor uncontrolled, air-outdoor, condensation | Loss of material due to general (steel only), pitting, crevice corrosion | AMP XI.M18, "Bolting Integrity" | No | V.E.E-02 | 14 | V.E.E-02 | V.E-6(E-02)
Yes | No | No | No | 3.2-1 | 3.2-1, 015 |  | M | 015 | BWR/PWR | Metallic closure bolting exposed to any environment, soil underground | Loss of preload due to thermal effects, gasket creep, self-loosening | AMP XI.M18, "Bolting Integrity" | No | V.E.EP-116 | 15 | V.E.EP-116 V.E.EP-117 V.E.EP-118 V.E.EP-119 V.E.EP-120 V.E.EP-121 V.E.EP-122 V.E.EP-69 | N/A N/A N/A N/A N/A N/A N/A V.E-5(EP-24)
Yes | No | No | No | 3.2-1 | 3.2-1, 016 |  | M | 016 | BWR/PWR | Steel piping, piping components exposed to treated water | Loss of material due to general, pitting, crevice corrosion, MIC | AMP XI.M2, "Water Chemistry," and AMP XI.M32, "One-Time Inspection" | No | V.C.EP-62 V.D2.EP-60 | 16 | V.C.EP-62 V.D2.EP-60 | V.C-6(E-31) V.D2-33(E-08)
Yes | No | No | No | 3.2-1 | 3.2-1, 017 |  | M | 017 | BWR/PWR | Aluminum piping, piping components exposed to treated water, treated borated water | Loss of material due to pitting, crevice corrosion | AMP XI.M2, "Water Chemistry," and AMP XI.M32, "One-Time Inspection" | No | V.D1.EP-71 V.D2.EP-71 | 17 | V.D2.EP-71 V.D2.EP-73 | V.D2-19(EP-26) V.D2-28(EP-32)
Yes | No | Yes | No | 3.2-1 | 3.2-1, 018 |  | D | 018
No | No | No | No | 3.2-1 | 3.2-1, 019 | LR-ISG-2011-01 |  | 019 | BWR/PWR | Stainless steel heat exchanger tubes exposed to treated water, treated borated water | Reduction of heat transfer due to fouling | AMP XI.M2, "Water Chemistry," and AMP XI.M32, "One-Time Inspection" | No | V.A.E-20 V.D2.EP-74 V.D1.E-20 | 19 | V.A.EP-74 V.D2.EP-74 | V.A-16(EP-34) V.D2-13(EP-34)
Yes | No | No | No | 3.2-1 | 3.2-1, 020 | LR-ISG-2011-01 | M | 020 | PWR | Stainless steel, steel (with stainless steel or nickel alloy cladding) piping, piping components, tanks exposed to treated borated water >60°C (>140°F) | Cracking due to SCC | AMP XI.M2, "Water Chemistry," and AMP XI.M32, "One-Time Inspection" | No | V.A.E-12 V.D1.E-12 | 20 | V.A.E-12 V.D1.E-12 | V.A-28(E-12) V.D1-31(E-12)
Yes | No | Yes | No | 3.2-1 | 3.2-1, 021 | LR-ISG-2011-01 | D | 021
Yes | No | No | No | 3.2-1 | 3.2-1, 022 | LR-ISG-2011-01 | M | 022 | BWR/PWR | Nickel alloy, stainless steel heat exchanger components, piping, piping components, tanks exposed to treated water, treated borated water | Loss of material due to pitting, crevice corrosion, MIC | AMP XI.M2, "Water Chemistry," and AMP XI.M32, "One-Time Inspection" | No | V.A.E-428 V.A.EP-41 V.C.EP-63 V.D1.E-428 V.D2.E-428 V.D1.EP-41 V.D2.EP-73 | 22 17 | V.A.EP-41 V.D1.EP-41 V.D2.EP-73 | V.A-27(EP-41) V.D1-30(EP-41) V.D2-28(EP-32)
Yes | No | No | No | 3.2-1 | 3.2-1, 023 |  | M | 023 | BWR/PWR | Steel heat exchanger components, piping, piping components exposed to raw water | Loss of material due to general, pitting, crevice corrosion, MIC; flow blockage due to fouling | AMP XI.M20, "Open-Cycle Cooling Water System" | No | V.A.EP-90 V.C.E-22 V.D1.EP-90 V.D2.EP-90 | 23 | V.A.EP-90 V.C.E-22 V.D1.EP-90 V.D2.EP-90 | V.A-10(E-18) V.C-5(E-22) V.D1-7(E-18) V.D2-8(E-18)
Yes | No | No | No | 3.2-1 | 3.2-1, 024 |  | M | 024 | PWR | Stainless steel piping, piping components exposed to raw water | Loss of material due to pitting, crevice corrosion, MIC; flow blockage due to fouling | AMP XI.M20, "Open-Cycle Cooling Water System" | No | V.C.E-34 V.D1.EP-55 | 24 | V.D1.EP-55 | V.D1-25(EP-55)
Yes | No | No | No | 3.2-1 | 3.2-1, 025 |  | M | 025 | BWR/PWR | Stainless steel heat exchanger components exposed to raw water | Loss of material due to pitting, crevice corrosion, MIC; flow blockage due to fouling | AMP XI.M20, "Open-Cycle Cooling Water System" | No | V.A.EP-91 V.D1.EP-91 V.D2.EP-91 | 25 | V.A.EP-91 V.C.E-34 V.D1.EP-91 V.D2.EP-91 | V.A-8(E-20) V.C-3(E-34) V.D1-5(E-20) V.D2-6(E-20)
Yes | No | Yes | No | 3.2-1 | 3.2-1, 026 |  | D | 026
Yes | No | No | Yes | 3.2-1 | 3.2-1, 027 |  | E | 027 | BWR/PWR | Stainless steel, steel heat exchanger tubes exposed to raw water | Reduction of heat transfer due to fouling | AMP XI.M20, "Open-Cycle Cooling Water System" | No | V.A.E-21 V.D1.E-21 V.D2.E-21 V.D2.E-23 | 27 26 | V.A.E-21 V.D1.E-21 V.D2.E-21 V.D2.E-23 | V.A-15(E-21) V.D1-11(E-21) V.D2-12(E-21) V.D2-15(E-23)
Yes | No | No | No | 3.2-1 | 3.2-1, 028 |  | M | 028 | BWR/PWR | Stainless steel piping, piping components exposed to closed-cycle cooling water >60°C (>140°F) | Cracking due to SCC | AMP XI.M21A, "Closed Treated Water Systems" | No | V.A.EP-98 V.C.EP-98 V.D1.EP-98 V.D2.EP-98 | 28 | V.A.EP-98 V.C.EP-98 V.D1.EP-98 V.D2.EP-98 | V.A-24(EP-44) V.C-8(EP-44) V.D1-23(EP-44) V.D2-26(EP-44)
Yes | No | No | No | 3.2-1 | 3.2-1, 029 |  | M | 029 | BWR/PWR | Steel piping, piping components exposed to closed-cycle cooling water | Loss of material due to general, pitting, crevice corrosion, MIC | AMP XI.M21A, "Closed Treated Water Systems" | No | V.C.EP-99 | 29 | V.C.EP-99 | V.C-9(EP-48)
Yes | No | No | No | 3.2-1 | 3.2-1, 030 |  | M | 030 | BWR/PWR | Steel heat exchanger components exposed to closed-cycle cooling water | Loss of material due to general, pitting, crevice corrosion, MIC | AMP XI.M21A, "Closed Treated Water Systems" | No | V.A.EP-92 V.D1.EP-92 V.D2.EP-92 | 30 | V.A.EP-92 V.D1.EP-92 V.D2.EP-92 | V.A-9(E-17) V.D1-6(E-17) V.D2-7(E-17)
Yes | No | No | No | 3.2-1 | 3.2-1, 031 |  | M | 031 | BWR/PWR | Stainless steel heat exchanger components, piping, piping components exposed to closed-cycle cooling water | Loss of material due to pitting, crevice corrosion, MIC | AMP XI.M21A, "Closed Treated Water Systems" | No | V.A.EP-93 V.A.EP-95 V.C.EP-95 V.D1.EP-93 V.D1.EP-95 V.D2.EP-93 V.D2.EP-95 | 31 | V.A.EP-93 V.A.EP-95 V.C.EP-95 V.D1.EP-93 V.D1.EP-95 V.D2.EP-93 V.D2.EP-95 | V.A-7(E-19) V.A-23(EP-33) V.C-7(EP-33) V.D1-4(E-19) V.D1-22(EP-33) V.D2-5(E-19) V.D2-25(EP-33)
Yes | No | No | No | 3.2-1 | 3.2-1, 032 |  | M | 032 | BWR/PWR | Copper alloy heat exchanger components, piping, piping components exposed to closed-cycle cooling water | Loss of material due to pitting, crevice corrosion, MIC | AMP XI.M21A, "Closed Treated Water Systems" | No | V.A.EP-94 V.A.EP-97 V.B.EP-97 V.D1.EP-94 V.D1.EP-97 V.D2.EP-94 V.D2.EP-97 | 32 | V.A.EP-94 V.A.EP-97 V.B.EP-97 V.D1.EP-94 V.D1.EP-97 V.D2.EP-94 V.D2.EP-97 | V.A-5(EP-13) V.A-20(EP-36) V.B-6(EP-36) V.D1-2(EP-13) V.D1-17(EP-36) V.D2-3(EP-13) V.D2-21(EP-36)
No | No | No | No | 3.2-1 | 3.2-1, 033 |  |  | 033 | BWR/PWR | Copper alloy, stainless steel heat exchanger tubes exposed to closed-cycle cooling water | Reduction of heat transfer due to fouling | AMP XI.M21A, "Closed Treated Water Systems" | No | V.A.EP-100 V.A.EP-96 V.D1.EP-96 V.D2.EP-96 | 33 | V.A.EP-100 V.A.EP-96 V.D1.EP-96 V.D2.EP-96 | V.A-11(EP-39) V.A-13(EP-35) V.D1-19(EP-35) V.D2-10(EP-35)
Yes | No | No | No | 3.2-1 | 3.2-1, 034 |  | M | 034 | BWR/PWR | Copper alloy (>15% Zn or >8% Al) piping, piping components, heat exchanger components exposed to closed-cycle cooling water, treated water | Loss of material due to selective leaching | AMP XI.M33, "Selective Leaching" | No | V.A.EP-27 V.A.EP-37 V.B.EP-27 V.B.EP-37 V.D1.EP-27 V.D1.EP-37 V.D2.EP-27 V.D2.EP-37 | 34 | V.A.EP-27 V.A.EP-37 V.B.EP-27 V.B.EP-37 V.D1.EP-27 V.D1.EP-37 V.D2.EP-27 V.D2.EP-37 | V.A-22(EP-27) V.A-6(EP-37) V.B-7(EP-27) V.B-5(EP-37) V.D1-19(EP-27) V.D1-3(EP-37) V.D2-23(EP-27) V.D2-4(EP-37)
Yes | No | No | No | 3.2-1 | 3.2-1, 035 |  | M | 035 | PWR | Gray cast iron motor cooler exposed to closed-cycle cooling water, treated water | Loss of material due to selective leaching | AMP XI.M33, "Selective Leaching" | No | V.A.E-43 V.D1.E-43 | 35 | V.A.E-43 V.D1.E-43 | V.A-18(E-43) V.D1-13(E-43)
Yes | No | No | No | 3.2-1 | 3.2-1, 036 |  | M | 036 | PWR | Gray cast iron, ductile iron piping, piping components exposed to closed-cycle cooling water, treated water | Loss of material due to selective leaching | AMP XI.M33, "Selective Leaching" | No | V.D1.EP-52 | 36 | V.D1.EP-52 | V.D1-20(EP-52)
Yes | No | No | No | 3.2-1 | 3.2-1, 037 |  | M | 037 | BWR/PWR | Gray cast iron, ductile iron piping, piping components exposed to soil | Loss of material due to selective leaching | AMP XI.M33, "Selective Leaching" | No | V.B.EP-54 V.D1.EP-54 V.D2.EP-54 | 37 | V.B.EP-54 V.D1.EP-54 V.D2.EP-54 | V.B-8(EP-54) V.D1-21(EP-54) V.D2-24(EP-54)
Yes | No | No | No | 3.2-1 | 3.2-1, 038 |  | M | 038 | BWR/PWR | Elastomer piping, piping components, seals exposed to air, condensation | Hardening or loss of strength due to elastomer degradation | AMP XI.M36, "External Surfaces Monitoring of Mechanical Components" | No | V.E.EP-59 | 38 | V.B.EP-59 | V.B-4(E-06)
Yes | No | Yes | No | 3.2-1 | 3.2-1, 039 |  | D | 039
Yes | No | No | No | 3.2-1 | 3.2-1, 040 |  | M | 040 | BWR/PWR | Steel external surfaces exposed to air – indoor uncontrolled, air – outdoor, condensation | Loss of material due to general, pitting, crevice corrosion | AMP XI.M36, "External Surfaces Monitoring of Mechanical Components" | No | V.E.E-44 | 40 | V.A.E-26 V.B.E-26 V.B.E-40 V.C.E-35 V.D2.E-26 V.E.E-44 | V.A-1(E-26) V.B-3(E-26) V.B-2(E-40) V.C-1(E-35) V.D2-2(E-26) V.E-7(E-44)
Yes | No | Yes | No | 3.2-1 | 3.2-1, 041 |  | D | 041
Yes | No | No | No | 3.2-1 | 3.2-1, 042 |  | M | 042 | BWR/PWR | Aluminum piping, piping components, tanks exposed to air, condensation (external) | Loss of material due to pitting, crevice corrosion | AMP XI.M32, "One-Time Inspection," AMP XI.M36, "External Surfaces Monitoring of Mechanical Components," or AMP XI.M42, "Internal Coatings/Linings for In-Scope Piping, Piping Components, Heat Exchangers, and Tanks" | Yes (SRP-SLR Section 3.2.2.2.10) | V.E.EP-114b V.E.EP-114c V.E.EP-114d | 42 | V.E.EP-114 | N/A
Yes | No | No | No | 3.2-1 | 3.2-1, 043 |  | M | 043 | BWR/PWR | Elastomer piping, piping components, seals exposed to air, condensation | Hardening or loss of strength due to elastomer degradation | AMP XI.M38, "Inspection of Internal Surfaces in Miscellaneous Piping and Ducting Components" | No | V.B.EP-58 V.A.E-427 V.B.E-427 V.D1.E-427 V.D2.E-427 | 43 | V.B.EP-58 | V.B-4(E-06)
Yes | No | No | No | 3.2-1 | 3.2-1, 044 |  | M | 044 | BWR/PWR | Steel piping, piping components, ducting, ducting components exposed to air – indoor uncontrolled | Loss of material due to general, pitting, crevice corrosion | AMP XI.M38, "Inspection of Internal Surfaces in Miscellaneous Piping and Ducting Components" | No | V.A.E-29 V.B.E-25 V.D2.E-29 | 44 | V.A.E-29 V.B.E-25 V.D2.E-29 | V.A-19(E-29) V.B-1(E-25) V.D2-16(E-29)
Yes | No | No | No | 3.2-1 | 3.2-1, 045 |  | M | 045 | PWR | Steel encapsulation components exposed to air – indoor uncontrolled | Loss of material due to general, pitting, crevice corrosion | AMP XI.M38, "Inspection of Internal Surfaces in Miscellaneous Piping and Ducting Components" | No | V.A.EP-42 V.C.EP-42 V.D1.EP-42 | 45 | V.A.EP-42 | V.A-2(EP-42)
Yes | No | No | No | 3.2-1 | 3.2-1, 046 |  | M | 046 | BWR/PWR | Steel piping, piping components exposed to condensation | Loss of material due to general, pitting, crevice corrosion | AMP XI.M38, "Inspection of Internal Surfaces in Miscellaneous Piping and Ducting Components" | No | V.B.E-27 V.D1.E-27 V.D2.E-27 | 46 | V.D2.E-27 | V.D2-17(E-27)
Yes | No | No | No | 3.2-1 | 3.2-1, 047 |  | M | 047 | PWR | Steel encapsulation components exposed to air with borated water leakage | Loss of material due to general, pitting, crevice, boric acid corrosion | AMP XI.M38, "Inspection of Internal Surfaces in Miscellaneous Piping and Ducting Components" | No | V.A.EP-43 V.C.EP-43 V.D1.EP-43 | 47 | V.A.EP-43 | V.A-3(EP-43)
Yes | No | No | No | 3.2-1 | 3.2-1, 048 |  | M | 048 | BWR/PWR | Stainless steel, nickel alloy piping, piping components, tanks exposed to air, condensation (internal) | Loss of material due to pitting, crevice corrosion | AMP XI.M29, "Outdoor and Large Atmospheric Metallic Storage Tanks," AMP XI.M32, "One-Time Inspection," AMP XI.M38, "Inspection of Internal Surfaces in Miscellaneous Piping and Ducting Components," or AMP XI.M42, "Internal Coatings/Linings for In-Scope Piping, Piping Components, Heat Exchangers, and Tanks" | Yes (SRP-SLR Section 3.2.2.2.2) | V.A.EP-81a V.A.EP-81b V.A.EP-81c V.A.EP-81d V.D1.EP-81a V.D1.EP-81b V.D1.EP-81c V.D1.EP-81d V.D2.EP-61a V.D2.EP-61b V.D2.EP-61c V.D2.EP-61d | 48 | V.A.EP-81 V.D1.EP-81 V.D2.EP-61 | V.A-26(EP-53) V.D1-29(EP-53) V.D2-35(E-14)
Yes | No | No | No | 3.2-1 | 3.2-1, 049 |  | M | 049 | BWR/PWR | Steel piping, piping components exposed to lubricating oil | Loss of material due to general, pitting, crevice corrosion, MIC | AMP XI.M39, "Lubricating Oil Analysis," and AMP XI.M32, "One-Time Inspection" | No | V.A.EP-77 V.D1.EP-77 V.D2.EP-77 | 49 | V.A.EP-77 V.D1.EP-77 V.D2.EP-77 | V.A-25(EP-46) V.D1-28(EP-46) V.D2-30(EP-46)
Yes | No | No | No | 3.2-1 | 3.2-1, 050 |  | M | 050 | BWR/PWR | Copper alloy, stainless steel piping, piping components exposed to lubricating oil | Loss of material due to pitting, crevice corrosion, MIC | AMP XI.M39, "Lubricating Oil Analysis," and AMP XI.M32, "One-Time Inspection" | No | V.A.EP-76 V.D1.EP-76 V.D1.EP-80 V.D2.EP-76 | 50 | V.A.EP-76 V.D1.EP-76 V.D1.EP-80 V.D2.EP-76 | V.A-21(EP-45) V.D1-19(EP-45) V.D1-24(EP-51) V.D2-22(EP-45)
No | No | No | No | 3.2-1 | 3.2-1, 051 |  |  | 051 | BWR/PWR | Steel, copper alloy, stainless steel heat exchanger tubes exposed to lubricating oil | Reduction of heat transfer due to fouling | AMP XI.M39, "Lubricating Oil Analysis," and AMP XI.M32, "One-Time Inspection" | No | V.A.EP-75 V.A.EP-78 V.A.EP-79 V.D1.EP-75 V.D1.EP-78 V.D1.EP-79 V.D2.EP-75 V.D2.EP-78 V.D2.EP-79 | 51 | V.A.EP-75 V.A.EP-78 V.A.EP-79 V.D1.EP-75 V.D1.EP-78 V.D1.EP-79 V.D2.EP-75 V.D2.EP-78 V.D2.EP-79 | V.A-17(EP-40) V.A-12(EP-47) V.A-14(EP-50) V.D1-12(EP-40) V.D1-8(EP-47) V.D1-10(EP-50) V.D2-14(EP-40) V.D2-9(EP-47) V.D2-11(EP-50)
Yes | No | No | No | 3.2-1 | 3.2-1, 052 |  | M | 052 | BWR/PWR | Steel piping, piping components exposed to soil, concrete, underground | Loss of material due to general, pitting, crevice corrosion, MIC (soil only) | AMP XI.M41, "Buried and Underground Piping and Tanks" | No | V.E.EP-111 V.E.EP-123 | 52 | V.B.EP-111 | V.B-9(E-42) N/A
Yes | No | No | No | 3.2-1 | 3.2-1, 053 | LR-ISG-2011-03 | M | 053 | BWR/PWR | Stainless steel, nickel alloy piping, piping components, tanks, exposed to soil, concrete | Loss of material due to pitting, crevice corrosion, MIC (soil only) | AMP XI.M41, "Buried and Underground Piping and Tanks" | No | V.E.EP-72 | 53 | V.D1.EP-72 V.D2.EP-72 | V.D1-26(EP-31) V.D2-27(EP-31)
Yes | No | Yes | No | 3.2-1 | 3.2-1, 053a | LR-ISG-2011-03 | D | 053a
Yes | No | No | No | 3.2-1 | 3.2-1, 054 |  | M | 054 | BWR | Stainless steel, nickel alloy piping, piping components greater than or equal to 4 NPS exposed to treated water >93°C (>200°F) | Cracking due to SCC, IGSCC | AMP XI.M7, "BWR Stress Corrosion Cracking," and AMP XI.M2, "Water Chemistry" | No | V.D2.E-37 | 54 | V.D2.E-37 | V.D2-29(E-37)
Yes | No | No | No | 3.2-1 | 3.2-1, 055 |  | M | 055 | BWR/PWR | Steel piping, piping components exposed to concrete | None | None | Yes (SRP-SLR Section 3.2.2.2.9) | V.F.EP-112 | 55 | V.F.EP-112 | V.F-17(EP-5)
Yes | No | No | No | 3.2-1 | 3.2-1, 056 |  | M | 056 | BWR/PWR | Aluminum piping, piping components, tanks exposed to air, condensation (internal) | Loss of material due to pitting, crevice corrosion | AMP XI.M32, "One-Time Inspection," AMP XI.M38, "Inspection of Internal Surfaces in Miscellaneous Piping and Ducting Components," or AMP XI.M42, "Internal Coatings/Linings for In-Scope Piping, Piping Components, Heat Exchangers, and Tanks" | Yes (SRP-SLR Section 3.2.2.2.10) | V.A.EP-3b V.A.EP-3c V.A.EP-3d V.D1.EP-3b V.D1.EP-3c V.D1.EP-3d V.D2.EP-3b V.D2.EP-3c V.D2.EP-3d | 56 | V.F.EP-3 | V.F-2(EP-3)
Yes | No | No | No | 3.2-1 | 3.2-1, 057 |  | M | 057 | BWR/PWR | Copper alloy piping, piping components exposed to air, condensation, gas | None | None | No | V.F.EP-10 | 57 | V.F.EP-10 V.F.EP-9 | V.F-3(EP-10) V.F-4(EP-9)
Yes | No | No | No | 3.2-1 | 3.2-1, 058 |  | M | 058 | PWR | Copper alloy, copper alloy (>8% Al) piping, piping components exposed to air with borated water leakage | None | None | No | V.F.EP-12 | 58 | V.F.EP-12 | V.F-5(EP-12)
Yes | No | No | No | 3.2-1 | 3.2-1, 059 |  | M | 059 | BWR/PWR | Galvanized steel ducting, ducting components, piping, piping components exposed to air – indoor controlled | None | None | No | V.F.EP-14 | 59 | V.F.EP-14 | V.F-1(EP-14)
Yes | No | No | No | 3.2-1 | 3.2-1, 060 |  | M | 060 | BWR/PWR | Glass piping elements exposed to air, underground, lubricating oil, raw water, treated water, treated borated water, air with borated water leakage, condensation, gas, closed-cycle cooling water | None | None | No | V.F.EP-15 V.F.EP-16 V.F.EP-28 V.F.EP-29 V.F.EP-30 V.F.EP-65 V.F.EP-66 V.F.EP-67 V.F.EP-68 | 60 | V.F.EP-15 V.F.EP-16 V.F.EP-28 V.F.EP-29 V.F.EP-30 V.F.EP-65 V.F.EP-66 V.F.EP-67 V.F.EP-68 V.F.EP-87 | V.F-6(EP-15) V.F-7(EP-16) V.F-8(EP-28) V.F-10(EP-29) V.F-9(EP-30) N/A N/A N/A N/A N/A
Yes | No | Yes | No | 3.2-1 | 3.2-1, 061 |  | D | 061
Yes | No | No | No | 3.2-1 | 3.2-1, 062 |  | M | 062 | BWR/PWR | Nickel alloy piping, piping components exposed to air with borated water leakage | None | None | No | V.F.EP-115 | 62 | V.F.EP-115 | N/A
Yes | No | No | No | 3.2-1 | 3.2-1, 063 |  | M | 063 | BWR/PWR | Stainless steel piping, piping components exposed to air with borated water leakage, gas | None | None | No | V.F.EP-19 V.F.EP-22 | 63 | V.F.EP-18 V.F.EP-19 V.F.EP-20 V.F.EP-22 V.F.EP-82 | V.F-12(EP-18) V.F-13(EP-19) V.F-14(EP-20) V.F-15(EP-22) N/A
Yes | No | No | No | 3.2-1 | 3.2-1, 064 |  | M | 064 | BWR/PWR | Steel piping, piping components exposed to air – indoor controlled, gas | None | None | No | V.F.EP-4 V.F.EP-7 | 64 | V.F.EP-4 V.F.EP-7 | V.F-16(EP-4) V.F-18(EP-7)
Yes | No | No | No | 3.2-1 | 3.2-1, 065 | LR-ISG-2012-01 | M | 065 | BWR/PWR | Metallic piping, piping components exposed to treated water, treated borated water | Wall thinning due to erosion | AMP XI.M17, "Flow-Accelerated Corrosion" | No | V.D1.E-407 V.D2.E-408
Yes | No | No | No | 3.2-1 | 3.2-1, 066 | LR-ISG-2012-02 | M | 066 | BWR/PWR | Metallic piping, piping components, tanks exposed to raw water, waste water | Loss of material due to recurring internal corrosion | AMP XI.M38, "Inspection of Internal Surfaces in Miscellaneous Piping and Ducting Components" | Yes (SRP-SLR Section 3.2.2.2.7) | V.A.E-400 V.B.E-400 V.C.E-400 V.D1.E-400 V.D2.E-400
Yes | No | No | No | 3.2-1 | 3.2-1, 067 | LR-ISG-2012-02 | M | 067 | BWR/PWR | Stainless steel tanks (within the scope of AMP XI.M29, "Outdoor and Large Atmospheric Metallic Storage Tanks") exposed to soil, concrete | Cracking due to SCC | AMP XI.M29, "Outdoor and Large Atmospheric Metallic Storage Tanks" | No | V.D1.E-405 V.D2.E-405
Yes | No | No | No | 3.2-1 | 3.2-1, 068 | LR-ISG-2012-02 | M | 068 | BWR/PWR | Steel tanks (within the scope of AMP XI.M29, "Outdoor and Large Atmospheric Metallic Storage Tanks") exposed to soil, concrete, air, condensation | Loss of material due to general, pitting, crevice corrosion, MIC (soil only) | AMP XI.M29, "Outdoor and Large Atmospheric Metallic Storage Tanks" | No | V.D1.E-402 V.D2.E-402
Yes | No | No | No | 3.2-1 | 3.2-1, 069 | LR-ISG-2012-02 | M | 069 | BWR/PWR | Insulated steel piping, piping components, tanks (within the scope of AMP XI.M29, "Outdoor and Large Atmospheric Metallic Storage Tanks") exposed to air, condensation | Loss of material due to general, pitting, crevice corrosion | AMP XI.M36, "External Surfaces Monitoring of Mechanical Components" or AMP XI.M29, "Outdoor and Large Atmospheric Metallic Storage Tanks" | No | V.E.E-403a V.E.E-403b
Yes | No | No | No | 3.2-1 | 3.2-1, 070 | LR-ISG-2012-02 | M | 070 | BWR/PWR | Steel, stainless steel, aluminum tanks (within the scope of AMP XI.M29, "Outdoor and Large Atmospheric Metallic Storage Tanks") exposed to treated water, treated borated water | Loss of material due to general (steel only), pitting, crevice corrosion, MIC (steel, stainless steel only) | AMP XI.M29, "Outdoor and Large Atmospheric Metallic Storage Tanks" | No | V.A.E-404 V.D1.E-404 V.D2.E-404
Yes | No | No | No | 3.2-1 | 3.2-1, 071 | LR-ISG-2012-02 | M | 071 | BWR/PWR | Insulated copper alloy (>15% Zn or >8% Al) piping, piping components, tanks exposed to air, condensation | Cracking due to SCC | AMP XI.M36, "External Surfaces Monitoring of Mechanical Components" | No | V.E.E-406
Yes | No | No | No | 3.2-1 | 3.2-1, 072 | LR-ISG-2013-01 | M | 072 | BWR/PWR | Any material piping, piping components, heat exchangers, tanks with internal coatings/linings exposed to closed-cycle cooling water, raw water, treated water, treated borated water | Loss of coating or lining integrity due to blistering, cracking, flaking, peeling, delamination, rusting, or physical damage; loss of material or cracking for cementitious coatings/linings | AMP XI.M42, "Internal Coatings/Linings for In-Scope Piping, Piping Components, Heat Exchangers, and Tanks" | No | V.A.E-401 V.B.E-401 V.C.E-401 V.D1.E-401 V.D2.E-401
Yes | No | No | No | 3.2-1 | 3.2-1, 073 | LR-ISG-2013-01 | M | 073 | BWR/PWR | Any material piping, piping components, heat exchangers, tanks with internal coatings/linings exposed to closed-cycle cooling water, raw water, treated water, treated borated water, lubricating oil | Loss of material due to general, pitting, crevice corrosion, MIC | AMP XI.M42, "Internal Coatings/Linings for In-Scope Piping, Piping Components, Heat Exchangers, and Tanks" | No | V.A.E-414 V.B.E-414 V.C.E-414 V.D1.E-414 V.D2.E-414
Yes | No | No | No | 3.2-1 | 3.2-1, 074 | LR-ISG-2013-01 | M | 074 | BWR/PWR | Gray cast iron, ductile iron piping, piping components with internal coatings/linings exposed to closed-cycle cooling water, raw water, treated water, treated borated water, waste water | Loss of material due to selective leaching | AMP XI.M42, "Internal Coatings/Linings for In-Scope Piping, Piping Components, Heat Exchangers, and Tanks" | No | V.A.E-415 V.B.E-415 V.C.E-415 V.D1.E-415 V.D2.E-415
Yes | No | Yes | No | 3.2-1 | 3.2-1, 075 |  | D | 075
Yes | Yes | No | No | 3.2-1 | 3.2-1, 076 |  | N | 076 | BWR/PWR | Stainless steel, steel, nickel alloy, copper alloy closure bolting exposed to treated water, treated borated water, raw water, waste water, lubricating oil | Loss of material due to general, pitting, crevice corrosion, MIC (steel, copper alloy in raw water, waste water only) | AMP XI.M18, "Bolting Integrity" | No | V.E.E-418
Yes | Yes | Yes | No | 3.2-1 | 3.2-1, 077 |  | D | 077
Yes | Yes | No | No | 3.2-1 | 3.2-1, 078 |  | N | 078 | BWR/PWR | Stainless steel, steel, aluminum piping, piping components, tanks exposed to soil, concrete | Cracking due to SCC (steel in carbonate/bicarbonate environment only) | AMP XI.M41, "Buried and Underground Piping and Tanks" | No | V.E.E-420
Yes | Yes | No | No | 3.2-1 | 3.2-1, 079 |  | N | 079 | BWR/PWR | Stainless steel closure bolting exposed to air, soil, concrete, underground | Cracking due to SCC | AMP XI.M18, "Bolting Integrity" | No | V.E.E-421
Yes | Yes | No | No | 3.2-1 | 3.2-1, 080 |  | N | 080 | BWR/PWR | Stainless steel underground piping, piping components, tanks | Cracking due to SCC | AMP XI.M32, "One-Time Inspection," AMP XI.M41, "Buried and Underground Piping and Tanks," or AMP XI.M42, "Internal Coatings/Linings for In-Scope Piping, Piping Components, Heat Exchangers, and Tanks" | Yes (SRP-SLR Section 3.2.2.2.4) | V.E.E-423a V.E.E-423b V.E.E-423c
Yes | Yes | No | No | 3.2-1 | 3.2-1, 081 |  | N | 081 | BWR/PWR | Stainless steel, steel, aluminum, copper alloy, titanium heat exchanger tubes exposed to air, condensation | Reduction of heat transfer due to fouling | AMP XI.M36, "External Surfaces Monitoring of Mechanical Components" | No | V.E.E-424
Yes | No | Yes | No | 3.2-1 | 3.2-1, 083 |  | D | 083
Yes | Yes | Yes | No | 3.2-1 | 3.2-1, 084 |  | D | 084
Yes | No | Yes | No | 3.2-1 | 3.2-1, 085 |  | D | 085
Yes | Yes | Yes | No | 3.2-1 | 3.2-1, 086 |  | D | 086
Yes | Yes | No | No | 3.2-1 | 3.2-1, 087 |  | N | 087 | BWR/PWR | Non-metallic thermal insulation exposed to air, condensation | Reduced thermal insulation resistance due to moisture intrusion | AMP XI.M36, "External Surfaces Monitoring of Mechanical Components" | No | V.E.E-422
Yes | Yes | Yes | No | 3.2-1 | 3.2-1, 089 |  | D | 089
Yes | Yes | No | No | 3.2-1 | 3.2-1, 090 |  | N | 090 | BWR/PWR | Steel components exposed to treated water, treated borated water, raw water | Long-term loss of material due to general corrosion | AMP XI.M32, "One-Time Inspection" | No | V.A.E-434 V.B.E-434 V.C.E-434 V.D1.E-434 V.D2.E-434
Yes | Yes | No | No | 3.2-1 | 3.2-1, 091 |  | N | 091 | BWR/PWR | Stainless steel piping, piping components exposed to concrete | None | None | Yes (SRP-SLR Section 3.2.2.2.9) | V.F.EP-20 |  | V.F.EP-20 | V.F-14(EP-20)
Yes | Yes | Yes | No | 3.2-1 | 3.2-1, 092 |  | D | 092
Yes | Yes | Yes | No | 3.2-1 | 3.2-1, 095 |  | D | 095
Yes | Yes | No | No | 3.2-1 | 3.2-1, 096 |  | N | 096 | BWR/PWR | Steel, stainless steel piping, piping components exposed to raw water (for components not covered by NRC GL 89-13) | Loss of material due to general (steel only), pitting, crevice corrosion, MIC; flow blockage due to fouling | AMP XI.M38, "Inspection of Internal Surfaces in Miscellaneous Piping and Ducting Components" | No | V.D1.E-439 V.D2.E-440
Yes | No | Yes | No | 3.2-1 | 3.2-1, 097 |  | D | 097
Yes | Yes | No | No | 3.2-1 | 3.2-1, 098 |  | N | 098 | BWR/PWR | Copper alloy (>15% Zn or >8% Al) piping, piping components exposed to soil | Loss of material due to selective leaching | AMP XI.M33, "Selective Leaching" | No | V.D1.E-441 V.D2.E-441
Yes | Yes | No | No | 3.2-1 | 3.2-1, 099 |  | N | 099 | BWR/PWR | Stainless steel, nickel alloy tanks exposed to air, condensation | Loss of material due to pitting, crevice corrosion | AMP XI.M32, "One-Time Inspection," AMP XI.M36, "External Surfaces Monitoring of Mechanical Components," AMP XI.M38, "Inspection of Internal Surfaces in Miscellaneous Piping and Ducting Components," or AMP XI.M42, "Internal Coatings/Linings for In-Scope Piping, Piping Components, Heat Exchangers, and Tanks" | Yes (SRP-SLR Section 3.2.2.2.2) | V.E.E-442a V.E.E-442b V.E.E-442c V.E.E-442d
Yes | Yes | No | No | 3.2-1 | 3.2-1, 100 |  | N | 100 | BWR/PWR | Aluminum piping, piping components, tanks exposed to air, condensation (internal), raw water, waste water | Cracking due to SCC | AMP XI.M32, "One-Time Inspection," AMP XI.M38, "Inspection of Internal Surfaces in Miscellaneous Piping and Ducting Components," or AMP XI.M42, "Internal Coatings/Linings for In-Scope Piping, Piping Components, Heat Exchangers, and Tanks" | Yes (SRP-SLR Section 3.2.2.2.8) | V.A.E-443b V.A.E-443c V.A.E-443d V.B.E-443b V.B.E-443c V.B.E-443d V.D1.E-443b V.D1.E-443c V.D1.E-443d V.D2.E-443b V.D2.E-443c V.D2.E-443d
Yes | Yes | No | No | 3.2-1 | 3.2-1, 101 |  | N | 101 | BWR/PWR | Aluminum piping, piping components, tanks exposed to air, condensation (external) | Cracking due to SCC | AMP XI.M32, "One-Time Inspection," AMP XI.M36, "External Surfaces Monitoring of Mechanical Components," or AMP XI.M42, "Internal Coatings/Linings for In-Scope Piping, Piping Components, Heat Exchangers, and Tanks" | Yes (SRP-SLR Section 3.2.2.2.8) | V.E.E-444b V.E.E-444c V.E.E-444d
Yes | Yes | No | No | 3.2-1 | 3.2-1, 102 |  | N | 102 | BWR/PWR | Aluminum tanks (within the scope of AMP XI.M29, "Outdoor and Large Atmospheric Metallic Storage Tanks") exposed to air, condensation, soil, concrete, raw water, waste water | Cracking due to SCC | AMP XI.M29, "Outdoor and Large Atmospheric Metallic Storage Tanks," AMP XI.M32, "One-Time Inspection," or AMP XI.M42, "Internal Coatings/Linings for In-Scope Piping, Piping Components, Heat Exchangers, and Tanks" | Yes (SRP-SLR Section 3.2.2.2.8) | V.D1.E-445a V.D1.E-445b V.D1.E-445c V.D2.E-445a V.D2.E-445b V.D2.E-445c
Yes | Yes | No | No | 3.2-1 | 3.2-1, 103 |  | N | 103 | BWR/PWR | Stainless steel tanks (within the scope of AMP XI.M29, "Outdoor and Large Atmospheric Metallic Storage Tanks") exposed to air, condensation | Cracking due to SCC | AMP XI.M29, "Outdoor and Large Atmospheric Metallic Storage Tanks," AMP XI.M32, "One-Time Inspection," or AMP XI.M42, "Internal Coatings/Linings for In-Scope Piping, Piping Components, Heat Exchangers, and Tanks" | Yes (SRP-SLR Section 3.2.2.2.4) | V.D1.E-446a V.D1.E-446b V.D1.E-446c V.D2.E-446a V.D2.E-446b V.D2.E-446c
Yes | Yes | No | No | 3.2-1 | 3.2-1, 104 |  | N | 104 | BWR/PWR | Aluminum tanks (within the scope of AMP XI.M29, "Outdoor and Large Atmospheric Metallic Storage Tanks") exposed to soil, concrete | Loss of material due to pitting, crevice corrosion | AMP XI.M29, "Outdoor and Large Atmospheric Metallic Storage Tanks" | No | V.D1.E-447 V.D2.E-447
Yes | Yes | No | No | 3.2-1 | 3.2-1, 105 |  | N | 105 | BWR/PWR | Aluminum tanks (within the scope of AMP XI.M29, "Outdoor and Large Atmospheric Metallic Storage Tanks") exposed to air, condensation | Loss of material due to pitting, crevice corrosion | AMP XI.M29, "Outdoor and Large Atmospheric Metallic Storage Tanks," AMP XI.M32, "One-Time Inspection," or AMP XI.M42, "Internal Coatings/Linings for In-Scope Piping, Piping Components, Heat Exchangers, and Tanks" | Yes (SRP-SLR Section 3.2.2.2.10) | V.D1.E-448a V.D1.E-448b V.D1.E-448c V.D2.E-448a V.D2.E-448b V.D2.E-448c
Yes | Yes | No | No | 3.2-1 | 3.2-1, 106 |  | N | 106 | BWR/PWR | Stainless steel, nickel alloy tanks (within the scope of AMP XI.M29, "Outdoor and Large Atmospheric Metallic Storage Tanks") exposed to air, condensation | Loss of material due to pitting, crevice corrosion | AMP XI.M29, "Outdoor and Large Atmospheric Metallic Storage Tanks," AMP XI.M32, "One-Time Inspection," or AMP XI.M42, "Internal Coatings/Linings for In-Scope Piping, Piping Components, Heat Exchangers, and Tanks" | Yes (SRP-SLR Section 3.2.2.2.2) | V.D1.E-449a V.D1.E-449b V.D1.E-449c V.D2.E-449a V.D2.E-449b V.D2.E-449c
Yes | Yes | No | No | 3.2-1 | 3.2-1, 107 |  | N | 107 | BWR/PWR | Insulated stainless steel, nickel alloy piping, piping components, tanks exposed to air, condensation | Loss of material due to pitting, crevice corrosion | AMP XI.M29, "Outdoor and Large Atmospheric Metallic Storage Tanks," AMP XI.M32, "One-Time Inspection," AMP XI.M36, "External Surfaces Monitoring of Mechanical Components," or AMP XI.M42, "Internal Coatings/Linings for In-Scope Piping, Piping Components, Heat Exchangers, and Tanks" | Yes (SRP-SLR Section 3.2.2.2.2) | V.E.E-450a V.E.E-450b V.E.E-450c V.E.E-450d
Yes | Yes | No | No | 3.2-1 | 3.2-1, 108 |  | N | 108 | BWR/PWR | Insulated stainless steel piping, piping components, tanks exposed to air, condensation | Cracking due to SCC | AMP XI.M29, "Outdoor and Large Atmospheric Metallic Storage Tanks," AMP XI.M32, "One-Time Inspection," AMP XI.M36, "External Surfaces Monitoring of Mechanical Components," or AMP XI.M42, "Internal Coatings/Linings for In-Scope Piping, Piping Components, Heat Exchangers, and Tanks" | Yes (SRP-SLR Section 3.2.2.2.4) | V.E.E-451a V.E.E-451b V.E.E-451c V.E.E-451d
Yes | Yes | No | No | 3.2-1 | 3.2-1, 109 |  | N | 109 | BWR/PWR | Insulated aluminum piping, piping components, tanks exposed to air, condensation | Cracking due to SCC | AMP XI.M29, "Outdoor and Large Atmospheric Metallic Storage Tanks," AMP XI.M32, "One-Time Inspection," AMP XI.M36, "External Surfaces Monitoring of Mechanical Components," or AMP XI.M42, "Internal Coatings/Linings for In-Scope Piping, Piping Components, Heat Exchangers, and Tanks" | Yes (SRP-SLR Section 3.2.2.2.8) | V.E.E-452a V.E.E-452b V.E.E-452c V.E.E-452d
Yes | Yes | No | No | 3.2-1 | 3.2-1, 110 |  | N | 110 | BWR/PWR | Aluminum underground piping, piping components, tanks | Cracking due to SCC | AMP XI.M32, "One-Time Inspection," AMP XI.M41, "Buried and Underground Piping and Tanks," or AMP XI.M42, "Internal Coatings/Linings for In-Scope Piping, Piping Components, Heat Exchangers, and Tanks" | Yes (SRP-SLR Section 3.2.2.2.8) | V.E.E-453a V.E.E-453b V.E.E-453c
Yes | Yes | No | No | 3.2-1 | 3.2-1, 111 |  | N | 111 | BWR/PWR | Aluminum underground piping, piping components, tanks | Loss of material due to pitting, crevice corrosion | AMP XI.M32, "One-Time Inspection," AMP XI.M41, "Buried and Underground Piping and Tanks," or AMP XI.M42, "Internal Coatings/Linings for In-Scope Piping, Piping Components, Heat Exchangers, and Tanks" | Yes (SRP-SLR Section 3.2.2.2.10) | V.E.E-454a V.E.E-454b V.E.E-454c
Yes | Yes | No | No | 3.2-1 | 3.2-1, 112 |  | N | 112 | BWR/PWR | Stainless steel, nickel alloy underground piping, piping components, tanks | Loss of material due to pitting, crevice corrosion | AMP XI.M32, "One-Time Inspection," AMP XI.M41, "Buried and Underground Piping and Tanks," or AMP XI.M42, "Internal Coatings/Linings for In-Scope Piping, Piping Components, Heat Exchangers, and Tanks" | Yes (SRP-SLR Section 3.2.2.2.2) | V.E.E-455a V.E.E-455b V.E.E-455c
Yes | Yes | Yes | No | 3.2-1 | 3.2-1, 113 |  | D | 113
Yes | Yes | No | No | 3.2-1 | 3.2-1, 114 |  | N | 114 | BWR/PWR | Stainless steel, nickel alloy piping, piping components exposed to treated water >60°C (>140°F) | Cracking due to SCC | AMP XI.M2, "Water Chemistry," and AMP XI.M32, "One-Time Inspection" | No | V.B.E-457 V.C.E-457 V.D2.E-457
Yes | Yes | No | No | 3.2-1 | 3.2-1, 115 |  | N | 115 | BWR/PWR | Titanium heat exchanger tubes exposed to treated water | Cracking due to SCC, reduction of heat transfer due to fouling | AMP XI.M2, "Water Chemistry," and AMP XI.M32, "One-Time Inspection" | No | V.A.E-458 V.D1.E-458 V.D2.E-458
Yes | Yes | No | No | 3.2-1 | 3.2-1, 116 |  | N | 116 | BWR/PWR | Titanium (ASTM Grades 1, 2, 7, 9, 11, or 12) heat exchanger components other than tubes, piping, piping components exposed to treated water | None | None | No | V.F.E-459
Yes | Yes | No | No | 3.2-1 | 3.2-1, 117 |  | N | 117 | BWR/PWR | Titanium heat exchanger tubes exposed to closed-cycle cooling water | Cracking due to SCC, reduction of heat transfer due to fouling | AMP XI.M21A, "Closed Treated Water Systems" | No | V.A.E-460 V.D1.E-460 V.D2.E-460
Yes | Yes | No | No | 3.2-1 | 3.2-1, 118 |  | N | 118 | BWR/PWR | Titanium (ASTM Grades 1, 2, 7, 9, 11, or 12) heat exchanger components other than tubes, piping, piping components exposed to closed-cycle cooling water | None | None | No | V.F.E-461
Yes | Yes | No | No | 3.2-1 | 3.2-1, 119 |  | N | 119 | BWR/PWR | Insulated aluminum piping, piping components, tanks exposed to air, condensation | Loss of material due to pitting, crevice corrosion | AMP XI.M29, "Outdoor and Large Atmospheric Metallic Storage Tanks," AMP XI.M32, "One-Time Inspection," AMP XI.M36, "External Surfaces Monitoring of Mechanical Components," or AMP XI.M42, "Internal Coatings/Linings for In-Scope Piping, Piping Components, Heat Exchangers, and Tanks" | Yes (SRP-SLR Section 3.2.2.2.10) | V.E.E-462a V.E.E-462b V.E.E-462c V.E.E-462d
Yes | Yes | No | No | 3.2-1 | 3.2-1, 120 |  | N | 120 | BWR/PWR | Aluminum piping, piping components, tanks exposed to soil, concrete | Loss of material due to pitting, crevice corrosion | AMP XI.M41, "Buried and Underground Piping and Tanks" | No | V.E.E-463
Yes | Yes | No | No | 3.2-1 | 3.2-1, 121 |  | N | 121 | BWR/PWR | Aluminum piping, piping components, tanks exposed to raw water, waste water | Loss of material due to pitting, crevice corrosion | AMP XI.M29, "Outdoor and Large Atmospheric Metallic Storage Tanks," AMP XI.M32, "One-Time Inspection," AMP XI.M38, "Inspection of Internal Surfaces in Miscellaneous Piping and Ducting Components," or AMP XI.M42, "Internal Coatings/Linings for In-Scope Piping, Piping Components, Heat Exchangers, and Tanks" | Yes (SRP-SLR Section 3.2.2.2.10) | V.E.E-464a V.E.E-464b V.E.E-464c V.E.E-464d
Yes | Yes | No | No | 3.2-1 | 3.2-1, 122 |  | N | 122 | BWR/PWR | Elastomer piping, piping components, seals exposed to air | Loss of material due to wear | AMP XI.M36, "External Surfaces Monitoring of Mechanical Components" | No | V.E.E-465
Yes | Yes | No | No | 3.2-1 | 3.2-1, 123 |  | N | 123 | BWR/PWR | Elastomer piping, piping components, seals exposed to air | Loss of material due to wear | AMP XI.M38, "Inspection of Internal Surfaces in Miscellaneous Piping and Ducting Components" | No | V.A.E-466 V.B.E-466 V.C.E-466 V.D1.E-466 V.D2.E-466
Yes | Yes | No | No | 3.2-1 | 3.2-1, 124 |  | N | 124 | BWR/PWR | Aluminum piping, piping components, tanks exposed to air with borated water leakage | None | None | No | V.F.E-467
Yes | Yes | No | No | 3.2-1 | 3.2-1, 125 |  | N | 125 | BWR/PWR | Steel closure bolting exposed to soil, concrete, underground | Loss of material due to general, pitting, crevice corrosion, MIC (soil only) | AMP XI.M41, "Buried and Underground Piping and Tanks" | No | V.E.E-468
Yes | Yes | No | No | 3.2-1 | 3.2-1, 126 |  | N | 126 | BWR/PWR | Titanium, super austenitic piping, piping components, tanks, closure bolting exposed to soil, concrete, underground | Loss of material due to pitting, crevice corrosion, MIC (except for titanium; soil environment only) | AMP XI.M41, "Buried and Underground Piping and Tanks" | No | V.E.E-469
Yes | Yes | No | No | 3.2-1 | 3.2-1, 127 |  | N | 127 | BWR/PWR | Copper alloy piping, piping components exposed to concrete | None | None | No | V.F.E-470
Yes | Yes | No | No | 3.2-1 | 3.2-1, 128 |  | N | 128 | BWR/PWR | Copper alloy piping, piping components exposed to soil, underground | Loss of material due to general, pitting, crevice corrosion, MIC (soil only) | AMP XI.M41, "Buried and Underground Piping and Tanks" | No | V.E.E-471
Yes | Yes | No | No | 3.2-1 | 3.2-1, 129 |  | N | 129 | BWR/PWR | Stainless steel tanks exposed to soil, concrete | Loss of material due to pitting, crevice corrosion, MIC (soil only) | AMP XI.M29, "Outdoor and Large Atmospheric Metallic Storage Tanks" | No | V.D1.E-472 V.D2.E-472
Yes | Yes | No | No | 3.2-1 | 3.2-1, 130 |  | N | 130 | BWR/PWR | Steel heat exchanger components exposed to lubricating oil | Loss of material due to general, pitting, crevice corrosion, MIC | AMP XI.M39, "Lubricating Oil Analysis," and AMP XI.M32, "One-Time Inspection" | No | V.A.E-473 V.D1.E-473 V.D2.E-473
Yes | Yes | No | No | 3.2-1 | 3.2-1, 131 |  | N | 131 | BWR/PWR | Aluminum piping, piping components exposed to raw water | Flow blockage due to fouling | AMP XI.M38, "Inspection of Internal Surfaces in Miscellaneous Piping and Ducting Components" | No | V.A.E-474 V.B.E-474 V.D1.E-474 V.D2.E-474
Yes | Yes | No | No | 3.2-1 | 3.2-1, 132 |  | N | 132 | BWR/PWR | Titanium (ASTM Grades 3, 4, or 5) heat exchanger tubes exposed to raw water | Cracking due to SCC | AMP XI.M20, "Open-Cycle Cooling Water System" | No | V.A.E-475 V.D1.E-475 V.D2.E-475
Yes | Yes | No | No | 3.2-1 | 3.2-1, 133 |  | N | 133 | BWR/PWR | Titanium piping, piping components, heat exchanger components exposed to raw water | Cracking due to SCC, flow blockage due to fouling | AMP XI.M20, "Open-Cycle Cooling Water System" | No | V.B.E-476 V.C.E-476 V.D2.E-476
Yes | Yes | No | No | 3.2-1 | 3.2-1, 134 |  | N | 134 | BWR/PWR | Polymeric piping, piping components, ducting, ducting components, seals exposed to air, condensation, raw water, raw water (potable), treated water, waste water, underground, concrete, soil | Hardening or loss of strength due to polymeric degradation; loss of material due to peeling, delamination, wear; cracking or blistering due to exposure to ultraviolet light, ozone, radiation, or chemical attack; flow blockage due to fouling | AMP XI.M36, "External Surfaces Monitoring of Mechanical Components," or AMP XI.M38, "Inspection of Internal Surfaces in Miscellaneous Piping and Ducting Components" | No | V.A.E-477b V.B.E-477b V.D1.E-477b V.D2.E-477b V.E.E-477a
Yes | No | No | No | 3.3-1 | 3.3-1, 001 |  | M | 001 | BWR/PWR | Steel cranes: bridges, structural members, structural components exposed to any environment | Cumulative fatigue damage due to fatigue | TLAA, SRP-SLR Section 4.7 "Other Plant-Specific TLAAs" | Yes (SRP-SLR Section 3.3.2.2.1) | VII.B.A-06 | 1 | VII.B.A-06 | VII.B-2(A-06)
Yes | No | No | No | 3.3-1 | 3.3-1, 002 |  | M | 002 | BWR/PWR | Stainless steel, steel heat exchanger components and tubes, piping, piping components exposed to any environment | Cumulative fatigue damage due to fatigue | TLAA, SRP-SLR Section 4.3 "Metal Fatigue" | Yes (SRP-SLR Section 3.3.2.2.1) | VII.E1.A-100 VII.E1.A-34 VII.E1.A-57 VII.E3.A-34 VII.E3.A-62 VII.E4.A-62 | 2 | VII.E1.A-100 VII.E1.A-34 VII.E1.A-57 VII.E3.A-34 VII.E3.A-62 VII.E4.A-62 | VII.E1-4(A-100) VII.E1-18(A-34) VII.E1-16(A-57) VII.E3-17(A-34) VII.E3-14(A-62) VII.E4-13(A-62)
Yes | No | No | No | 3.3-1 | 3.3-1, 003 |  | M | 003 | PWR | Stainless steel heat exchanger tubing, non-regenerative exposed to treated borated water >60°C (>140°F) | Cracking due to SCC; cyclic loading | AMP XI.M2, "Water Chemistry" | Yes (SRP-SLR Section 3.3.2.2.2) | VII.E1.A-69 | 3 | VII.E1.A-69 | VII.E1-9(A-69)
Yes | Yes | No | No | 3.3-1 | 3.3-1, 003a |  | N | 003a | PWR | Stainless steel heat exchanger tubing, non-regenerative exposed to treated borated water >60°C (>140°F) | Cracking due to SCC; cyclic loading | AMP XI.M2, "Water Chemistry," and AMP XI.M21A, "Closed Treated Water Systems" | Yes (SRP-SLR Section 3.3.2.2.2) | VII.E1.A-69a
Yes | No | No | No | 3.3-1 | 3.3-1, 004 |  | M | 004 | BWR/PWR | Stainless steel piping, piping components, tanks exposed to air, condensation | Cracking due to SCC | AMP XI.M32, "One-Time Inspection," AMP XI.M36, "External Surfaces Monitoring of Mechanical Components," AMP XI.M38, "Inspection of Internal Surfaces in Miscellaneous Piping and Ducting Components," or AMP XI.M42, "Internal Coatings/Linings for In-Scope Piping, Piping Components, Heat Exchangers, and Tanks" | Yes (SRP-SLR Section 3.3.2.2.3) | VII.C1.AP-209a VII.C1.AP-209b VII.C1.AP-209c VII.C1.AP-209d VII.C2.AP-209a VII.C2.AP-209b VII.C2.AP-209c VII.C2.AP-209d VII.C3.AP-209a VII.C3.AP-209b VII.C3.AP-209c VII.C3.AP-209d VII.D.AP-209a VII.D.AP-209b VII.D.AP-209c VII.D.AP-209d VII.E1.AP-209a VII.E1.AP-209b VII.E1.AP-209c VII.E1.AP-209d VII.E4.AP-209a VII.E4.AP-209b VII.E4.AP-209c VII.E4.AP-209d VII.F1.AP-209a VII.F1.AP-209b VII.F1.AP-209c VII.F1.AP-209d VII.F2.AP-209a VII.F2.AP-209b VII.F2.AP-209c VII.F2.AP-209d VII.F3.AP-209a VII.F3.AP-209b VII.F3.AP-209c VII.F3.AP-209d VII.F4.AP-209a VII.F4.AP-209b VII.F4.AP-209c VII.F4.AP-209d VII.G.AP-209a VII.G.AP-209b VII.G.AP-209c VII.G.AP-209d VII.H1.AP-209a VII.H1.AP-209b VII.H1.AP-209c VII.H1.AP-209d VII.H2.AP-209a VII.H2.AP-209b VII.H2.AP-209c VII.H2.AP-209d | 4 | VII.C1.AP-209 VII.C2.AP-209 VII.C3.AP-209 VII.D.AP-209 VII.E1.AP-209 VII.E4.AP-209 VII.F1.AP-209 VII.F2.AP-209 VII.F4.AP-209 VII.G.AP-209 VII.H1.AP-209 VII.H2.AP-209 | N/A N/A N/A N/A N/A N/A N/A N/A N/A N/A N/A N/A
Yes | No | Yes | No | 3.3-1 | 3.3-1, 005 |  | D | 005
Yes | No | No | No | 3.3-1 | 3.3-1, 006 |  | M | 006 | BWR/PWR | Stainless steel, nickel alloy piping, piping components exposed to air, condensation | Loss of material due to pitting, crevice corrosion | AMP XI.M32, "One-Time Inspection," AMP XI.M36, "External Surfaces Monitoring of Mechanical Components," AMP XI.M38, "Inspection of Internal Surfaces in Miscellaneous Piping and Ducting Components," or AMP XI.M42, "Internal Coatings/Linings for In-Scope Piping, Piping Components, Heat Exchangers, and Tanks" | Yes (SRP-SLR Section 3.3.2.2.4) | VII.C1.AP-221a VII.C1.AP-221b VII.C1.AP-221c VII.C1.AP-221d VII.C2.AP-221a VII.C2.AP-221b VII.C2.AP-221c VII.C2.AP-221d VII.C3.AP-221a VII.C3.AP-221b VII.C3.AP-221c VII.C3.AP-221d VII.D.AP-221a VII.D.AP-221b VII.D.AP-221c VII.D.AP-221d VII.E1.AP-221a VII.E1.AP-221b VII.E1.AP-221c VII.E1.AP-221d VII.E4.AP-221a VII.E4.AP-221b VII.E4.AP-221c VII.E4.AP-221d VII.F1.AP-221a VII.F1.AP-221b VII.F1.AP-221c VII.F1.AP-221d VII.F2.AP-221a VII.F2.AP-221b VII.F2.AP-221c VII.F2.AP-221d VII.F3.AP-221a VII.F3.AP-221b VII.F3.AP-221c VII.F3.AP-221d VII.F4.AP-221a VII.F4.AP-221b VII.F4.AP-221c VII.F4.AP-221d VII.G.AP-221a VII.G.AP-221b VII.G.AP-221c VII.G.AP-221d VII.H1.AP-221a VII.H1.AP-221b VII.H1.AP-221c VII.H1.AP-221d VII.H2.AP-221a VII.H2.AP-221b VII.H2.AP-221c VII.H2.AP-221d | 6 | VII.C1.AP-221 VII.C2.AP-221 VII.C3.AP-221 VII.D.AP-221 VII.E1.AP-221 VII.E4.AP-221 VII.F1.AP-221 VII.F2.AP-221 VII.F4.AP-221 VII.G.AP-221 VII.H1.AP-221 VII.H2.AP-221 | N/A N/A N/A N/A N/A N/A N/A N/A N/A N/A N/A N/A
No | No | No | No | 3.3-1 | 3.3-1, 007 |  |  | 007 | PWR | Stainless steel high-pressure pump, casing exposed to treated borated water | Cracking due to cyclic loading | AMP XI.M1, "ASME Section XI Inservice Inspection, Subsections IWB, IWC, and IWD" | No | VII.E1.AP-115 | 7 | VII.E1.AP-115 | VII.E1-7(A-76)
No | No | No | No | 3.3-1 | 3.3-1, 008 |  |  | 008 | PWR | Stainless steel heat exchanger components and tubes exposed to treated borated water >60°C (>140°F) | Cracking due to cyclic loading | AMP XI.M1, "ASME Section XI Inservice Inspection, Subsections IWB, IWC, and IWD" | No | VII.E1.AP-119 | 8 | VII.E1.AP-119 | N/A
Yes | No | No | No | 3.3-1 | 3.3-1, 009 |  | M | 009 | PWR | Steel, copper alloy (>15% Zn) external surfaces, piping, piping components exposed to air with borated water leakage | Loss of material due to boric acid corrosion | AMP XI.M10, "Boric Acid Corrosion" | No | VII.I.A-79 VII.I.AP-66 | 9 | VII.A3.A-79 VII.A3.AP-1 VII.E1.A-79 VII.E1.AP-1 VII.I.A-102 VII.I.A-79 VII.I.AP-66 | VII.A3-2(A-79) VII.A3-4(AP-1) VII.E1-1(A-79) VII.E1-10(AP-1) VII.I-2(A-102) VII.I-10(A-79) VII.I-12(AP-66)
Yes | No | No | No | 3.3-1 | 3.3-1, 010 |  | M | 010 | BWR/PWR | High-strength steel closure bolting exposed to air, soil, underground | Cracking due to SCC; cyclic loading | AMP XI.M18, "Bolting Integrity" | No | VII.I.A-04 | 10 | VII.I.A-04 | VII.I-3(A-04)
Yes | No | Yes | No | 3.3-1 | 3.3-1, 011 |  | D | 011
Yes | No | No | No | 3.3-1 | 3.3-1, 012 |  | M | 012 | BWR/PWR | Steel; stainless steel, nickel alloy closure bolting exposed to air – indoor uncontrolled, air – outdoor, condensation | Loss of material due to general (steel only), pitting, crevice corrosion | AMP XI.M18, "Bolting Integrity" | No | VII.I.A-03 | 12 13 | VII.D.AP-121 VII.I.AP-125 VII.I.AP-126 VII.I.A-03 | VII.D-1(A-103) VII.I-4(AP-27) VII.I-1(AP-28) VII.I-6(A-03)
Yes | No | Yes | No | 3.3-1 | 3.3-1, 013 |  | D | 013
Yes | No | Yes | No | 3.3-1 | 3.3-1, 014 |  | D | 014
Yes | No | No | No | 3.3-1 | 3.3-1, 015 |  | M | 015 | BWR/PWR | Metallic closure bolting exposed to any environment, soil, underground | Loss of preload due to thermal effects, gasket creep, self-loosening | AMP XI.M18, "Bolting Integrity" | No | VII.I.AP-124 | 15 | VII.I.AP-124 VII.I.AP-261 VII.I.AP-262 VII.I.AP-263 VII.I.AP-264 VII.I.AP-265 VII.I.AP-266 VII.I.AP-267 | VII.I-5(AP-26) N/A N/A N/A N/A N/A N/A N/A
Yes | No | No | No | 3.3-1 | 3.3-1, 016 |  | M | 016 | BWR | Stainless steel piping, piping components outboard the second containment isolation valves with a diameter ≥4 inches nominal pipe size exposed to treated water >93°C (>200°F) | Cracking due to SCC, IGSCC | AMP XI.M2, "Water Chemistry," and AMP XI.M25, "BWR Reactor Water Cleanup System" | No | VII.E3.AP-283 | 16 | VII.E3.AP-283 | VII.E3-16(A-60)
No | No | No | No | 3.3-1 | 3.3-1, 017 | LR-ISG-2011-01 |  | 017 | BWR/PWR | Stainless steel heat exchanger tubes exposed to treated water, treated borated water | Reduction of heat transfer due to fouling | AMP XI.M2, "Water Chemistry," and AMP XI.M32, "One-Time Inspection" | No | VII.A4.AP-139 VII.A3.A-101 VII.E1.A-101 | 17 | VII.A4.AP-139 | VII.A4-4(AP-62)
Yes | No | No | No | 3.3-1 | 3.3-1, 018 |  | M | 018 | BWR/PWR | Stainless steel high-pressure pump casing, piping, piping components, tanks exposed to treated borated water >60°C (>140°F), sodium pentaborate solution >60°C (>140°F) | Cracking due to SCC | AMP XI.M2, "Water Chemistry," and AMP XI.M32, "One-Time Inspection" | No | VII.E1.AP-114 VII.E2.AP-181 | 18 | VII.E1.AP-114 VII.E2.AP-181 | VII.E1-7(A-76) VII.E2-2(A-59)
Yes | No | No | No | 3.3-1 | 3.3-1, 019 |  | M | 019 | BWR | Stainless steel regenerative heat exchanger components exposed to treated water >60°C (>140°F) | Cracking due to SCC | AMP XI.M2, "Water Chemistry," and AMP XI.M32, "One-Time Inspection" | No | VII.E3.AP-120 | 19 | VII.E3.AP-120 | VII.E3-19(A-85)
No | No | No | No | 3.3-1 | 3.3-1, 020 |  |  | 020 | BWR/PWR | Stainless steel, steel with stainless steel cladding heat exchanger components exposed to treated borated water >60°C (>140°F), treated water >60°C (>140°F) | Cracking due to SCC | AMP XI.M2, "Water Chemistry," and AMP XI.M32, "One-Time Inspection" | No | VII.E1.AP-118 VII.E3.AP-112 | 20 | VII.E1.AP-118 VII.E3.AP-112 | VII.E1-5(A-84) VII.E3-3(A-71)
Yes | No | No | No | 3.3-1 | 3.3-1, 021 |  | M | 021 | BWR | Steel piping, piping components exposed to treated water | Loss of material due to general, pitting, crevice corrosion, MIC | AMP XI.M2, "Water Chemistry," and AMP XI.M32, "One-Time Inspection" | No | VII.E3.AP-106 VII.E4.AP-106 | 21 | VII.E3.AP-106 VII.E4.AP-106 | VII.E3-18(A-35) VII.E4-17(A-35)
Yes | No | No | No | 3.3-1 | 3.3-1, 022 |  | M | 022 | BWR | Copper alloy piping, piping components exposed to treated water | Loss of material due to pitting, crevice corrosion, MIC | AMP XI.M2, "Water Chemistry," and AMP XI.M32, "One-Time Inspection" | No | VII.A4.AP-140 VII.E3.AP-140 VII.E4.AP-140 | 22 | VII.A4.AP-140 VII.E3.AP-140 VII.E4.AP-140 | VII.A4-7(AP-64) VII.E3-9(AP-64) VII.E4-7(AP-64)
Yes | No | Yes | No | 3.3-1 | 3.3-1, 023 |  | D | 023
Yes | No | Yes | No | 3.3-1 | 3.3-1, 024 |  | D | 024
Yes | No | No | No | 3.3-1 | 3.3-1, 025 |  | M | 025 | BWR/PWR | Aluminum piping, piping components exposed to treated water, treated borated water | Loss of material due to pitting, crevice corrosion | AMP XI.M2, "Water Chemistry," and AMP XI.M32, "One-Time Inspection" | No | VII.A4.AP-130 VII.C2.AP-130 VII.E3.AP-130 VII.E4.AP-130 VII.H2.AP-130 | 25 | VII.A4.AP-110 VII.A4.AP-111 VII.C2.AP-257 VII.E2.AP-141 VII.E3.AP-110 VII.E3.AP-130 VII.E4.AP-110 | VII.A4-11(A-58) VII.A4-2(A-70) VII.A4-5(AP-38) VII.E3-15(A-58) VII.E3-7(AP-38) VII.E4-14(A-58) VII.E4-4(AP-38)
Yes | No | No | No | 3.3-1 | 3.3-1, 026 | LR-ISG-2013-01 | M | 026 | BWR | Steel (with stainless steel cladding) piping, piping components exposed to treated water | Loss of material due to general (only after cladding degradation), pitting, crevice corrosion, MIC | AMP XI.M2, "Water Chemistry," and AMP XI.M32, "One-Time Inspection" | No | VII.A4.AP-108 | 26 | VII.A3.AP-107 VII.A4.AP-108 | VII.A4-12(A-40)
No | No | No | No | 3.3-1 | 3.3-1, 027 |  |  | 027 | BWR | Stainless steel heat exchanger tubes exposed to treated water | Reduction of heat transfer due to fouling | AMP XI.M2, "Water Chemistry," and AMP XI.M32, "One-Time Inspection" | No | VII.E3.AP-139 | 27 | VII.E3.AP-139 | VII.E3-6(AP-62)
Yes | No | No | No | 3.3-1 | 3.3-1, 028 | LR-ISG-2011-01 | M | 028 | PWR | Stainless steel piping, piping components, tanks exposed to treated borated water >60°C (>140°F) | Cracking due to SCC | AMP XI.M2, "Water Chemistry," and AMP XI.M32, "One-Time Inspection" | No | VII.E1.AP-82 | 28 | VII.A2.A-96 VII.A2.A-97 VII.A3.A-56 VII.E1.AP-82 | N/A N/A N/A VII.E1-20(AP-82)
Yes | No | Yes | No | 3.3-1 | 3.3-1, 029 | LR-ISG-2011-01 | D | 029
Yes | No | No | No | 3.3-1 | 3.3-1, 030 |  | M | 030 | BWR/PWR | Concrete, concrete cylinder piping, reinforced concrete, asbestos cement, cementitious piping, piping components exposed to raw water | Cracking due to chemical reaction, weathering, settlement, or corrosion of reinforcement (reinforced concrete only); loss of material due to delamination, exfoliation, spalling, popout, scaling, or cavitation; flow blockage due to fouling | AMP XI.M20, "Open-Cycle Cooling Water System" | No | VII.C1.AP-250 | 30 | VII.C1.AP-250 | N/A
Yes | No | No | No | 3.3-1 | 3.3-1, 030a |  | M | 030a | BWR/PWR | Fiberglass, HDPE piping, piping components exposed to raw water | Cracking, blistering, loss of material due to exposure to ultraviolet light, ozone, radiation, temperature, or moisture; flow blockage due to fouling | AMP XI.M20, "Open-Cycle Cooling Water System" | No | VII.C1.AP-238 VII.C1.AP-239 |  | VII.C1.AP-238 VII.C1.AP-239 | N/A N/A
Yes | No | Yes | No | 3.3-1 | 3.3-1, 031 |  | D | 031
Yes | No | Yes | No | 3.3-1 | 3.3-1, 032 |  | D | 032
Yes | No | Yes | No | 3.3-1 | 3.3-1, 032a |  | D | 032a
Yes | No | Yes | No | 3.3-1 | 3.3-1, 033 |  | D | 033
Yes | No | No | No | 3.3-1 | 3.3-1, 034 |  | M | 034 | BWR/PWR | Nickel alloy, copper alloy piping, piping components exposed to raw water | Loss of material due to general (copper alloy only), pitting, crevice corrosion, MIC; flow blockage due to fouling | AMP XI.M20, "Open-Cycle Cooling Water System" | No | VII.C1.AP-196 VII.C1.AP-206 VII.C3.AP-195 VII.C3.AP-206 VII.H2.AP-193 | 36 34 35 | VII.C1.AP-196 VII.C1.AP-206 VII.C3.AP-195 VII.C3.AP-206 VII.H2.AP-193 | VII.C1-9(A-44) VII.C1-13(AP-53) VII.C3-2(A-43) VII.C3-6(AP-53) VII.H2-11(AP-45)
Yes | No | Yes | No | 3.3-1 | 3.3-1, 035 |  | D | 035
Yes | No | Yes | No | 3.3-1 | 3.3-1, 036 |  | D | 036
Yes | No | No | No | 3.3-1 | 3.3-1, 037 | LR-ISG-2013-01 | M | 037 | BWR/PWR | Steel piping, piping components exposed to raw water | Loss of material due to general, pitting, crevice corrosion, MIC; flow blockage due to fouling | AMP XI.M20, "Open-Cycle Cooling Water System" | No | VII.C1.AP-194 VII.C3.AP-194 VII.H2.AP-194 | 37 | VII.C1.AP-194 VII.C3.AP-194 VII.H2.AP-194 | VII.C1-19(A-38) VII.C3-10(A-38) VII.H2-22(A-38)
Yes | No | No | No | 3.3-1 | 3.3-1, 038 |  | M | 038 | BWR/PWR | Copper alloy, steel heat exchanger components exposed to raw water | Loss of material due to general, pitting, crevice corrosion, MIC; flow blockage due to fouling | AMP XI.M20, "Open-Cycle Cooling Water System" | No | VII.C1.AP-179 VII.C1.AP-183 | 38 | VII.C1.AP-179 VII.C1.AP-183 | VII.C1-3(A-65) VII.C1-5(A-64)
Yes | No | Yes | No | 3.3-1 | 3.3-1, 039 |  | D | 039
Yes | No | No | No | 3.3-1 | 3.3-1, 040 |  | M | 040 | BWR/PWR | Stainless steel piping, piping components exposed to raw water | Loss of material due to pitting, crevice corrosion, MIC; flow blockage due to fouling | AMP XI.M20, "Open-Cycle Cooling Water System" | No | VII.C1.A-54 VII.C3.A-53 VII.H2.AP-55 | 40 39 41 | VII.C1.A-54 VII.C3.A-53 VII.H2.AP-55 | VII.C1-15(A-54) VII.C3-7(A-53) VII.H2-18(AP-55)
Yes | No | Yes | No | 3.3-1 | 3.3-1, 041 |  | D | 041
Yes | No | No | No | 3.3-1 | 3.3-1, 042 |  | M | 042 | BWR/PWR | Copper alloy, titanium, stainless steel heat exchanger tubes exposed to raw water, raw water (potable), treated water | Cracking due to SCC (titanium only), reduction of heat transfer due to fouling | AMP XI.M20, "Open-Cycle Cooling Water System," or AMP XI.M38, "Inspection of Internal Surfaces in Miscellaneous Piping and Ducting Components" | No | VII.C1.AP-187 VII.C3.AP-187 VII.G.AP-187 VII.H2.AP-187 | 42 | VII.C1.A-72 VII.C1.AP-153 VII.C1.AP-187 VII.C3.AP-187 VII.G.AP-187 VII.H2.AP-187 | VII.C1-6(A-72) N/A VII.C1-7(AP-61) VII.C3-1(AP-61) VII.G-7(AP-61) VII.H2-6(AP-61)
Yes | No | No | No | 3.3-1 | 3.3-1, 043 |  | M | 043 | BWR/PWR | Stainless steel piping, piping components exposed to closed-cycle cooling water >60°C (>140°F) | Cracking due to SCC | AMP XI.M21A, "Closed Treated Water Systems" | No | VII.C2.AP-186 VII.E3.AP-186 VII.E4.AP-186 | 43 | VII.C2.AP-186 VII.E3.AP-186 VII.E4.AP-186 | VII.C2-11(AP-60) VII.E3-13(AP-60) VII.E4-11(AP-60)
No | No | No | No | 3.3-1 | 3.3-1, 044 |  |  | 044 | BWR/PWR | Stainless steel; steel with stainless steel cladding heat exchanger components exposed to closed-cycle cooling water >60°C (>140°F) | Cracking due to SCC | AMP XI.M21A, "Closed Treated Water Systems" | No | VII.E3.AP-192 | 44 | VII.E3.AP-192 | VII.E3-2(A-68)
Yes | No | No | No | 3.3-1 | 3.3-1, 045 |  | M | 045 | BWR/PWR | Steel piping, piping components, tanks exposed to closed-cycle cooling water | Loss of material due to general, pitting, crevice corrosion, MIC | AMP XI.M21A, "Closed Treated Water Systems" | No | VII.C2.AP-202 VII.F1.AP-202 VII.F2.AP-202 VII.F3.AP-202 VII.F4.AP-202 VII.H2.AP-202 | 45 | VII.C2.AP-202 VII.F1.AP-202 VII.F2.AP-202 VII.F3.AP-202 VII.F4.AP-202 VII.H2.AP-202 | VII.C2-14(A-25) VII.F1-20(A-25) VII.F2-18(A-25) VII.F3-20(A-25) VII.F4-16(A-25) VII.H2-23(A-25)
Yes | No | No | No | 3.3-1 | 3.3-1, 046 |  | M | 046 | BWR/PWR | Steel, copper alloy heat exchanger components, piping, piping components exposed to closed-cycle cooling water | Loss of material due to general (steel only), pitting, crevice corrosion, MIC | AMP XI.M21A, "Closed Treated Water Systems" | No | VII.A3.AP-189 VII.A3.AP-199 VII.A4.AP-189 VII.A4.AP-199 VII.C2.AP-189 VII.C2.AP-199 VII.E1.AP-189 VII.E1.AP-199 VII.E1.AP-203 VII.E3.AP-189 VII.E3.AP-199 VII.E4.AP-189 VII.E4.AP-199 VII.F1.AP-189 VII.F1.AP-199 VII.F1.AP-203 VII.F2.AP-189 VII.F2.AP-199 VII.F3.AP-189 VII.F3.AP-199 VII.F3.AP-203 VII.F4.AP-189 VII.F4.AP-199 VII.H1.AP-199 VII.H2.AP-199 | 46 | VII.A3.AP-189 VII.A3.AP-199 VII.A4.AP-189 VII.A4.AP-199 VII.C2.AP-189 VII.C2.AP-199 VII.E1.AP-189 VII.E1.AP-199 VII.E1.AP-203 VII.E3.AP-189 VII.E3.AP-199 VII.E4.AP-189 VII.E4.AP-199 VII.F1.AP-189 VII.F1.AP-199 VII.F1.AP-203 VII.F2.AP-189 VII.F2.AP-199 VII.F3.AP-189 VII.F3.AP-199 VII.F3.AP-203 VII.F4.AP-189 VII.F4.AP-199 VII.H1.AP-199 VII.H2.AP-199 | VII.A3-3(A-63) VII.A3-5(AP-12) VII.A4-3(A-63) VII.A4-6(AP-12) VII.C2-1(A-63) VII.C2-4(AP-12) VII.E1-6(A-63) VII.E1-11(AP-12) VII.E1-2(AP-34) VII.E3-4(A-63) VII.E3-8(AP-12) VII.E4-2(A-63) VII.E4-5(AP-12) VII.F1-11(A-63) VII.F1-15(AP-12) VII.F1-8(AP-34) VII.F2-9(A-63) VII.F2-13(AP-12) VII.F3-11(A-63) VII.F3-15(AP-12) VII.F3-8(AP-34) VII.F4-8(A-63) VII.F4-11(AP-12) VII.H1-2(AP-12) VII.H2-8(AP-12)
Yes | No | No | No | 3.3-1 | 3.3-1, 047 |  | M | 047 | BWR | Stainless steel; steel with stainless steel cladding heat exchanger components exposed to closed-cycle cooling water | Loss of material due to pitting, crevice corrosion, MIC | AMP XI.M21A, "Closed Treated Water Systems" | No | VII.E3.AP-191 VII.E4.AP-191 | 47 | VII.E3.AP-191 VII.E4.AP-191 | VII.E3-1(A-67) VII.E4-1(A-67)
Yes | No | No | No | 3.3-1 | 3.3-1, 048 |  | M | 048 | BWR/PWR | Aluminum piping, piping components exposed to closed-cycle cooling water | Loss of material due to pitting, crevice corrosion | AMP XI.M21A, "Closed Treated Water Systems" | No | VII.C2.AP-254 VII.H2.AP-255 | 48 | VII.C2.AP-254 VII.H2.AP-255 | N/A N/A
Yes | No | No | No | 3.3-1 | 3.3-1, 049 |  | M | 049 | BWR/PWR | Stainless steel piping, piping components exposed to closed-cycle cooling water | Loss of material due to pitting, crevice corrosion, MIC | AMP XI.M21A, "Closed Treated Water Systems" | No | VII.C2.A-52 | 49 | VII.C2.A-52 | VII.C2-10(A-52)
Yes | No | No | No | 3.3-1 | 3.3-1, 050 |  | M | 050 | BWR/PWR | Stainless steel, copper alloy, steel heat exchanger tubes exposed to closed-cycle cooling water | Reduction of heat transfer due to fouling | AMP XI.M21A, "Closed Treated Water Systems" | No | VII.C2.AP-188 VII.C2.AP-205 VII.E3.AP-188 VII.E4.AP-188 VII.F1.AP-204 VII.F1.AP-205 VII.F2.AP-204 VII.F2.AP-205 VII.F3.AP-204 VII.F3.AP-205 VII.F4.AP-204 VII.F4.AP-205 | 50 | VII.C2.AP-188 VII.C2.AP-205 VII.E3.AP-188 VII.E4.AP-188 VII.F1.AP-204 VII.F1.AP-205 VII.F2.AP-204 VII.F2.AP-205 VII.F3.AP-204 VII.F3.AP-205 VII.F4.AP-204 | VII.C2-3(AP-63) VII.C2-2(AP-80) VII.E3-5(AP-63) VII.E4-3(AP-63) VII.F1-13(AP-77) VII.F1-12(AP-80) VII.F2-11(AP-77) VII.F2-10(AP-80) VII.F3-13(AP-77) VII.F3-12(AP-80) VII.F4-9(AP-77)
No | No | No | No | 3.3-1 | 3.3-1, 051 |  |  | 051 | BWR/PWR | Boraflex spent fuel storage racks: neutron-absorbing sheets (PWR), spent fuel storage racks: neutron-absorbing sheets (BWR) exposed to treated borated water, treated water | Reduction of neutron-absorbing capacity due to boraflex degradation | AMP XI.M22, "Boraflex Monitoring" | No | VII.A2.A-86 VII.A2.A-87 | 51 | VII.A2.A-86 VII.A2.A-87 | VII.A2-4(A-86) VII.A2-2(A-87)
Yes | No | No | No | 3.3-1 | 3.3-1, 052 |  | M | 052 | BWR/PWR | Steel cranes: rails, bridges, structural members, structural components exposed to air | Loss of material due to general corrosion, wear, deformation, cracking | AMP XI.M23, "Inspection of Overhead Heavy Load and Light Load (Related to Refueling) Handling Systems" | No | VII.B.A-07 | 52 | VII.B.A-07 | VII.B-3(A-07)
Yes | No | Yes | No | 3.3-1 | 3.3-1, 053 |  | D | 053
Yes | No | Yes | No | 3.3-1 | 3.3-1, 054 |  | D | 054
Yes | No | No | No | 3.3-1 | 3.3-1, 055 |  | M | 055 | BWR/PWR | Steel piping, piping components, tanks exposed to condensation | Loss of material due to general, pitting, crevice corrosion | AMP XI.M38, "Inspection of Internal Surfaces in Miscellaneous Piping and Ducting Components" | No | VII.D.A-26 VII.E5.A-26 VII.F1.A-26 VII.F2.A-26 VII.F3.A-26 VII.F4.A-26 VII.H2.A-26 | 55 | VII.D.A-26 | VII.D-2(A-26)
Yes | No | Yes | No | 3.3-1 | 3.3-1, 056 |  | D | 056
Yes | No | No | No | 3.3-1 | 3.3-1, 057 |  | M | 057 | BWR/PWR | Elastomer fire barrier penetration seals exposed to air, condensation | Hardening, loss of strength, shrinkage due to elastomer degradation | AMP XI.M26, "Fire Protection" | No | VII.G.A-19 | 57 | VII.G.A-19 VII.G.A-20 | VII.G-1(A-19) VII.G-2(A-20)
Yes | No | No | No | 3.3-1 | 3.3-1, 058 |  | M | 058 | BWR/PWR | Steel halon/carbon dioxide fire suppression system piping, piping components exposed to air – indoor uncontrolled, air – outdoor, condensation | Loss of material due to general, pitting, crevice corrosion | AMP XI.M26, "Fire Protection" | No | VII.G.AP-150 | 58 | VII.G.AP-150 | N/A
Yes | No | No | No | 3.3-1 | 3.3-1, 059 |  | M | 059 | BWR/PWR | Steel fire rated doors exposed to air | Loss of material due to wear | AMP XI.M26, "Fire Protection" | No | VII.G.A-21 | 59 | VII.G.A-21 VII.G.A-22 | VII.G-3(A-21) VII.G-4(A-22)
Yes | No | No | No | 3.3-1 | 3.3-1, 060 |  | M | 060 | BWR/PWR | Reinforced concrete structural fire barriers: walls, ceilings and floors exposed to air | Cracking due to chemical reaction, weathering, settlement, or corrosion of reinforcement; loss of material due to delamination, exfoliation, spalling, popout, or scaling | AMP XI.M26, "Fire Protection," and AMP XI.S6, "Structures Monitoring" | No | VII.G.A-90 | 60 | VII.G.A-90 | VII.G-28(A-90)
Yes | No | Yes | No | 3.3-1 | 3.3-1, 061 |  | D | 061
Yes | No | Yes | No | 3.3-1 | 3.3-1, 062 |  | D | 062
Yes | No | No | No | 3.3-1 | 3.3-1, 063 |  | M | 063 | BWR/PWR | Steel fire hydrants exposed to air – outdoor, raw water, raw water (potable), treated water | Loss of material due to general, pitting, crevice corrosion; flow blockage due to fouling (raw water, raw water (potable) only) | AMP XI.M27, "Fire Water System" | No | VII.G.AP-149 | 63 | VII.G.AP-149 | N/A
Yes | No | No | No | 3.3-1 | 3.3-1, 064 | LR-ISG-2012-02 | M | 064 | BWR/PWR | Steel, copper alloy piping, piping components exposed to raw water, treated water, raw water (potable) | Loss of material due to general (steel; copper alloy in raw water and raw water (potable) only), pitting, crevice corrosion, MIC; flow blockage due to fouling (raw water; raw water (potable) for steel only) | AMP XI.M27, "Fire Water System" | No | VII.G.A-33 VII.G.AP-197 | 64 | VII.G.A-33 VII.G.AP-197 | VII.G-24(A-33) VII.G-12(A-45)
Yes | No | No | No | 3.3-1 | 3.3-1, 065 | LR-ISG-2012-02 | M | 065 | BWR/PWR | Aluminum piping, piping components exposed to raw water, treated water, raw water (potable) | Loss of material due to pitting, crevice corrosion; flow blockage due to fouling (raw water only) | AMP XI.M27, "Fire Water System" | No | VII.G.AP-180 | 65 | VII.G.AP-180 | VII.G-8(AP-83)
Yes | No | No | No | 3.3-1 | 3.3-1, 066 | LR-ISG-2012-02 | M | 066 | BWR/PWR | Stainless steel piping, piping components exposed to raw water, treated water, raw water (potable) | Loss of material due to pitting, crevice corrosion, MIC; flow blockage due to fouling (raw water only) | AMP XI.M27, "Fire Water System" | No | VII.G.A-55 | 66 | VII.G.A-55 | VII.G-19(A-55)
Yes | No | Yes | No | 3.3-1 | 3.3-1, 067 | LR-ISG-2012-02 | D | 067
Yes | No | Yes | No | 3.3-1 | 3.3-1, 068 |  | D | 068
Yes | No | No | No | 3.3-1 | 3.3-1, 069 |  | M | 069 | BWR/PWR | Copper alloy piping, piping components exposed to fuel oil | Loss of material due to pitting, crevice corrosion, MIC | AMP XI.M30, "Fuel Oil Chemistry," and AMP XI.M32, "One-Time Inspection," or AMP XI.M30, "Fuel Oil Chemistry" | No | VII.G.AP-132 VII.G.AP-132a VII.H1.AP-132 VII.H1.AP-132a VII.H2.AP-132 VII.H2.AP-132a | 69 | VII.G.AP-132 VII.H1.AP-132 VII.H2.AP-132 | VII.G-10(AP-44) VII.H1-3(AP-44) VII.H2-9(AP-44)
Yes | No | No | No | 3.3-1 | 3.3-1, 070 |  | M | 070 | BWR/PWR | Steel piping, piping components, tanks exposed to fuel oil | Loss of material due to general, pitting, crevice corrosion, MIC | AMP XI.M30, "Fuel Oil Chemistry," and AMP XI.M32, "One-Time Inspection," or AMP XI.M30, "Fuel Oil Chemistry" | No | VII.H1.AP-105 VII.H1.AP-105a VII.H2.AP-105 VII.H2.AP-105a VII.G.AP-234 VII.G.AP-234a | 70 | VII.H1.AP-105 VII.H2.AP-105 | VII.H1-10(A-30) VII.H2-24(A-30)
Yes | No | No | No | 3.3-1 | 3.3-1, 071 |  | M | 071 | BWR/PWR | Stainless steel, aluminum piping, piping components exposed to fuel oil | Loss of material due to pitting, crevice corrosion, MIC | AMP XI.M30, "Fuel Oil Chemistry," and AMP XI.M32, "One-Time Inspection," or AMP XI.M30, "Fuel Oil Chemistry" | No | VII.G.AP-129 VII.G.AP-129a VII.G.AP-136 VII.G.AP-136a VII.H1.AP-129 VII.H1.AP-129a VII.H1.AP-136 VII.H1.AP-136a VII.H2.AP-129 VII.H2.AP-129a VII.H2.AP-136 VII.H2.AP-136a | 71 | VII.G.AP-136 VII.H1.AP-129 VII.H1.AP-136 VII.H2.AP-129 VII.H2.AP-136 | VII.G-17(AP-54) VII.H1-1(AP-35) VII.H1-6(AP-54) VII.H2-7(AP-35) VII.H2-16(AP-54)
Yes | No | No | No | 3.3-1 | 3.3-1, 072 | LR-ISG-2012-02 | M | 072 | BWR/PWR | Gray cast iron, ductile iron, copper alloy (>15% Zn or >8% Al) piping, piping components, heat exchanger components exposed to treated water, closed-cycle cooling water, soil, raw water, raw water (potable), waste water | Loss of material due to selective leaching | AMP XI.M33, "Selective Leaching" | No | VII.A3.AP-31 VII.A3.AP-43 VII.A4.AP-31 VII.A4.AP-32 VII.A4.AP-43 VII.C1.A-02 VII.C1.A-47 VII.C1.A-51 VII.C1.A-66 VII.C2.A-50 VII.C2.AP-31 VII.C2.AP-32 VII.C2.AP-43 VII.C3.A-02 VII.C3.A-47 VII.C3.A-51 VII.E1.AP-31 VII.E1.AP-43 VII.E1.AP-65 VII.E3.AP-31 VII.E3.AP-32 VII.E3.AP-43 VII.E4.AP-31 VII.E4.AP-32 VII.E4.AP-43 VII.E5.A-547 VII.E5.A-724 VII.F1.AP-31 VII.F1.AP-43 VII.F1.AP-65 VII.F2.AP-31 VII.F2.AP-43 VII.F3.A-50 VII.F3.AP-43 VII.F3.AP-65 VII.F4.AP-31 VII.F4.AP-43 VII.G.A-02 VII.G.A-47 VII.G.A-51 VII.G.AP-31 VII.H1.A-02 VII.H1.AP-43 VII.H2.A-02 VII.H2.A-47 VII.H2.A-51 VII.H2.AP-43 | 72 | VII.A3.AP-31 VII.A3.AP-43 VII.A4.AP-31 VII.A4.AP-32 VII.A4.AP-43 VII.C1.A-02 VII.C1.A-47 VII.C1.A-51 VII.C1.A-66 VII.C2.A-50 VII.C2.AP-31 VII.C2.AP-32 VII.C2.AP-43 VII.C3.A-02 VII.C3.A-47 VII.C3.A-51 VII.E1.AP-31 VII.E1.AP-43 VII.E1.AP-65 VII.E3.AP-31 VII.E3.AP-32 VII.E3.AP-43 VII.E4.AP-31 VII.E4.AP-32 VII.E4.AP-43 VII.F1.AP-31 VII.F1.AP-43 VII.F1.AP-65 VII.F2.AP-31 VII.F2.AP-43 VII.F3.A-50 VII.F3.AP-43 VII.F3.AP-65 VII.F4.AP-31 VII.F4.AP-43 VII.G.A-02 VII.G.A-47 VII.G.A-51 VII.G.AP-31 VII.H1.A-02 VII.H1.AP-43 VII.H2.A-02 VII.H2.A-47 VII.H2.A-51 VII.H2.AP-43 | VII.A3-7(AP-31) VII.A3-6(AP-43) VII.A4-10(AP-31) VII.A4-9(AP-32) VII.A4-8(AP-43) VII.C1-12(A-02) VII.C1-10(A-47) VII.C1-11(A-51) VII.C1-4(A-66) VII.C2-8(A-50) VII.C2-9(AP-31) VII.C2-7(AP-32) VII.C2-6(AP-43) VII.C3-5(A-02) VII.C3-3(A-47) VII.C3-4(A-51) VII.E1-14(AP-31) VII.E1-13(AP-43) VII.E1-3(AP-65) VII.E3-12(AP-31) VII.E3-11(AP-32) VII.E3-10(AP-43) VII.E4-10(AP-31) VII.E4-9(AP-32) VII.E4-8(AP-43) VII.F1-18(AP-31) VII.F1-17(AP-43) VII.F1-9(AP-65) VII.F2-16(AP-31) VII.F2-15(AP-43) VII.F3-18(A-50) VII.F3-17(AP-43) VII.F3-9(AP-65) VII.F4-14(AP-31) VII.F4-13(AP-43) VII.G-15(A-02) VII.G-13(A-47) VII.G-14(A-51) VII.G-16(AP-31) VII.H1-5(A-02) VII.H1-4(AP-43) VII.H2-15(A-02) VII.H2-13(A-47) VII.H2-14(A-51) VII.H2-12(AP-43)
Yes | No | No | No | 3.3-1 | 3.3-1, 073 |  | M | 073 | BWR/PWR | Concrete, concrete cylinder piping, reinforced concrete, asbestos cement, cementitious piping, piping components exposed to air – outdoor | Cracking due to chemical reaction, weathering, or corrosion of reinforcement (reinforced concrete only); loss of material due to delamination, exfoliation, spalling, popout, or scaling | AMP XI.M36, "External Surfaces Monitoring of Mechanical Components" | No | VII.I.AP-253 | 73 | VII.C1.AP-253 | N/A
Yes | No | Yes | No | 3.3-1 | 3.3-1, 074 |  | D | 074
Yes | No | Yes | No | 3.3-1 | 3.3-1, 075 |  | D | 075
Yes | No | No | No | 3.3-1 | 3.3-1, 076 |  | M | 076 | BWR/PWR | Elastomer piping, piping components, ducting, ducting components, seals exposed to air, condensation | Hardening or loss of strength due to elastomer degradation | AMP XI.M36, "External Surfaces Monitoring of Mechanical Components" | No | VII.I.AP-102 | 76 | VII.F1.AP-102 VII.F2.AP-102 VII.F3.AP-102 VII.F4.AP-102 | VII.F1-7(A-17) VII.F2-7(A-17) VII.F3-7(A-17) VII.F4-6(A-17)
Yes | No | Yes | No | 3.3-1 | 3.3-1, 077 |  | D | 077
Yes | No | No | No | 3.3-1 | 3.3-1, 078 |  | M | 078 | BWR/PWR | Steel external surfaces exposed to air – indoor uncontrolled, air – outdoor, condensation | Loss of material due to general, pitting, crevice corrosion | AMP XI.M36, "External Surfaces Monitoring of Mechanical Components" | No | VII.I.A-77 | 78 | VII.D.A-80 VII.F1.A-10 VII.F1.A-105 VII.F2.A-10 VII.F2.A-105 VII.F3.A-10 VII.F3.A-105 VII.F4.A-10 VII.F4.A-105 VII.I.A-105 VII.I.A-77 VII.I.A-78 VII.I.A-81 | VII.D-3(A-80) VII.F1-2(A-10) VII.F1-4(A-105) VII.F2-2(A-10) VII.F2-4(A-105) VII.F3-2(A-10) VII.F3-4(A-105) VII.F4-1(A-10) VII.F4-3(A-105) VII.I-7(A-105) VII.I-8(A-77) VII.I-9(A-78) VII.I-11(A-81)
Yes | No | Yes | No | 3.3-1 | 3.3-1, 079 |  | D | 079
Yes | No | No | No | 3.3-1 | 3.3-1, 080 |  | M | 080 | BWR/PWR | Steel heat exchanger components, piping, piping components exposed to air – indoor uncontrolled, air – outdoor | Loss of material due to general, pitting, crevice corrosion | AMP XI.M36, "External Surfaces Monitoring of Mechanical Components" | No | VII.I.A-24 VII.I.AP-40 VII.I.AP-41 | 80 | VII.F1.AP-41 VII.F2.AP-41 VII.F3.AP-41 VII.F4.AP-41 VII.G.AP-40 VII.G.AP-41 VII.H1.A-24 VII.H2.AP-40 VII.H2.AP-41 | VII.F1-10(AP-41) VII.F2-8(AP-41) VII.F3-10(AP-41) VII.F4-7(AP-41) VII.G-6(AP-40) VII.G-5(AP-41) VII.H1-8(A-24) VII.H2-4(AP-40) VII.H2-3(AP-41)
Yes | No | Yes | No | 3.3-1 | 3.3-1, 081 |  | D | 081
Yes | No | No | No | 3.3-1 | 3.3-1, 082 |  | M | 082 | BWR/PWR | Elastomer, fiberglass piping, piping components, ducting, ducting components, seals exposed to air | Loss of material due to wear | AMP XI.M36, "External Surfaces Monitoring of Mechanical Components" | No | VII.I.A-719 VII.I.AP-113 | 82 | VII.F1.AP-113 VII.F2.AP-113 VII.F3.AP-113 VII.F4.AP-113 | VII.F1-5(A-73) VII.F2-5(A-73) VII.F3-5(A-73) VII.F4-4(A-73)
Yes | No | No | No | 3.3-1 | 3.3-1, 083 |  | M | 083 | BWR/PWR | Stainless steel diesel engine exhaust piping, piping components exposed to diesel exhaust | Cracking due to SCC | AMP XI.M38, "Inspection of Internal Surfaces in Miscellaneous Piping and Ducting Components" | No | VII.H2.AP-128 | 83 | VII.H2.AP-128 | VII.H2-1(AP-33)
Yes | No | No | No | 3.3-1 | 3.3-1, 085 |  | M | 085 | BWR/PWR | Elastomer piping, piping components, seals exposed to air, condensation, closed-cycle cooling water, treated borated water, treated water, raw water, raw water (potable), waste water, gas, fuel oil, lubricating oil | Hardening or loss of strength due to elastomer degradation; flow blockage due to fouling (raw water, waste water only) | AMP XI.M38, "Inspection of Internal Surfaces in Miscellaneous Piping and Ducting Components" | No | VII.A3.AP-100 VII.A4.AP-101 VII.C1.AP-75 VII.C2.AP-259 VII.D.A-729 VII.E1.A-504 VII.E2.A-504 VII.E3.A-504 VII.E4.A-504 VII.E5.A-504 VII.E5.A-728 VII.F1.A-504 VII.F2.A-504 VII.F3.A-504 VII.F4.A-504 VII.G.A-504 VII.G.A-729 VII.G.AP-75 VII.H1.A-660 VII.H2.A-677 | 85 | VII.C2.AP-259 | N/A
Yes | No | Yes | No | 3.3-1 | 3.3-1, 086 |  | D | 086
Yes | No | No | No | 3.3-1 | 3.3-1, 088 |  | M | 088 | BWR/PWR | Steel; stainless steel piping, piping components, diesel engine exhaust exposed to raw water (potable), diesel exhaust | Loss of material due to general (steel only), pitting, crevice corrosion, flow blockage due to fouling (steel only for raw water (potable) environment) | AMP XI.M38, "Inspection of Internal Surfaces in Miscellaneous Piping and Ducting Components" | No | VII.E5.AP-270 VII.H2.AP-104 | 88 | VII.E5.AP-270 VII.H2.AP-104 | N/A VII.H2-2(A-27)
Yes | No | No | No | 3.3-1 | 3.3-1, 089 | LR-ISG-2012-02 | M | 089 | BWR/PWR | Steel piping, piping components exposed to condensation (internal) | Loss of material due to general, pitting, crevice corrosion | AMP XI.M27, "Fire Water System" | No | VII.G.AP-143 | 89 | VII.G.A-23 VII.G.AP-143 VII.H2.A-23 | VII.G-23(A-23) VII.G-9(AP-78) VII.H2-21(A-23)
Yes | No | No | No | 3.3-1 | 3.3-1, 090 |  | M | 090 | BWR/PWR | Steel ducting, ducting components (internal surfaces) exposed to condensation | Loss of material due to general, pitting, crevice corrosion, MIC (for drip pans and drain lines only) | AMP XI.M38, "Inspection of Internal Surfaces in Miscellaneous Piping and Ducting Components" | No | VII.F1.A-08 VII.F2.A-08 VII.F3.A-08 VII.F4.A-08 | 90 | VII.F1.A-08 VII.F2.A-08 VII.F3.A-08 VII.F4.A-08 | VII.F1-3(A-08) VII.F2-3(A-08) VII.F3-3(A-08) VII.F4-2(A-08)
Yes | No | No | No | 3.3-1 | 3.3-1, 091 |  | M | 091 | BWR/PWR | Steel piping, piping components, heat exchanger components, tanks exposed to waste water | Loss of material due to general, pitting, crevice corrosion, MIC; flow blockage due to fouling | AMP XI.M38, "Inspection of Internal Surfaces in Miscellaneous Piping and Ducting Components" | No | VII.E5.AP-281 | 91 | VII.E5.AP-281 | N/A
Yes | No | Yes | No | 3.3-1 | 3.3-1, 092 |  | D | 092
Yes | No | No | No | 3.3-1 | 3.3-1, 093 |  | M | 093 | BWR/PWR | Copper alloy piping, piping components exposed to raw water (potable) | Loss of material due to general, pitting, crevice corrosion, MIC | AMP XI.M38, "Inspection of Internal Surfaces in Miscellaneous Piping and Ducting Components" | No | VII.E5.AP-271 | 93 | VII.E5.AP-271 | N/A
Yes | No | No | No | 3.3-1 | 3.3-1, 094 |  | M | 094 | BWR/PWR | Stainless steel ducting, ducting components exposed to air, condensation | Loss of material due to pitting, crevice corrosion | AMP XI.M32, "One-Time Inspection," AMP XI.M36, "External Surfaces Monitoring of Mechanical Components," or AMP XI.M38, "Inspection of Internal Surfaces in Miscellaneous Piping and Ducting Components" | Yes (SRP-SLR Section 3.3.2.2.4) | VII.F1.AP-99a VII.F2.AP-99a VII.F3.AP-99a VII.F4.AP-99a VII.F1.AP-99b VII.F2.AP-99b VII.F3.AP-99b VII.F4.AP-99b VII.F1.AP-99c VII.F2.AP-99c VII.F3.AP-99c VII.F4.AP-99c | 94 | VII.F1.AP-99 VII.F2.AP-99 VII.F3.AP-99 | VII.F1-1(A-09) VII.F2-1(A-09) VII.F3-1(A-09)
Yes | Yes | No | No | 3.3-1 | 3.3-1, 094a |  | N | 094a | BWR/PWR | Stainless steel ducting, ducting components exposed to air, condensation | Cracking due to SCC | AMP XI.M32, "One-Time Inspection," AMP XI.M36, "External Surfaces Monitoring of Mechanical Components," or AMP XI.M38, "Inspection of Internal Surfaces in Miscellaneous Piping and Ducting Components" | Yes (SRP-SLR Section 3.3.2.2.3) | VII.F1.A-781a VII.F2.A-781a VII.F3.A-781a VII.F4.A-781a VII.F1.A-781b VII.F2.A-781b VII.F3.A-781b VII.F4.A-781b VII.F1.A-781c VII.F2.A-781c VII.F3.A-781c VII.F4.A-781c
Yes | No | No | No | 3.3-1 | 3.3-1, 095 |  | M | 095 | BWR/PWR | Copper alloy, stainless steel, nickel alloy piping, piping components, heat exchanger components, tanks exposed to waste water | Loss of material due to general (copper alloy only), pitting, crevice corrosion, MIC; flow blockage due to fouling | AMP XI.M38, "Inspection of Internal Surfaces in Miscellaneous Piping and Ducting Components" | No | VII.E5.AP-272 VII.E5.AP-275 VII.E5.AP-276 VII.E5.AP-278 VII.E5.AP-279 | 95 | VII.E5.AP-272 VII.E5.AP-273 VII.E5.AP-274 VII.E5.AP-275 VII.E5.AP-276 VII.E5.AP-278 VII.E5.AP-279 VII.E5.AP-280 | N/A N/A N/A N/A N/A N/A N/A N/A
Yes | No | No | No | 3.3-1 | 3.3-1, 096 |  | M | 096 | BWR/PWR | Elastomer piping, piping components, seals exposed to air, raw water, raw water (potable), treated water, waste water | Loss of material due to wear; flow blockage due to fouling (raw water, waste water only) | AMP XI.M38, "Inspection of Internal Surfaces in Miscellaneous Piping and Ducting Components" | No | VII.C1.AP-76 VII.E5.A-550 VII.F1.AP-103 VII.F2.AP-103 VII.F3.AP-103 VII.F4.AP-103 VII.G.AP-76 | 96 | VII.F1.AP-103 VII.F2.AP-103 VII.F3.AP-103 VII.F4.AP-103 | VII.F1-6(A-18) VII.F2-6(A-18) VII.F3-6(A-18) VII.F4-5(A-18)
Yes | Yes | No | No | 3.3-1 | 3.3-1, 096a |  | N | 096a | BWR/PWR | Steel, aluminum, copper alloy, stainless steel, titanium heat exchanger tubes internal to components exposed to air, condensation (external) | Reduction of heat transfer due to fouling | AMP XI.M38, "Inspection of Internal Surfaces in Miscellaneous Piping and Ducting Components" | No | VII.C1.A-419 VII.F1.A-419 VII.F2.A-419 VII.F3.A-419 VII.F4.A-419 | New line item from XI.M18 EP 7/8/2014 in response to TID # 11-46
Yes | Yes | No | No | 3.3-1 | 3.3-1, 096b |  | N | 096b | BWR/PWR | Steel heat exchanger components exposed to condensation | Loss of material due to general, pitting, crevice corrosion | AMP XI.M36, "External Surfaces Monitoring of Mechanical Components" | No | VII.C1.A-417 VII.F1.A-417 VII.F2.A-417 VII.F3.A-417 VII.F4.A-417
Yes | No | No | No | 3.3-1 | 3.3-1, 097 |  | M | 097 | BWR/PWR | Steel piping, piping components exposed to lubricating oil | Loss of material due to general, pitting, crevice corrosion, MIC | AMP XI.M39, "Lubricating Oil Analysis," and AMP XI.M32, "One-Time Inspection" | No | VII.C1.AP-127 VII.C2.AP-127 VII.E1.AP-127 VII.E4.AP-127 VII.F1.AP-127 VII.F2.AP-127 VII.F3.AP-127 VII.F4.AP-127 VII.G.AP-127 VII.H2.AP-127 | 97 | VII.C1.AP-127 VII.C2.AP-127 VII.E1.AP-127 VII.E4.AP-127 VII.F1.AP-127 VII.F2.AP-127 VII.F3.AP-127 VII.F4.AP-127 VII.G.AP-116 VII.G.AP-117 VII.G.AP-127 VII.H2.AP-127 | VII.C1-17(AP-30) VII.C2-13(AP-30) VII.E1-19(AP-30) VII.E4-16(AP-30) VII.F1-19(AP-30) VII.F2-17(AP- 30) VII.F3-19(AP-30) VII.F4-15(AP-30) VII.G-27(A-82) VII.G-26(A-83) VII.G-22(AP-30) VII.H2-20(AP-30)
Yes | No | No | No | 3.3-1 | 3.3-1, 098 |  | M | 098 | BWR/PWR | Steel heat exchanger components exposed to lubricating oil | Loss of material due to general, pitting, crevice corrosion, MIC | AMP XI.M39, "Lubricating Oil Analysis," and AMP XI.M32, "One-Time Inspection" | No | VII.H2.AP-131 | 98 | VII.H2.AP-131 | VII.H2-5(AP-39)
Yes | No | No | No | 3.3-1 | 3.3-1, 099 |  | M | 099 | BWR/PWR | Copper alloy, aluminum piping, piping components exposed to lubricating oil | Loss of material due to pitting, crevice corrosion, MIC (copper alloy only) | AMP XI.M39, "Lubricating Oil Analysis," and AMP XI.M32, "One-Time Inspection" | No | VII.C1.AP-133 VII.C2.AP-133 VII.E1.AP-133 VII.E4.AP-133 VII.G.AP-133 VII.G.AP-162 VII.H2.AP-133 VII.H2.AP-162 | 99 | VII.C1.AP-133 VII.C2.AP-133 VII.E1.AP-133 VII.E4.AP-133 VII.G.AP-133 VII.H2.AP-133 VII.H2.AP-162 | VII.C1-8(AP-47) VII.C2-5(AP-47) VII.E1-12(AP-47) VII.E4-6(AP-47) VII.G-11(AP-47) VII.H2-10(AP-47) N/A
Yes | No | No | No | 3.3-1 | 3.3-1, 100 |  | M | 100 | BWR/PWR | Stainless steel piping, piping components exposed to lubricating oil | Loss of material due to pitting, crevice corrosion, MIC | AMP XI.M39, "Lubricating Oil Analysis," and AMP XI.M32, "One-Time Inspection" | No | VII.C1.AP-138 VII.C2.AP-138 VII.E1.AP-138 VII.E4.AP-138 VII.G.AP-138 VII.H2.AP-138 | 100 | VII.C1.AP-138 VII.C2.AP-138 VII.E1.AP-138 VII.E4.AP-138 VII.G.AP-138 VII.H2.AP-138 | VII.C1-14(AP-59) VII.C2-12(AP-59) VII.E1-15(AP-59) VII.E4-12(AP-59) VII.G-18(AP-59) VII.H2-17(AP-59)
No | No | No | No | 3.3-1 | 3.3-1, 101 |  |  | 101 | BWR/PWR | Aluminum heat exchanger tubes exposed to lubricating oil | Reduction of heat transfer due to fouling | AMP XI.M39, "Lubricating Oil Analysis," and AMP XI.M32, "One-Time Inspection" | No | VII.H2.AP-154 | 101 | VII.H2.AP-154 | N/A
No | No | No | No | 3.3-1 | 3.3-1, 102 |  |  | 102 | BWR/PWR | Boral®; boron steel, and other materials (excluding Boraflex) spent fuel storage racks: neutron-absorbing sheets (PWR), spent fuel storage racks: neutron-absorbing sheets (BWR) exposed to treated borated water, treated water | Reduction of neutron-absorbing capacity; change in dimensions and loss of material due to effects of SFP environment | AMP XI.M40, "Monitoring of Neutron-Absorbing Materials other than Boraflex" | No | VII.A2.AP-235 VII.A2.AP-236 | 102 | VII.A2.AP-235 VII.A2.AP-236 | VII.A2-5(A-88) VII.A2-3(A-89)
Yes | No | No | No | 3.3-1 | 3.3-1, 103 |  | M | 103 | BWR/PWR | Concrete, concrete cylinder piping, reinforced concrete, asbestos cement, cementitious piping, piping components exposed to soil, concrete | Cracking due to chemical reaction, weathering, or corrosion of reinforcement (reinforced concrete only); loss of material due to delamination, exfoliation, spalling, popout, or scaling | AMP XI.M41, "Buried and Underground Piping and Tanks" | No | VII.I.AP-157 | 103 | VII.C1.AP-157 | N/A
Yes | No | No | No | 3.3-1 | 3.3-1, 104 |  | M | 104 | BWR/PWR | HDPE, fiberglass piping, piping components exposed to soil, concrete | Cracking, blistering, loss of material due to exposure to ultraviolet light, ozone, radiation, temperature, or moisture | AMP XI.M41, "Buried and Underground Piping and Tanks" | No | VII.I.AP-175 VII.I.AP-176 | 104 | VII.C1.AP-175 VII.C1.AP-176 | N/A N/A
Yes | No | Yes | No | 3.3-1 | 3.3-1, 105 |  | D | 105
Yes | No | Yes | No | 3.3-1 | 3.3-1, 106 |  | D | 106
Yes | No | No | No | 3.3-1 | 3.3-1, 107 | LR-ISG-2011-03 | M | 107 | BWR/PWR | Stainless steel, nickel alloy piping, piping components exposed to soil, concrete | Loss of material due to pitting, crevice corrosion, MIC (soil only) | AMP XI.M41, "Buried and Underground Piping and Tanks" | No | VII.I.AP-137 | 107 | VII.C1.AP-137 VII.C3.AP-137 VII.G.AP-137 VII.H1.AP-137 VII.H2.AP-137 | VII.C1-16(AP-56) VII.C3-8(AP-56) VII.G-20(AP-56) VII.H1-7(AP-56) VII.H2-19(AP-56)
Yes | No | No | No | 3.3-1 | 3.3-1, 108 | LR-ISG-2011-03 | M | 108 | BWR/PWR | Titanium, super austenitic, copper alloy, stainless steel, nickel alloy piping, piping components, tanks, closure bolting exposed to soil, concrete, underground | Loss of material due to general (copper alloy only), pitting, crevice corrosion, MIC (super austenitic, copper alloy, stainless steel, nickel alloy; soil environment only) | AMP XI.M41, "Buried and Underground Piping and Tanks" | No | VII.I.AP-171 VII.I.AP-172 VII.I.AP-174 VII.I.AP-243 | 108 | VII.C1.AP-171 VII.C1.AP-172 VII.C1.AP-173 VII.C1.AP-174 VII.I.AP-243 | N/A N/A N/A N/A N/A
Yes | No | No | No | 3.3-1 | 3.3-1, 109 |  | M | 109 | BWR/PWR | Steel piping, piping components, closure bolting exposed to soil, concrete, underground | Loss of material due to general, pitting, crevice corrosion, MIC (soil only) | AMP XI.M41, "Buried and Underground Piping and Tanks" | No | VII.I.AP-198 VII.I.AP-241 VII.I.AP-284 | 109 | VII.I.AP-241 | N/A
Yes | No | Yes | No | 3.3-1 | 3.3-1, 109a | LR-ISG-2011-03 | D | 109a
Yes | No | No | No | 3.3-1 | 3.3-1, 110 |  | M | 110 | BWR | Stainless steel, nickel alloy piping, piping components greater than or equal to 4 NPS exposed to treated water >93°C (>200°F) | Cracking due to SCC, IGSCC | AMP XI.M7, "BWR Stress Corrosion Cracking," and AMP XI.M2, "Water Chemistry" | No | VII.E4.A-61 | 110 | VII.E4.A-61 | VII.E4-15(A-61)
Yes | No | No | No | 3.3-1 | 3.3-1, 111 |  | M | 111 | BWR/PWR | Steel structural steel exposed to air – indoor uncontrolled | Loss of material due to general, pitting, crevice corrosion | AMP XI.S6, "Structures Monitoring" | No | VII.A1.A-94 | 111 | VII.A1.A-94 | VII.A1-1(A-94)
Yes | No | No | No | 3.3-1 | 3.3-1, 112 |  | M | 112 | BWR/PWR | Steel piping, piping components exposed to concrete | None | None | Yes (SRP-SLR Section 3.3.2.2.9) | VII.J.AP-282 | 112 | VII.J.AP-282 | VII.J-21(AP-3)
Yes | No | No | No | 3.3-1 | 3.3-1, 113 |  | M | 113 | BWR/PWR | Aluminum piping, piping components exposed to gas | None | None | No | VII.J.AP-37 | 113 | VII.J.AP-134 VII.J.AP-135 VII.J.AP-36 VII.J.AP-37 | N/A N/A VII.J-1(AP-36) VII.J-2(AP-37)
Yes | No | No | No | 3.3-1 | 3.3-1, 114 |  | M | 114 | BWR/PWR | Copper alloy piping, piping components exposed to air, condensation, gas | None | None | No | VII.J.AP-144 VII.J.AP-9 | 114 | VII.J.AP-144 VII.J.AP-8 VII.J.AP-9 | N/A VII.J-3(AP-8) VII.J-4(AP-9)
Yes | No | No | No | 3.3-1 | 3.3-1, 115 |  | M | 115 | BWR/PWR | Copper alloy, copper alloy (>8% Al) piping, piping components exposed to air with borated water leakage | None | None | No | VII.J.AP-11 | 115 | VII.J.AP-11 | VII.J-5(AP-11)
Yes | No | No | No | 3.3-1 | 3.3-1, 116 |  | M | 116 | BWR/PWR | Galvanized steel piping, piping components exposed to air – indoor uncontrolled | None | None | No | VII.J.AP-13 | 116 | VII.J.AP-13 | VII.J-6(AP-13)
Yes | No | No | No | 3.3-1 | 3.3-1, 117 |  | M | 117 | BWR/PWR | Glass piping elements exposed to air, lubricating oil, closed-cycle cooling water, fuel oil, raw water, treated water, treated borated water, air with borated water leakage, condensation, gas, underground | None | None | No | VII.J.AP-14 VII.J.AP-15 VII.J.AP-166 VII.J.AP-48 VII.J.AP-49 VII.J.AP-50 VII.J.AP-51 VII.J.AP-52 VII.J.AP-96 VII.J.AP-97 VII.J.AP-98 | 117 | VII.J.AP-14 VII.J.AP-15 VII.J.AP-166 VII.J.AP-167 VII.J.AP-48 VII.J.AP-49 VII.J.AP-50 VII.J.AP-51 VII.J.AP-52 VII.J.AP-96 VII.J.AP-97 VII.J.AP-98 | VII.J-8(AP-14) VII.J-10(AP-15) N/A N/A VII.J-7(AP-48) VII.J-9(AP-49) VII.J-11(AP-50) VII.J-13(AP-51) VII.J-12(AP-52) N/A N/A N/A
Yes | No | Yes | No | 3.3-1 | 3.3-1, 118 |  | D | 118
Yes | No | No | No | 3.3-1 | 3.3-1, 119 |  | M | 119 | BWR/PWR | Nickel alloy, PVC, glass piping, piping components exposed to air with borated water leakage, air – indoor uncontrolled, condensation, waste water, raw water (potable) | None | None | No | VII.J.AP-260 VII.J.AP-268 VII.J.AP-269 VII.J.AP-277 | 119 | VII.J.AP-260 VII.J.AP-268 VII.J.AP-269 VII.J.AP-277 | N/A N/A N/A N/A
Yes | No | No | No | 3.3-1 | 3.3-1, 120 |  | M | 120 | BWR/PWR | Stainless steel piping, piping components exposed to air with borated water leakage, gas | None | None | No | VII.J.AP-18 VII.J.AP-22 | 120 | VII.J.AP-123 VII.J.AP-17 VII.J.AP-18 VII.J.AP-19 VII.J.AP-20 VII.J.AP-22 | N/A VII.J-15(AP-17) VII.J-16(AP-18) VII.J-17(AP-19) VII.J-18(AP-20) VII.J-19(AP-22)
Yes | No | No | No | 3.3-1 | 3.3-1, 121 |  | M | 121 | BWR/PWR | Steel piping, piping components exposed to air – indoor controlled, gas | None | None | No | VII.J.AP-2 VII.J.AP-6 | 121 | VII.J.AP-2 VII.J.AP-4 VII.J.AP-6 | VII.J-20(AP-2) VII.J-22(AP-4) VII.J-23(AP-6)
Yes | No | No | No | 3.3-1 | 3.3-1, 122 |  | M | 122 | BWR/PWR | Titanium heat exchanger components, piping, piping components exposed to air – indoor uncontrolled, air – outdoor | None | None | No | VII.J.AP-151 VII.J.AP-160 | 122 | VII.J.AP-151 VII.J.AP-160 | N/A N/A
Yes | No | No | No | 3.3-1 | 3.3-1, 123 |  | M | 123 | BWR/PWR | Titanium heat exchanger components other than tubes, piping and piping components exposed to raw water | Cracking due to SCC, flow blockage due to fouling | AMP XI.M20, "Open-Cycle Cooling Water System," or AMP XI.M38, "Inspection of Internal Surfaces in Miscellaneous Piping and Ducting Components" | No | VII.C1.AP-152a VII.C3.AP-152a VII.E4.AP-152a VII.H2.AP-152a VII.C1.AP-152b VII.C1.AP-161a VII.C3.AP-161a VII.E4.AP-161a VII.H2.AP-161a VII.C1.AP-161b | 123 | VII.C1.AP-152 VII.C1.AP-161 | N/A N/A
Yes | No | No | No | 3.3-1 | 3.3-1, 124 | LR-ISG-2011-01 | M | 124 | BWR/PWR | Stainless steel, steel (with stainless steel or nickel alloy cladding) spent fuel storage racks (BWR), spent fuel storage racks (PWR), piping, piping components exposed to treated water >60°C (>140°F), treated borated water >60°C (>140°F) | Cracking due to SCC | AMP XI.M2, "Water Chemistry," and AMP XI.M32, "One-Time Inspection" | No | VII.A2.A-96 VII.A2.A-97 VII.A3.A-56 VII.E1.A-103 |  |  | VII.A2-6(A-96) VII.A2-7(A-97) VII.A3-10(A-56) N/A
Yes | No | No | No | 3.3-1 | 3.3-1, 125 | LR-ISG-2011-01 | M | 125 | BWR/PWR | Stainless steel, steel (with stainless steel cladding), nickel alloy spent fuel storage racks (BWR), spent fuel storage racks (PWR), piping, piping components exposed to treated water, treated borated water | Loss of material due to pitting, crevice corrosion, MIC | AMP XI.M2, "Water Chemistry," and AMP XI.M32, "One-Time Inspection" | No | VII.A2.AP-79 VII.A3.AP-79 VII.E1.AP-79 VII.A2.A-98 VII.A2.A-99 |  |  | VII.A2-1(AP-79) VII.A3-8(AP-79) VII.E1-17(AP-79) N/A N/A
Yes | No | No | No | 3.3-1 | 3.3-1, 126 | LR-ISG-2012-01 | M | 126 | BWR/PWR | Metallic piping, piping components exposed to treated water, treated borated water, raw water | Wall thinning due to erosion | AMP XI.M17, "Flow-Accelerated Corrosion" | No | VII.C1.A-409 VII.E1.A-407 VII.E3.A-408 |  |  | N/A N/A N/A
Yes | No | No | No | 3.3-1 | 3.3-1, 127 | LR-ISG-2012-02 | M | 127 | BWR/PWR | Metallic piping, piping components, tanks exposed to closed-cycle cooling water, raw water, raw water (potable), treated water, waste water | Loss of material due to recurring internal corrosion | AMP XI.M20, "Open-Cycle Cooling Water System," AMP XI.M27, "Fire Water System," or AMP XI.M38, "Inspection of Internal Surfaces in Miscellaneous Piping and Ducting Components" | Yes (SRP-SLR Section 3.3.2.2.7) | VII.C1.A-400 VII.C3.A-400 VII.E5.A-400 VII.G.A-400
Yes | No | No | No | 3.3-1 | 3.3-1, 128 | LR-ISG-2012-02 | M | 128 | BWR/PWR | Steel tanks (within the scope of AMP XI.M29, "Outdoor and Large Atmospheric Metallic Storage Tanks") exposed to soil, concrete, air, condensation, raw water | Loss of material due to general, pitting, crevice corrosion, MIC (soil, raw water only) | AMP XI.M29, "Outdoor and Large Atmospheric Metallic Storage Tanks" | No | VII.C3.A-401 VII.E5.A-401 VII.H1.A-401
Yes | No | Yes | No | 3.3-1 | 3.3-1, 129 | LR-ISG-2012-02 | D | 129
Yes | No | No | No | 3.3-1 | 3.3-1, 130 | LR-ISG-2012-02 | M | 130 | BWR/PWR | Metallic sprinklers exposed to air, condensation, raw water, raw water (potable), treated water | Loss of material due to general (where applicable), pitting, crevice corrosion, MIC (except for aluminum, and in raw water, raw water (potable), treated water only); flow blockage due to fouling | AMP XI.M27, "Fire Water System" | No | VII.G.A-403
Yes | No | No | No | 3.3-1 | 3.3-1, 131 | LR-ISG-2012-02 | M | 131 | BWR/PWR | Steel, stainless steel, copper alloy, aluminum piping, piping components exposed to air, condensation | Flow blockage due to fouling | AMP XI.M27, "Fire Water System" | No | VII.G.A-404
Yes | No | No | No | 3.3-1 | 3.3-1, 132 | LR-ISG-2012-02 | M | 132 | BWR/PWR | Insulated steel, copper alloy (>15% Zn or >8% Al), piping, piping components, tanks, tanks (within the scope of AMP XI.M29, "Outdoor and Large Atmospheric Metallic Storage Tanks") exposed to air, condensation | Loss of material due to general (steel only), pitting, crevice corrosion; cracking due to SCC (copper alloy (>15% Zn or >8% Al) only) | AMP XI.M36, "External Surfaces Monitoring of Mechanical Components" or AMP XI.M29, "Outdoor and Large Atmospheric Metallic Storage Tanks" | No | VII.I.A-405a VII.I.A-405b
Yes | No | No | No | 3.3-1 | 3.3-1, 133 | LR-ISG-2012-02 | M | 133 | BWR/PWR | HDPE underground piping, piping components | Cracking, blistering | AMP XI.M41, "Buried and Underground Piping and Tanks" | No | VII.I.A-406
Yes | No | No | No | 3.3-1 | 3.3-1, 134 | LR-ISG-2012-02 | M | 134 | BWR/PWR | Steel, stainless steel, copper alloy piping, piping components, and heat exchanger components exposed to raw water (for components not covered by NRC GL 89-13) | Loss of material due to general (steel, copper alloy only), pitting, crevice corrosion, MIC; flow blockage due to fouling | AMP XI.M38, "Inspection of Internal Surfaces in Miscellaneous Piping and Ducting Components" | No | VII.C1.A-727
Yes | No | No | No | 3.3-1 | 3.3-1, 135 | LR-ISG-2012-02 | M | 135 | BWR/PWR | Steel, stainless steel pump casings exposed to waste water environment | Loss of material due to general (steel only), pitting, crevice corrosion, MIC | AMP XI.M36, "External Surfaces Monitoring of Mechanical Components" | No | VII.E5.A-410 VII.E5.A-411
Yes | No | No | No | 3.3-1 | 3.3-1, 136 | LR-ISG-2012-02 | M | 136 | BWR/PWR | Steel fire water storage tanks exposed to air, condensation, soil, concrete, raw water, raw water (potable), treated water | Loss of material due to general, pitting, crevice corrosion, MIC (raw water, raw water (potable), treated water, soil only) | AMP XI.M27, "Fire Water System" | No | VII.G.A-412
Yes | No | No | No | 3.3-1 | 3.3-1, 137 | LR-ISG-2012-02 | M | 137 | BWR/PWR | Steel, stainless steel, aluminum tanks (within the scope of AMP XI.M29, "Outdoor and Large Atmospheric Metallic Storage Tanks") exposed to treated water, raw water, waste water | Loss of material due to general (steel only), pitting, crevice corrosion, MIC (steel, stainless steel only) | AMP XI.M29, "Outdoor and Large Atmospheric Metallic Storage Tanks" | No | VII.C3.A-413 VII.E5.A-413 VII.H1.A-413
Yes | No | No | No | 3.3-1 | 3.3-1, 138 | LR-ISG-2013-01 | M | 138 | BWR/PWR | Any material piping, piping components, heat exchangers, tanks with internal coatings/linings exposed to closed-cycle cooling water, raw water, raw water (potable), treated water, treated borated water, fuel oil, lubricating oil, waste water | Loss of coating or lining integrity due to blistering, cracking, flaking, peeling, delamination, rusting, or physical damage; loss of material or cracking for cementitious coatings/linings | AMP XI.M42, "Internal Coatings/Linings for In-Scope Piping, Piping Components, Heat Exchangers, and Tanks" | No | VII.C1.A-416 VII.C2.A-416 VII.C3.A-416 VII.E4.A-416 VII.E5.A-416 VII.F1.A-416 VII.F2.A-416 VII.F3.A-416 VII.F4.A-416 VII.G.A-416 VII.H1.A-416 VII.H2.A-416
Yes | No | No | No | 3.3-1 | 3.3-1, 139 | LR-ISG-2013-01 | M | 139 | BWR/PWR | Any material piping, piping components, heat exchangers, tanks with internal coatings/linings exposed to closed-cycle cooling water, raw water, raw water (potable), treated water, treated borated water, fuel oil, lubricating oil, waste water | Loss of material due to general, pitting, crevice corrosion, MIC | AMP XI.M42, "Internal Coatings/Linings for In-Scope Piping, Piping Components, Heat Exchangers, and Tanks" | No | VII.C1.A-414 VII.C2.A-414 VII.C3.A-414 VII.E4.A-414 VII.E5.A-414 VII.F1.A-414 VII.F2.A-414 VII.F3.A-414 VII.F4.A-414 VII.G.A-414 VII.H1.A-414 VII.H2.A-414
Yes | No | No | No | 3.3-1 | 3.3-1, 140 | LR-ISG-2013-01 | M | 140 | BWR/PWR | Gray cast iron, ductile iron piping components with internal coatings/linings exposed to closed-cycle cooling water, raw water, raw water (potable), treated water, waste water | Loss of material due to selective leaching | AMP XI.M42, "Internal Coatings/Linings for In-Scope Piping, Piping Components, Heat Exchangers, and Tanks" | No | VII.C1.A-415 VII.C2.A-415 VII.C3.A-415 VII.E2.A-415 VII.E3.A-415 VII.E4.A-415 VII.E5.A-415 VII.G.A-415 VII.H1.A-415 VII.H2.A-415
Yes | Yes | Yes | No | 3.3-1 | 3.3-1, 141 |  | D | 141
Yes | Yes | No | No | 3.3-1 | 3.3-1, 142 |  | N | 142 | BWR/PWR | Stainless steel, steel, nickel alloy, copper alloy closure bolting exposed to fuel oil, lubricating oil, treated water, treated borated water, raw water, waste water | Loss of material due to general (steel; copper alloy in raw water, waste water only), pitting, crevice corrosion, MIC (raw water and waste water environments only) | AMP XI.M18, "Bolting Integrity" | No | VII.I.A-423
Yes | Yes | Yes | No | 3.3-1 | 3.3-1, 143 |  | D | 143
Yes | Yes | No | No | 3.3-1 | 3.3-1, 144 |  | N | 144 | BWR/PWR | Stainless steel, steel, aluminum piping, piping components, tanks exposed to soil, concrete | Cracking due to SCC (steel in carbonate/bicarbonate environment only) | AMP XI.M41, "Buried and Underground Piping and Tanks" | No | VII.I.A-425
Yes | Yes | No | No | 3.3-1 | 3.3-1, 145 |  | N | 145 | BWR/PWR | Stainless steel closure bolting exposed to air, soil, concrete, underground, waste water | Cracking due to SCC | AMP XI.M18, "Bolting Integrity" | No | VII.I.A-426
Yes | Yes | No | No | 3.3-1 | 3.3-1, 146 |  | N | 146 | BWR/PWR | Stainless steel underground piping, piping components, tanks | Cracking due to SCC | AMP XI.M32, "One-Time Inspection," AMP XI.M41, "Buried and Underground Piping and Tanks," or AMP XI.M42, "Internal Coatings/Linings for In-Scope Piping, Piping Components, Heat Exchangers, and Tanks" | Yes (SRP-SLR Section 3.3.2.2.3) | VII.I.A-714a VII.I.A-714b VII.I.A-714c
Yes | Yes | No | No | 3.3-1 | 3.3-1, 147 |  | N | 147 | BWR/PWR | Nickel alloy, nickel alloy cladding piping, piping components exposed to closed-cycle cooling water | Loss of material due to pitting, crevice corrosion, MIC | AMP XI.M21A, "Closed Treated Water Systems" | No | VII.C2.A-471
Yes | Yes | Yes | No | 3.3-1 | 3.3-1, 148 |  | D | 148
Yes | Yes | No | No | 3.3-1 | 3.3-1, 149 |  | N | 149 | BWR/PWR | Fiberglass piping, piping components, ducting, ducting components exposed to air – outdoor | Cracking, blistering, loss of material due to exposure to ultraviolet light, ozone, radiation, temperature, or moisture | AMP XI.M36, "External Surfaces Monitoring of Mechanical Components" | No | VII.I.A-428
Yes | Yes | No | No | 3.3-1 | 3.3-1, 150 |  | N | 150 | BWR/PWR | Fiberglass piping, piping components, ducting, ducting components exposed to air | Cracking, blistering, loss of material due to exposure to ultraviolet light, ozone, radiation, temperature, or moisture | AMP XI.M36, "External Surfaces Monitoring of Mechanical Components" | No | VII.I.A-720
Yes | Yes | No | No | 3.3-1 | 3.3-1, 151 |  | N | 151 | BWR/PWR | Stainless steel, steel, aluminum, copper alloy, titanium heat exchanger tubes exposed to air, condensation | Reduction of heat transfer due to fouling | AMP XI.M36, "External Surfaces Monitoring of Mechanical Components" | No | VII.I.A-716
Yes | Yes | Yes | No | 3.3-1 | 3.3-1, 153 |  | D | 153
Yes | Yes | Yes | No | 3.3-1 | 3.3-1, 154 |  | D | 154
Yes | Yes | No | No | 3.3-1 | 3.3-1, 155 |  | N | 155 | BWR/PWR | Stainless steel piping, piping components, and tanks exposed to waste water >60°C (>140°F) | Cracking due to SCC | AMP XI.M38, "Inspection of Internal Surfaces in Miscellaneous Piping and Ducting Components" | No | VII.E5.A-721
Yes | Yes | Yes | No | 3.3-1 | 3.3-1, 156 |  | D | 156
Yes | Yes | No | No | 3.3-1 | 3.3-1, 157 |  | N | 157 | BWR/PWR | Steel piping, piping components, heat exchanger components exposed to air‑outdoor | Loss of material due to general, pitting, crevice corrosion | AMP XI.M27, "Fire Water System," or AMP XI.M38, "Inspection of Internal Surfaces in Miscellaneous Piping and Ducting Components" | No | VII.E1.A-722 VII.E2.A-722 VII.E3.A-722 VII.E4.A-722 VII.E5.A-722 VII.F1.A-722 VII.F2.A-722 VII.F3.A-722 VII.F4.A-722 VII.G.A-722 VII.H1.A-722 VII.H2.A-722
Yes | Yes | No | No | 3.3-1 | 3.3-1, 158 |  | N | 158 | BWR/PWR | Nickel alloy piping, piping components heat exchanger components (for components not covered by NRC GL 89-13) exposed to raw water | Loss of material due to pitting, crevice corrosion, MIC; flow blockage due to fouling | AMP XI.M38, "Inspection of Internal Surfaces in Miscellaneous Piping and Ducting Components" | No | VII.C1.A-454
Yes | Yes | No | No | 3.3-1 | 3.3-1, 159 |  | N | 159 | BWR/PWR | Fiberglass piping, piping components, ducting, ducting components exposed to air | Loss of material due to wear | AMP XI.M38, "Inspection of Internal Surfaces in Miscellaneous Piping and Ducting Components" | No | VII.D.A-495 VII.E5.A-495 VII.F1.A-495 VII.F2.A-495 VII.F3.A-495 VII.F4.A-495 VII.G.A-495 VII.H1.A-495 VII.H2.A-495
Yes | Yes | No | No | 3.3-1 | 3.3-1, 160 |  | N | 160 | BWR/PWR | Copper alloy (>15% Zn or >8% Al) piping, piping components, heat exchanger components exposed to closed-cycle cooling water, raw water, waste water | Cracking due to SCC | AMP XI.M20, "Open-Cycle Cooling Water System," AMP XI.M21A, "Closed Treated Water Systems," or AMP XI.M38, "Inspection of Internal Surfaces in Miscellaneous Piping and Ducting Components" | No | VII.C1.A-473b VII.C2.A-473a VII.E5.A-473c
Yes | Yes | No | No | 3.3-1 | 3.3-1, 161 |  | N | 161 | BWR/PWR | Copper alloy heat exchanger tubes exposed to condensation | Reduction of heat transfer due to fouling | AMP XI.M38, "Inspection of Internal Surfaces in Miscellaneous Piping and Ducting Components" | No | VII.F1.A-565 VII.F2.A-565 VII.F3.A-565 VII.F4.A-565 VII.G.A-565 VII.H2.A-565
Yes | Yes | Yes | No | 3.3-1 | 3.3-1, 162 |  | D | 162
Yes | Yes | Yes | No | 3.3-1 | 3.3-1, 164 |  | D | 164
Yes | Yes | Yes | No | 3.3-1 | 3.3-1, 165 |  | D | 165
Yes | Yes | No | No | 3.3-1 | 3.3-1, 166 |  | N | 166 | BWR/PWR | Copper alloy piping, piping components exposed to concrete | None | None | No | VII.J.A-711
Yes | Yes | No | No | 3.3-1 | 3.3-1, 167 |  | N | 167 | BWR/PWR | Zinc piping components exposed to air‑indoor controlled, air – indoor uncontrolled | None | None | No | VII.J.A-712
Yes | Yes | No | No | 3.3-1 | 3.3-1, 169 |  | N | 169 | BWR/PWR | Steel, copper alloy piping, piping components exposed to steam | Loss of material due to general (steel only), pitting, crevice corrosion | AMP XI.M2, "Water Chemistry," and AMP XI.M32, "One-Time Inspection" | No | VII.F1.A-566 VII.F2.A-566 VII.F3.A-566 VII.F4.A-566
Yes | Yes | No | No | 3.3-1 | 3.3-1, 170 |  | N | 170 | BWR/PWR | Stainless steel piping, piping components exposed to steam | Loss of material due to pitting, crevice corrosion | AMP XI.M2, "Water Chemistry," and AMP XI.M32, "One-Time Inspection" | No | VII.F1.A-567 VII.F2.A-567 VII.F3.A-567 VII.F4.A-567
Yes | Yes | Yes | No | 3.3-1 | 3.3-1, 171 |  | D | 171
Yes | Yes | No | No | 3.3-1 | 3.3-1, 172 |  | N | 172 | BWR/PWR | PVC piping, piping components exposed to air-outdoor | Reduction in impact strength due to photolysis | AMP XI.M36, "External Surfaces Monitoring of Mechanical Components" | No | VII.C1.A-458 VII.E5.A-458 VII.G.A-458
Yes | Yes | Yes | No | 3.3-1 | 3.3-1, 173 |  | D | 173
Yes | No | Yes | No | 3.3-1 | 3.3-1, 174 |  | D | 174
Yes | Yes | No | No | 3.3-1 | 3.3-1, 175 |  | N | 175 | BWR/PWR | Fiberglass piping, piping components, tanks exposed to raw water (for components not covered by NRC GL 89-13), raw water (potable), treated water, waste water | Cracking, blistering, loss of material due to exposure to ultraviolet light, ozone, radiation, temperature, or moisture; flow blockage due to fouling (raw water, waste water only) | AMP XI.M38, "Inspection of Internal Surfaces in Miscellaneous Piping and Ducting Components" | No | VII.C1.A-460 VII.E5.A-551 VII.G.A-644
Yes | Yes | No | No | 3.3-1 | 3.3-1, 176 |  | N | 176 | BWR/PWR | Fiberglass piping, piping components, tanks exposed to raw water environment (for components not covered by NRC GL 89-13), raw water (potable), treated water, waste water | Loss of material due to wear; flow blockage due to fouling (raw water, waste water only) | AMP XI.M38, "Inspection of Internal Surfaces in Miscellaneous Piping and Ducting Components" | No | VII.C1.A-461 VII.E5.A-552 VII.G.A-645
Yes | Yes | No | No | 3.3-1 | 3.3-1, 177 |  | N | 177 | BWR/PWR | Fiberglass piping, piping components exposed to soil | Loss of material due to wear | AMP XI.M41, "Buried and Underground Piping and Tanks" | No | VII.I.A-462
Yes | Yes | No | No | 3.3-1 | 3.3-1, 178 |  | N | 178 | BWR/PWR | Fiberglass piping and piping components exposed to concrete | None | None | No | VII.J.A-710
Yes | Yes | No | No | 3.3-1 | 3.3-1, 179 |  | N | 179 | BWR/PWR | Masonry walls: structural fire barriers exposed to air | Cracking due to restraint shrinkage, creep, aggressive environment; loss of material (spalling, scaling) and cracking due to freeze-thaw | AMP XI.M26, "Fire Protection," and AMP XI.S5, "Masonry Walls" | No | VII.G.A-626
Yes | Yes | Yes | No | 3.3-1 | 3.3-1, 180 |  | D | 180
Yes | Yes | No | No | 3.3-1 | 3.3-1, 181 |  | N | 181 | BWR/PWR | Titanium piping, piping components exposed to condensation | None | None | No | VII.J.A-703
Yes | Yes | No | No | 3.3-1 | 3.3-1, 182 |  | N | 182 | BWR/PWR | Non-metallic thermal insulation exposed to air, condensation | Reduced thermal insulation resistance due to moisture intrusion | AMP XI.M36, "External Surfaces Monitoring of Mechanical Components" | No | VII.I.A-704
Yes | Yes | No | No | 3.3-1 | 3.3-1, 184 |  | N | 184 | BWR/PWR | PVC piping, piping components, tanks exposed to concrete | None | None | No | VII.J.A-709
Yes | Yes | No | No | 3.3-1 | 3.3-1, 185 |  | N | 185 | BWR/PWR | Aluminum fire water storage tanks exposed to air, condensation, soil, concrete, raw water, raw water (potable), treated water | Cracking due to SCC | AMP XI.M27, "Fire Water System" | No | VII.G.A-623
Yes | Yes | No | No | 3.3-1 | 3.3-1, 186 |  | N | 186 | BWR/PWR | Aluminum tanks (within the scope of AMP XI.M29, "Outdoor and Large Atmospheric Metallic Storage Tanks") exposed to air, condensation, soil, concrete, raw water, waste water | Cracking due to SCC | AMP XI.M29, "Outdoor and Large Atmospheric Metallic Storage Tanks," AMP XI.M32, "One-Time Inspection," or AMP XI.M42, "Internal Coatings/Linings for In-Scope Piping, Piping Components, Heat Exchangers, and Tanks" | Yes (SRP-SLR Section 3.3.2.2.8) | VII.C3.A-482a VII.C3.A-482b VII.C3.A-482c VII.E5.A-482a VII.E5.A-482b VII.E5.A-482c VII.H1.A-482a VII.H1.A-482b VII.H1.A-482c
Yes | Yes | Yes | No | 3.3-1 | 3.3-1, 187 |  | D | 187
Yes | Yes | No | No | 3.3-1 | 3.3-1, 189 |  | N | 189 | BWR/PWR | Aluminum piping, piping components, tanks exposed to air, condensation, raw water, raw water (potable), waste water | Cracking due to SCC | AMP XI.M32, "One-Time Inspection," AMP XI.M36, "External Surfaces Monitoring of Mechanical Components," AMP XI.M38, "Inspection of Internal Surfaces in Miscellaneous Piping and Ducting Components," or AMP XI.M42, "Internal Coatings/Linings for In-Scope Piping, Piping Components, Heat Exchangers, and Tanks" | Yes (SRP-SLR Section 3.3.2.2.8) | VII.A2.A-451a VII.A2.A-451b VII.A2.A-451c VII.A2.A-451d VII.A3.A-451a VII.A3.A-451b VII.A3.A-451c VII.A3.A-451d VII.A4.A-451a VII.A4.A-451b VII.A4.A-451c VII.A4.A-451d VII.C1.A-451a VII.C1.A-451b VII.C1.A-451c VII.C1.A-451d VII.C2.A-451a VII.C2.A-451b VII.C2.A-451c VII.C2.A-451d VII.C3.A-451a VII.C3.A-451b VII.C3.A-451c VII.C3.A-451d VII.D.A-451a VII.D.A-451b VII.D.A-451c VII.D.A-451d VII.E1.A-451a VII.E1.A-451b VII.E1.A-451c VII.E1.A-451d VII.E2.A-451a VII.E2.A-451b VII.E2.A-451c VII.E2.A-451d VII.E3.A-451a VII.E3.A-451b VII.E3.A-451c VII.E3.A-451d VII.E4.A-451a VII.E4.A-451b VII.E4.A-451c VII.E4.A-451d VII.E5.A-451a VII.E5.A-451b VII.E5.A-451c VII.E5.A-451d VII.F1.A-451a VII.F1.A-451b VII.F1.A-451c VII.F1.A-451d VII.F2.A-451a VII.F2.A-451b VII.F2.A-451c VII.F2.A-451d VII.F3.A-451a VII.F3.A-451b VII.F3.A-451c VII.F3.A-451d VII.F4.A-451a VII.F4.A-451b VII.F4.A-451c VII.F4.A-451d VII.G.A-451a VII.G.A-451b VII.G.A-451c VII.G.A-451d VII.H1.A-451a VII.H1.A-451b VII.H1.A-451c VII.H1.A-451d VII.H2.A-451a VII.H2.A-451b VII.H2.A-451c VII.H2.A-451d
Yes | Yes | Yes | No | 3.3-1 | 3.3-1, 190 |  | D | 190
Yes | Yes | Yes | No | 3.3-1 | 3.3-1, 191 |  | D | 191
Yes | Yes | No | No | 3.3-1 | 3.3-1, 192 |  | N | 192 | BWR/PWR | Aluminum underground piping, piping components, tanks | Cracking due to SCC | AMP XI.M32, "One-Time Inspection," AMP XI.M41, "Buried and Underground Piping and Tanks," or AMP XI.M42, "Internal Coatings/Linings for In-Scope Piping, Piping Components, Heat Exchangers, and Tanks" | Yes (SRP-SLR Section 3.3.2.2.8) | VII.I.A-706a VII.I.A-706b VII.I.A-706c
Yes | Yes | No | No | 3.3-1 | 3.3-1, 193 |  | N | 193 | BWR/PWR | Steel components exposed to treated water, raw water, raw water (potable), waste water | Long-term loss of material due to general corrosion | AMP XI.M32, "One-Time Inspection" | No | VII.A3.A-439 VII.A4.A-439 VII.C1.A-532 VII.C2.A-439 VII.C3.A-532 VII.E1.A-439 VII.E2.A-439 VII.E3.A-439 VII.E4.A-532 VII.E5.A-785 VII.G.A-439 VII.G.A-532 VII.H2.A-439 VII.H2.A-532
Yes | Yes | No | No | 3.3-1 | 3.3-1, 194 |  | N | 194 | BWR/PWR | PVC piping, piping components, and tanks exposed to soil | Loss of material due to wear | AMP XI.M41, "Buried and Underground Piping and Tanks" | No | VII.I.A-537
Yes | Yes | No | No | 3.3-1 | 3.3-1, 195 |  | N | 195 | BWR/PWR | Concrete, concrete cylinder piping, reinforced concrete, asbestos cement, cementitious piping, piping components exposed to raw water, treated water, raw water (potable) | Cracking due to chemical reaction, weathering, settlement, or corrosion of reinforcement (reinforced concrete only); loss of material due to delamination, exfoliation, spalling, popout, scaling, or cavitation; flow blockage due to fouling (raw water only) | AMP XI.M27, "Fire Water System" | No | VII.G.A-647
Yes | Yes | No | No | 3.3-1 | 3.3-1, 196 |  | N | 196 | BWR/PWR | HDPE piping, piping components exposed to raw water, treated water, raw water (potable) | Cracking, blistering; flow blockage due to fouling (raw water only) | AMP XI.M27, "Fire Water System" | No | VII.G.A-648
Yes | Yes | No | No | 3.3-1 | 3.3-1, 197 |  | N | 197 | BWR/PWR | Metallic fire water system piping, piping components, heat exchanger, heat exchanger components (any material) with only a leakage boundary (spatial) or structural integrity (attached) intended function exposed to any external environment except soil, concrete | Loss of material due to general (steel, copper alloy only), pitting, crevice corrosion | AMP XI.M36, "External Surfaces Monitoring of Mechanical Components" | No | VII.G.A-649
Yes | Yes | No | No | 3.3-1 | 3.3-1, 198 |  | N | 198 | BWR/PWR | Metallic fire water system piping, piping components, heat exchanger, heat exchanger components (any material) with only a leakage boundary (spatial) or structural integrity (attached) intended function | Loss of material due to general (steel, copper alloy only), pitting, crevice corrosion, MIC (all metallic materials except aluminum; in liquid environments only) | AMP XI.M38, "Inspection of Internal Surfaces in Miscellaneous Piping and Ducting Components" | No | VII.G.A-650
Yes | Yes | No | No | 3.3-1 | 3.3-1, 199 |  | N | 199 | BWR/PWR | Cranes: steel structural bolting exposed to air | Loss of preload due to self-loosening; loss of material due to general corrosion; cracking | AMP XI.M23, "Inspection of Overhead Heavy Load and Light Load (Related to Refueling) Handling Systems" | No | VII.B.A-730
Yes | Yes | Yes | No | 3.3-1 | 3.3-1, 200 |  | D | 200
Yes | Yes | No | No | 3.3-1 | 3.3-1, 202 |  | N | 202 | BWR/PWR | Stainless steel piping, piping components exposed to concrete | None | None | Yes (SRP-SLR Section 3.3.2.2.9) | VII.J.AP-19 |  | VII.J.AP-19 | VII.J-17(AP-19)
Yes | Yes | No | No | 3.3-1 | 3.3-1, 203 |  | N | 203 | BWR | Stainless steel; steel with stainless steel cladding, nickel alloy piping, piping components, heat exchanger components, tanks exposed to treated water, sodium pentaborate solution | Loss of material due to pitting, crevice corrosion, MIC | AMP XI.M2, "Water Chemistry," and AMP XI.M32, "One-Time Inspection" | No | VII.A4.AP-110 VII.A4.AP-111 VII.E2.AP-141 VII.E3.AP-110 VII.E4.AP-110 |  | VII.A4.AP-110 VII.E3.AP-110 VII.E4.AP-110 VII.A4.AP-111 VII.E2.AP-141 | VII.A4-11(A-58) VII.E3-15(A-58) VII.E4-14(A-58) VII.A4-2(A-70) VII.E2-1(AP-73)
Yes | Yes | Yes | No | 3.3-1 | 3.3-1, 204 |  | D | 204
Yes | Yes | No | No | 3.3-1 | 3.3-1, 205 |  | N | 205 | BWR/PWR | Insulated stainless steel piping, piping components, tanks exposed to air, condensation | Cracking due to SCC | AMP XI.M29, "Outdoor and Large Atmospheric Metallic Storage Tanks," AMP XI.M32, "One-Time Inspection," AMP XI.M36, "External Surfaces Monitoring of Mechanical Components," or AMP XI.M42, "Internal Coatings/Linings for In-Scope Piping, Piping Components, Heat Exchangers, and Tanks" | Yes (SRP-SLR Section 3.3.2.2.3) | VII.I.A-734a VII.I.A-734b VII.I.A-734c VII.I.A-734d
Yes | Yes | Yes | No | 3.3-1 | 3.3-1, 206 |  | D | 206
Yes | Yes | No | No | 3.3-1 | 3.3-1, 207 |  | N | 207 | BWR/PWR | Stainless steel, copper alloy, titanium heat exchanger tubes exposed to raw water (for components not covered by NRC GL 89-13) | Cracking due to SCC (titanium only), reduction of heat transfer due to fouling | AMP XI.M38, "Inspection of Internal Surfaces in Miscellaneous Piping and Ducting Components" | No | VII.C1.A-736
Yes | Yes | No | No | 3.3-1 | 3.3-1, 208 |  | N | 208 | BWR/PWR | Concrete, concrete cylinder piping, reinforced concrete, asbestos cement, cementitious piping, piping components exposed to raw water (for components not covered by NRC GL 89-13) | Cracking due to chemical reaction, weathering, settlement, or corrosion of reinforcement (reinforced concrete only); loss of material due to delamination, exfoliation, spalling, popout, scaling, or cavitation; flow blockage due to fouling | AMP XI.M38, "Inspection of Internal Surfaces in Miscellaneous Piping and Ducting Components" | No | VII.C1.A-737
Yes | Yes | Yes | No | 3.3-1 | 3.3-1, 209 |  | D | 209
Yes | Yes | No | No | 3.3-1 | 3.3-1, 210 |  | N | 210 | BWR/PWR | HDPE piping, piping components exposed to raw water (for components not covered by NRC GL 89-13) | Cracking, blistering; flow blockage due to fouling | AMP XI.M38, "Inspection of Internal Surfaces in Miscellaneous Piping and Ducting Components" | No | VII.C1.A-739
Yes | Yes | Yes | No | 3.3-1 | 3.3-1, 211 |  | D | 211
Yes | Yes | Yes | No | 3.3-1 | 3.3-1, 212 |  | D | 212
Yes | Yes | Yes | No | 3.3-1 | 3.3-1, 213 |  | D | 213
Yes | Yes | No | No | 3.3-1 | 3.3-1, 214 |  | N | 214 | BWR/PWR | Copper alloy (>15% Zn or >8% Al) piping, piping components exposed to soil | Loss of material due to selective leaching | AMP XI.M33, "Selective Leaching" | No | VII.C1.A-743 VII.C2.A-743 VII.C3.A-743 VII.D.A-743 VII.E4.A-743 VII.E5.A-743 VII.G.A-743 VII.H1.A-743 VII.H2.A-743
Yes | Yes | No | No | 3.3-1 | 3.3-1, 215 |  | N | 215 | BWR/PWR | Aluminum fire water storage tanks exposed to air, condensation, soil, concrete, raw water, raw water (potable), treated water | Loss of material due to pitting, crevice corrosion | AMP XI.M27, "Fire Water System" | No | VII.G.A-744
Yes | Yes | No | No | 3.3-1 | 3.3-1, 216 |  | N | 216 | BWR/PWR | Stainless steel fire water storage tanks exposed to air, condensation, soil, concrete | Cracking due to SCC | AMP XI.M27, "Fire Water System" | No | VII.G.A-745
Yes | Yes | Yes | No | 3.3-1 | 3.3-1, 217 |  | D | 217
Yes | Yes | No | No | 3.3-1 | 3.3-1, 218 |  | N | 218 | BWR/PWR | Stainless steel fire water storage tanks exposed to air, condensation, soil, concrete, raw water, raw water (potable), treated water | Loss of material due to pitting, crevice corrosion, MIC (water and soil environment only) | AMP XI.M27, "Fire Water System" | No | VII.G.A-747
Yes | Yes | No | No | 3.3-1 | 3.3-1, 219 |  | N | 219 | BWR/PWR | Stainless steel piping, piping components exposed to steam | Cracking due to SCC | AMP XI.M2, "Water Chemistry," and AMP XI.M32, "One-Time Inspection" | No | VII.F1.A-748 VII.F2.A-748 VII.F3.A-748 VII.F4.A-748
Yes | No | Yes | No | 3.3-1 | 3.3-1, 220 |  | D | 220
Yes | Yes | Yes | No | 3.3-1 | 3.3-1, 221 |  | D | 221
Yes | Yes | No | No | 3.3-1 | 3.3-1, 222 |  | N | 222 | BWR/PWR | Stainless steel, nickel alloy tanks exposed to air, condensation (internal/external) | Loss of material due to pitting, crevice corrosion | AMP XI.M32, "One-Time Inspection," AMP XI.M36, "External Surfaces Monitoring of Mechanical Components," AMP XI.M38, "Inspection of Internal Surfaces in Miscellaneous Piping and Ducting Components," or AMP XI.M42, "Internal Coatings/Linings for In-Scope Piping, Piping Components, Heat Exchangers, and Tanks" | Yes (SRP-SLR Section 3.3.2.2.4) | VII.I.A-751b VII.I.A-751c VII.I.A-751d VII.I.A-751e
Yes | Yes | No | No | 3.3-1 | 3.3-1, 223 |  | N | 223 | BWR/PWR | Aluminum underground piping, piping components, tanks | Loss of material due to pitting, crevice corrosion | AMP XI.M32, "One-Time Inspection," AMP XI.M41, "Buried and Underground Piping and Tanks," or AMP XI.M42, "Internal Coatings/Linings for In-Scope Piping, Piping Components, Heat Exchangers, and Tanks" | Yes (SRP-SLR Section 3.3.2.2.10) | VII.I.A-752a VII.I.A-752b VII.I.A-752c
Yes | Yes | Yes | No | 3.3-1 | 3.3-1, 224 |  | D | 224
Yes | Yes | Yes | No | 3.3-1 | 3.3-1, 225 |  | D | 225
Yes | Yes | No | No | 3.3-1 | 3.3-1, 226 |  | N | 226 | BWR/PWR | Aluminum tanks (within the scope of AMP XI.M29, "Outdoor and Large Atmospheric Metallic Storage Tanks") exposed to soil, concrete | Loss of material due to pitting, crevice corrosion | AMP XI.M29, "Outdoor and Large Atmospheric Metallic Storage Tanks" | No | VII.I.A-755
Yes | Yes | No | No | 3.3-1 | 3.3-1, 227 |  | N | 227 | BWR/PWR | Aluminum tanks (within the scope of AMP XI.M29, "Outdoor and Large Atmospheric Metallic Storage Tanks") exposed to air, condensation | Loss of material due to pitting, crevice corrosion | AMP XI.M29, "Outdoor and Large Atmospheric Metallic Storage Tanks," AMP XI.M32, "One-Time Inspection," or AMP XI.M42, "Internal Coatings/Linings for In-Scope Piping, Piping Components, Heat Exchangers, and Tanks" | Yes (SRP-SLR Section 3.3.2.2.10) | VII.C3.A-756a VII.C3.A-756b VII.C3.A-756c VII.E5.A-756a VII.E5.A-756b VII.E5.A-756c VII.H1.A-756a VII.H1.A-756b VII.H1.A-756c
Yes | Yes | No | No | 3.3-1 | 3.3-1, 228 |  | N | 228 | BWR/PWR | Stainless steel, nickel alloy tanks (within the scope of AMP XI.M29, "Outdoor and Large Atmospheric Metallic Storage Tanks") exposed to air, condensation | Loss of material due to pitting, crevice corrosion | AMP XI.M29, "Outdoor and Large Atmospheric Metallic Storage Tanks," AMP XI.M32, "One-Time Inspection," or AMP XI.M42, "Internal Coatings/Linings for In-Scope Piping, Piping Components, Heat Exchangers, and Tanks" | Yes (SRP-SLR Section 3.3.2.2.4) | VII.C3.A-757a VII.C3.A-757b VII.C3.A-757c VII.E5.A-757a VII.E5.A-757b VII.E5.A-757c VII.H1.A-757a VII.H1.A-757b VII.H1.A-757c
Yes | Yes | No | No | 3.3-1 | 3.3-1, 229 |  | N | 229 | BWR/PWR | Stainless steel tanks (within the scope of AMP XI.M29, "Outdoor and Large Atmospheric Metallic Storage Tanks") exposed to soil, concrete | Loss of material due to pitting, crevice corrosion, MIC (soil only) | AMP XI.M29, "Outdoor and Large Atmospheric Metallic Storage Tanks" | No | VII.C3.A-758 VII.E5.A-758 VII.H1.A-758
Yes | Yes | No | No | 3.3-1 | 3.3-1, 230 |  | N | 230 | BWR/PWR | Stainless steel tanks (within the scope of AMP XI.M29, "Outdoor and Large Atmospheric Metallic Storage Tanks") exposed to soil, concrete | Cracking due to SCC | AMP XI.M29, "Outdoor and Large Atmospheric Metallic Storage Tanks" | No | VII.C3.A-759 VII.E5.A-759 VII.H1.A-759
Yes | Yes | No | No | 3.3-1 | 3.3-1, 231 |  | N | 231 | BWR/PWR | Stainless steel tanks (within the scope of AMP XI.M29, "Outdoor and Large Atmospheric Metallic Storage Tanks") exposed to air, condensation | Cracking due to SCC | AMP XI.M29, "Outdoor and Large Atmospheric Metallic Storage Tanks," AMP XI.M32, "One-Time Inspection," or AMP XI.M42, "Internal Coatings/Linings for In-Scope Piping, Piping Components, Heat Exchangers, and Tanks" | Yes (SRP-SLR Section 3.3.2.2.3) | VII.C3.A-760a VII.C3.A-760b VII.C3.A-760c VII.E5.A-760a VII.E5.A-760b VII.E5.A-760c VII.H1.A-760a VII.H1.A-760b VII.H1.A-760c
Yes | Yes | No | No | 3.3-1 | 3.3-1, 232 |  | N | 232 | BWR/PWR | Insulated stainless steel, nickel alloy piping, piping components, tanks exposed to air, condensation | Loss of material due to pitting, crevice corrosion | AMP XI.M29, "Outdoor and Large Atmospheric Metallic Storage Tanks," AMP XI.M32, "One-Time Inspection," AMP XI.M36, "External Surfaces Monitoring of Mechanical Components," or AMP XI.M42, "Internal Coatings/Linings for In-Scope Piping, Piping Components, Heat Exchangers, and Tanks" | Yes (SRP-SLR Section 3.3.2.2.4) | VII.I.A-761a VII.I.A-761b VII.I.A-761c VII.I.A-761d
Yes | Yes | No | No | 3.3-1 | 3.3-1, 233 |  | N | 233 | BWR/PWR | Insulated aluminum piping, piping components, tanks exposed to air, condensation | Cracking due to SCC | AMP XI.M29, "Outdoor and Large Atmospheric Metallic Storage Tanks," AMP XI.M32, "One-Time Inspection," AMP XI.M36, "External Surfaces Monitoring of Mechanical Components," or AMP XI.M42, "Internal Coatings/Linings for In-Scope Piping, Piping Components, Heat Exchangers, and Tanks" | Yes (SRP-SLR Section 3.3.2.2.8) | VII.I.A-762a VII.I.A-762b VII.I.A-762c VII.I.A-762d
Yes | Yes | No | No | 3.3-1 | 3.3-1, 234 |  | N | 234 | BWR/PWR | Aluminum piping, piping components, tanks exposed to air, condensation | Loss of material due to pitting, crevice corrosion | AMP XI.M32, "One-Time Inspection," AMP XI.M36, "External Surfaces Monitoring of Mechanical Components," AMP XI.M38, "Inspection of Internal Surfaces in Miscellaneous Piping and Ducting Components," or AMP XI.M42, "Internal Coatings/Linings for In-Scope Piping, Piping Components, Heat Exchangers, and Tanks" | Yes (SRP-SLR Section 3.3.2.2.10) | VII.A4.A-763a VII.A4.A-763b VII.A4.A-763c VII.A4.A-763d VII.C1.A-763a VII.C1.A-763b VII.C1.A-763c VII.C1.A-763d VII.C3.A-763a VII.C3.A-763b VII.C3.A-763c VII.C3.A-763d VII.E5.A-763a VII.E5.A-763b VII.E5.A-763c VII.E5.A-763d VII.F1.A-763a VII.F1.A-763b VII.F1.A-763c VII.F1.A-763d VII.F2.A-763a VII.F2.A-763b VII.F2.A-763c VII.F2.A-763d VII.F3.A-763a VII.F3.A-763b VII.F3.A-763c VII.F3.A-763d VII.F4.A-763a VII.F4.A-763b VII.F4.A-763c VII.F4.A-763d VII.H1.A-763a VII.H1.A-763b VII.H1.A-763c VII.H1.A-763d VII.H2.A-763a VII.H2.A-763b VII.H2.A-763c VII.H2.A-763d
Yes | Yes | No | No | 3.3-1 | 3.3-1, 235 |  | N | 235 | BWR/PWR | Metallic piping, piping components exposed to air-dry (internal) | Loss of material due to general (steel only), pitting, crevice corrosion | AMP XI.M24, "Compressed Air Monitoring" | No | VII.D.A-764
Yes | Yes | No | No | 3.3-1 | 3.3-1, 236 |  | N | 236 | BWR/PWR | Titanium heat exchanger tubes exposed to treated water | Cracking due to SCC, reduction of heat transfer due to fouling | AMP XI.M2, "Water Chemistry," and AMP XI.M32, "One-Time Inspection" | No | VII.A3.A-765 VII.A4.A-765 VII.C1.A-765 VII.C3.A-765 VII.E1.A-765 VII.E3.A-765 VII.G.A-765 VII.H2.A-765
Yes | Yes | No | No | 3.3-1 | 3.3-1, 237 |  | N | 237 | BWR/PWR | Titanium (ASTM Grades 1, 2, 7, 9, 11, or 12) heat exchanger components other than tubes, piping, piping components exposed to treated water | None | None | No | VII.J.A-766
Yes | Yes | No | No | 3.3-1 | 3.3-1, 238 |  | N | 238 | BWR/PWR | Titanium heat exchanger tubes exposed to closed-cycle cooling water | Cracking due to SCC, reduction of heat transfer due to fouling | AMP XI.M21A, "Closed Treated Water Systems" | No | VII.C2.A-767 VII.E3.A-767 VII.E4.A-767 VII.F1.A-767 VII.F2.A-767 VII.F3.A-767 VII.F4.A-767
Yes | Yes | No | No | 3.3-1 | 3.3-1, 239 |  | N | 239 | BWR/PWR | Titanium (ASTM Grades 1, 2, 7, 9, 11, or 12) heat exchanger components other than tubes, piping, piping components exposed to closed-cycle cooling water | None | None | No | VII.J.A-768
Yes | Yes | No | No | 3.3-1 | 3.3-1, 240 |  | N | 240 | BWR/PWR | Aluminum heat exchanger components exposed to waste water | Loss of material due to pitting, crevice corrosion | AMP XI.M32, "One-Time Inspection," AMP XI.M36, "External Surfaces Monitoring of Mechanical Components," AMP XI.M38, "Inspection of Internal Surfaces in Miscellaneous Piping and Ducting Components," or AMP XI.M42, "Internal Coatings/Linings for In-Scope Piping, Piping Components, Heat Exchangers, and Tanks" | Yes (SRP-SLR Section 3.3.2.2.10) | VII.E5.A-769a VII.E5.A-769b VII.E5.A-769c VII.E5.A-769d
Yes | Yes | No | No | 3.3-1 | 3.3-1, 241 |  | N | 241 | BWR/PWR | Stainless steel, nickel alloy heat exchanger components exposed to air, condensation | Loss of material due to pitting, crevice corrosion | AMP XI.M32, "One-Time Inspection," AMP XI.M36, "External Surfaces Monitoring of Mechanical Components," AMP XI.M38, "Inspection of Internal Surfaces in Miscellaneous Piping and Ducting Components," or AMP XI.M42, "Internal Coatings/Linings for In-Scope Piping, Piping Components, Heat Exchangers, and Tanks" | Yes (SRP-SLR Section 3.3.2.2.4) | VII.F1.A-770a VII.F1.A-770b VII.F1.A-770c VII.F1.A-770d VII.F2.A-770a VII.F2.A-770b VII.F2.A-770c VII.F2.A-770d VII.F3.A-770a VII.F3.A-770b VII.F3.A-770c VII.F3.A-770d VII.F4.A-770a VII.F4.A-770b VII.F4.A-770c VII.F4.A-770d
Yes | Yes | No | No | 3.3-1 | 3.3-1, 242 |  | N | 242 | BWR/PWR | Aluminum heat exchanger components exposed to air, condensation | Loss of material due to pitting, crevice corrosion | AMP XI.M32, "One-Time Inspection," AMP XI.M36, "External Surfaces Monitoring of Mechanical Components," AMP XI.M38, "Inspection of Internal Surfaces in Miscellaneous Piping and Ducting Components," or AMP XI.M42, "Internal Coatings/Linings for In-Scope Piping, Piping Components, Heat Exchangers, and Tanks" | Yes (SRP-SLR Section 3.3.2.2.10) | VII.F1.A-771a VII.F1.A-771b VII.F1.A-771c VII.F1.A-771d VII.F2.A-771a VII.F2.A-771b VII.F2.A-771c VII.F2.A-771d VII.F3.A-771a VII.F3.A-771b VII.F3.A-771c VII.F3.A-771d VII.F4.A-771a VII.F4.A-771b VII.F4.A-771c VII.F4.A-771d
Yes | Yes | Yes | No | 3.3-1 | 3.3-1, 243 |  | D | 243
Yes | Yes | No | No | 3.3-1 | 3.3-1, 244 |  | N | 244 | BWR | Stainless steel, nickel alloy piping, piping components exposed to treated water >60°C (>140°F) | Cracking due to SCC | AMP XI.M2, "Water Chemistry," and AMP XI.M32, "One-Time Inspection" | No | VII.E3.A-773 VII.E4.A-773
Yes | Yes | No | No | 3.3-1 | 3.3-1, 245 |  | N | 245 | BWR/PWR | Insulated aluminum piping, piping components, tanks exposed to air, condensation | Loss of material due to pitting, crevice corrosion | AMP XI.M29, "Outdoor and Large Atmospheric Metallic Storage Tanks," AMP XI.M32, "One-Time Inspection," AMP XI.M36, "External Surfaces Monitoring of Mechanical Components," or AMP XI.M42, "Internal Coatings/Linings for In-Scope Piping, Piping Components, Heat Exchangers, and Tanks" | Yes (SRP-SLR Section 3.3.2.2.10) | VII.I.A-774a VII.I.A-774b VII.I.A-774c VII.I.A-774d
Yes | Yes | No | No | 3.3-1 | 3.3-1, 246 |  | N | 246 | BWR/PWR | Stainless steel, nickel alloy underground piping, piping components, tanks | Loss of material due to pitting, crevice corrosion | AMP XI.M32, "One-Time Inspection," AMP XI.M41, "Buried and Underground Piping and Tanks," or AMP XI.M42, "Internal Coatings/Linings for In-Scope Piping, Piping Components, Heat Exchangers, and Tanks" | Yes (SRP-SLR Section 3.3.2.2.4) | VII.I.A-775a VII.I.A-775b VII.I.A-775c
Yes | Yes | No | No | 3.3-1 | 3.3-1, 247 |  | N | 247 | BWR/PWR | Aluminum piping, piping components, tanks exposed to raw water, waste water | Loss of material due to pitting, crevice corrosion | AMP XI.M29, "Outdoor and Large Atmospheric Metallic Storage Tanks," AMP XI.M32, "One-Time Inspection," AMP XI.M38, "Inspection of Internal Surfaces in Miscellaneous Piping and Ducting Components," or AMP XI.M42, "Internal Coatings/Linings for In-Scope Piping, Piping Components, Heat Exchangers, and Tanks" | Yes (SRP-SLR Section 3.3.2.2.10) | VII.C1.A-776a VII.C1.A-776b VII.C1.A-776c VII.C1.A-776d VII.C3.A-776a VII.C3.A-776b VII.C3.A-776c VII.C3.A-776d VII.E5.A-776a VII.E5.A-776b VII.E5.A-776c VII.E5.A-776d
Yes | Yes | No | No | 3.3-1 | 3.3-1, 248 |  | N | 248 | BWR/PWR | Aluminum piping, piping components, tanks exposed to air with borated water leakage | None | None | No | VII.J.A-777
Yes | Yes | No | No | 3.3-1 | 3.3-1, 249 |  | N | 249 | BWR/PWR | Steel heat exchanger tubes internal to components exposed to air-outdoor, air-indoor uncontrolled, condensation | Loss of material due to general, pitting, crevice corrosion | AMP XI.M38, "Inspection of Internal Surfaces in Miscellaneous Piping and Ducting Components" | No | VII.C1.A-778 VII.F1.A-778 VII.F2.A-778 VII.F3.A-778 VII.F4.A-778
Yes | Yes | No | No | 3.3-1 | 3.3-1, 250 |  | N | 250 | BWR/PWR | Steel reactor coolant pump oil collection system tanks, piping, piping components exposed to lubricating oil (waste oil) | Loss of material due to general, pitting, crevice corrosion, MIC | AMP XI.M32, "One-Time Inspection" | No | VII.G.AP-116 VII.G.AP-117 | 97 | VII.G.AP-116 VII.G.AP-117 | VII.G-27(A-82) VII.G-26(A-83)
Yes | Yes | Yes | No | 3.3-1 | 3.3-1, 251 |  | D | 251
Yes | Yes | No | No | 3.3-1 | 3.3-1, 252 |  | N | 252 | BWR/PWR | Aluminum piping, piping components exposed to soil, concrete | Loss of material due to pitting, crevice corrosion | AMP XI.M41, "Buried and Underground Piping and Tanks" | No | VII.I.AP-173
Yes | Yes | No | No | 3.3-1 | 3.3-1, 253 |  | N | 253 | BWR/PWR | PVC piping, piping components exposed to raw water, raw water (potable), treated water, waste water | Loss of material due to wear; flow blockage due to fouling (raw water only) | AMP XI.M20, "Open-Cycle Cooling Water System," AMP XI.M27, "Fire Water System," or AMP XI.M38, "Inspection of Internal Surfaces in Miscellaneous Piping and Ducting Components" | No | VII.C1.A-787a VII.C1.A-787c VII.E5.A-787d VII.G.A-787b
Yes | Yes | No | No | 3.3-1 | 3.3-1, 254 |  | N | 254 | BWR/PWR | Aluminum heat exchanger components exposed to air, condensation | Cracking due to SCC | AMP XI.M32, "One-Time Inspection," AMP XI.M36, "External Surfaces Monitoring of Mechanical Components," AMP XI.M38, "Inspection of Internal Surfaces in Miscellaneous Piping and Ducting Components," or AMP XI.M42, "Internal Coatings/Linings for In-Scope Piping, Piping Components, Heat Exchangers, and Tanks" | Yes (SRP-SLR Section 3.3.2.2.8) | VII.F1.A-788a VII.F1.A-788b VII.F1.A-788c VII.F1.A-788d VII.F2.A-788a VII.F2.A-788b VII.F2.A-788c VII.F2.A-788d VII.F3.A-788a VII.F3.A-788b VII.F3.A-788c VII.F3.A-788d VII.F4.A-788a VII.F4.A-788b VII.F4.A-788c VII.F4.A-788d
Yes | Yes | No | No | 3.3-1 | 3.3-1, 255 |  | N | 255 | BWR/PWR | Any material fire damper assemblies exposed to air | Loss of material due to general, pitting, crevice corrosion; cracking due to SCC; hardening, loss of strength, shrinkage due to elastomer degradation | AMP XI.M26, "Fire Protection" | No | VII.G.A-789
Yes | Yes | Yes | No | 3.3-1 | 3.3-1, 256 |  | D | 256
Yes | Yes | No | No | 3.3-1 | 3.3-1, 257 |  | N | 257 | BWR/PWR | Steel, stainless steel, copper alloy heat exchanger tubes exposed to lubricating oil | Reduction of heat transfer due to fouling | AMP XI.M39, "Lubricating Oil Analysis," and AMP XI.M32, "One-Time Inspection" | No | VII.C1.A-791 VII.C2.A-791 VII.C3.A-791 VII.E1.A-791 VII.E4.A-791 VII.F1.A-791 VII.F2.A-791 VII.F3.A-791 VII.F4.A-791 VII.G.A-791 VII.H2.A-791
Yes | Yes | No | No | 3.3-1 | 3.3-1, 258 |  | N | 258 | BWR/PWR | Metallic, elastomer, fiberglass, HDPE piping, piping components exposed to waste water | Flow blockage due to fouling | AMP XI.M38, "Inspection of Internal Surfaces in Miscellaneous Piping and Ducting Components" | No | VII.E5.A-780
Yes | Yes | No | No | 3.3-1 | 3.3-1, 259 |  | N | 259 | BWR/PWR | Aluminum piping, piping components exposed to raw water | Flow blockage due to fouling | AMP XI.M20, "Open-Cycle Cooling Water System," or AMP XI.M38, "Inspection of Internal Surfaces in Miscellaneous Piping and Ducting Components" | No | VII.A3.A-793 VII.A4.A-793 VII.C1.A-793a VII.C1.A-793b VII.C2.A-793 VII.C3.A-793 VII.E1.A-793 VII.E2.A-793 VII.E3.A-793 VII.E4.A-793 VII.F1.A-793 VII.F2.A-793 VII.F3.A-793 VII.F4.A-793 VII.H1.A-793 VII.H2.A-793
Yes | Yes | No | No | 3.3-1 | 3.3-1, 260 |  | N | 260 | BWR/PWR | Metallic HVAC closure bolting exposed to air, condensation | Loss of material due to general (where applicable), pitting, crevice corrosion; cracking due to SCC, loss of preload | AMP XI.M36, "External Surfaces Monitoring of Mechanical Components" | No | VII.F1.A-794 VII.F2.A-794 VII.F3.A-794 VII.F4.A-794
Yes | Yes | No | No | 3.3-1 | 3.3-1, 261 |  | N | 261 | BWR/PWR | Titanium (ASTM Grades 3, 4, or 5) heat exchanger tubes exposed to closed-cycle cooling water, raw water | Cracking due to SCC | AMP XI.M20, "Open-Cycle Cooling Water System," or AMP XI.M21A, "Closed Treated Water Systems" | No | VII.C1.A-795a VII.C2.A-795b VII.C3.A-795a VII.E4.A-795a VII.H2.A-795a
Yes | Yes | No | No | 3.3-1 | 3.3-1, 262 |  | N | 262 | BWR/PWR | Titanium piping, piping components, heat exchanger components exposed to closed-cycle cooling water, treated water | Cracking due to SCC | AMP XI.M20, "Open-Cycle Cooling Water System," or AMP XI.M21A, "Closed Treated Water Systems," or AMP XI.M38, "Inspection of Internal Surfaces in Miscellaneous Piping and Ducting Components" | No | VII.C1.A-796a VII.C2.A-796b VII.C3.A-796a VII.E2.A-796c VII.E3.A-796c VII.E4.A-796a VII.H2.A-796a
Yes | Yes | No | No | 3.3-1 | 3.3-1, 263 |  | N | 263 | BWR/PWR | Polymeric piping, piping components, ducting, ducting components, seals exposed to air, condensation, raw water, raw water (potable), treated water, waste water, underground, concrete, soil | Hardening or loss of strength due to polymeric degradation; loss of material due to peeling, delamination, wear; cracking or blistering due to exposure to ultraviolet light, ozone, radiation, or chemical attack; flow blockage due to fouling | AMP XI.M36, "External Surfaces Monitoring of Mechanical Components," or AMP XI.M38, "Inspection of Internal Surfaces in Miscellaneous Piping and Ducting Components" | No | VII.C1.A-797b VII.C2.A-797b VII.C3.A-797b VII.D.A-797b VII.E5.A-797b VII.F1.A-797b VII.F2.A-797b VII.F3.A-797b VII.F4.A-797b VII.G.A-797b VII.H1.A-797b VII.H2.A-797b VII.I.A-797a
Yes | No | No | No | 3.4-1 | 3.4-1, 001 |  | M | 001 | BWR/PWR | Steel piping, piping components exposed to any environment | Cumulative fatigue damage due to fatigue | TLAA, SRP-SLR Section 4.3 "Metal Fatigue" | Yes (SRP-SLR Section 3.4.2.2.1) | VIII.B1.S-08 VIII.B2.S-08 VIII.D1.S-11 VIII.D2.S-11 VIII.G.S-11 | 1 | VIII.B1.S-08 VIII.B2.S-08 VIII.D1.S-11 VIII.D2.S-11 VIII.G.S-11 | VIII.B1-10(S-08) VIII.B2-5(S-08) VIII.D1-7(S-11) VIII.D2-6(S-11) VIII.G-37(S-11)
Yes | No | No | No | 3.4-1 | 3.4-1, 002 |  | M | 002 | BWR/PWR | Stainless steel piping, piping components, tanks exposed to air, condensation | Cracking due to SCC | AMP XI.M32, "One-Time Inspection," AMP XI.M36, "External Surfaces Monitoring of Mechanical Components," AMP XI.M38, "Inspection of Internal Surfaces in Miscellaneous Piping and Ducting Components," or AMP XI.M42, "Internal Coatings/Linings for In-Scope Piping, Piping Components, Heat Exchangers, and Tanks" | Yes (SRP-SLR Section 3.4.2.2.2) | VIII.A.SP-118a VIII.A.SP-118b VIII.A.SP-118c VIII.A.SP-118d VIII.B1.SP-118a VIII.B1.SP-118b VIII.B1.SP-118c VIII.B1.SP-118d VIII.B2.SP-118a VIII.B2.SP-118b VIII.B2.SP-118c VIII.B2.SP-118d VIII.C.SP-118a VIII.C.SP-118b VIII.C.SP-118c VIII.C.SP-118d VIII.D1.SP-118a VIII.D1.SP-118b VIII.D1.SP-118c VIII.D1.SP-118d VIII.D2.SP-118a VIII.D2.SP-118b VIII.D2.SP-118c VIII.D2.SP-118d VIII.E.SP-118a VIII.E.SP-118b VIII.E.SP-118c VIII.E.SP-118d VIII.F.SP-118a VIII.F.SP-118b VIII.F.SP-118c VIII.F.SP-118d VIII.G.SP-118a VIII.G.SP-118b VIII.G.SP-118c VIII.G.SP-118d | 2 | VIII.A.SP-118 VIII.B1.SP-118 VIII.B2.SP-118 VIII.C.SP-118 VIII.D1.SP-118 VIII.D2.SP-118 VIII.E.SP-118 VIII.F.SP-118 VIII.G.SP-118 | N/A N/A N/A N/A N/A N/A N/A N/A N/A
Yes | No | No | No | 3.4-1 | 3.4-1, 003 |  | M | 003 | BWR/PWR | Stainless steel, nickel alloy piping, piping components, tanks exposed to air, condensation | Loss of material due to pitting, crevice corrosion | AMP XI.M32, "One-Time Inspection," AMP XI.M36, "External Surfaces Monitoring of Mechanical Components," AMP XI.M38, "Inspection of Internal Surfaces in Miscellaneous Piping and Ducting Components," or AMP XI.M42, "Internal Coatings/Linings for In-Scope Piping, Piping Components, Heat Exchangers, and Tanks" | Yes (SRP-SLR Section 3.4.2.2.3) | VIII.A.SP-127a VIII.A.SP-127b VIII.A.SP-127c VIII.A.SP-127d VIII.B1.SP-127a VIII.B1.SP-127b VIII.B1.SP-127c VIII.B1.SP-127d VIII.B2.SP-127a VIII.B2.SP-127b VIII.B2.SP-127c VIII.B2.SP-127d VIII.C.SP-127a VIII.C.SP-127b VIII.C.SP-127c VIII.C.SP-127d VIII.D1.SP-127a VIII.D1.SP-127b VIII.D1.SP-127c VIII.D1.SP-127d VIII.D2.SP-127a VIII.D2.SP-127b VIII.D2.SP-127c VIII.D2.SP-127d VIII.E.SP-127a VIII.E.SP-127b VIII.E.SP-127c VIII.E.SP-127d VIII.F.SP-127a VIII.F.SP-127b VIII.F.SP-127c VIII.F.SP-127d VIII.G.SP-127a VIII.G.SP-127b VIII.G.SP-127c VIII.G.SP-127d | 3 | VIII.A.SP-127 VIII.B1.SP-127 VIII.B2.SP-127 VIII.C.SP-127 VIII.D1.SP-127 VIII.D2.SP-127 VIII.E.SP-127 VIII.F.SP-127 VIII.G.SP-127 | N/A N/A N/A N/A N/A N/A N/A N/A N/A
Yes | No | No | No | 3.4-1 | 3.4-1, 004 |  | M | 004 | PWR | Steel external surfaces exposed to air with borated water leakage | Loss of material due to boric acid corrosion | AMP XI.M10, "Boric Acid Corrosion" | No | VIII.H.S-30 | 4 | VIII.H.S-30 VIII.H.S-40 | VIII.H-9(S-30) VIII.H-2(S-40)
Yes | No | No | No | 3.4-1 | 3.4-1, 005 |  | M | 005 | BWR/PWR | Steel piping, piping components exposed to steam, treated water | Wall thinning due to flow-accelerated corrosion | AMP XI.M17, "Flow-Accelerated Corrosion" | No | VIII.A.S-15 VIII.B1.S-15 VIII.B2.S-15 VIII.C.S-15 VIII.D1.S-16 VIII.D2.S-16 VIII.E.S-16 VIII.F.S-16 VIII.G.S-16 | 5 | VIII.A.S-15 VIII.B1.S-15 VIII.B2.S-15 VIII.C.S-15 VIII.D1.S-16 VIII.D2.S-16 VIII.E.S-16 VIII.F.S-16 VIII.G.S-16 | VIII.A-17(S-15) VIII.B1-9(S-15) VIII.B2-4(S-15) VIII.C-5(S-15) VIII.D1-9(S-16) VIII.D2-8(S-16) VIII.E-35(S-16) VIII.F-26(S-16) VIII.G-39(S-16)
Yes | No | No | No | 3.4-1 | 3.4-1, 006 |  | M | 006 | BWR/PWR | Metallic closure bolting exposed to any environment, soil, underground | Loss of preload due to thermal effects, gasket creep, self-loosening | AMP XI.M18, "Bolting Integrity" | No | VIII.H.SP-142 | 6 | VIII.H.SP-142 VIII.H.SP-144 | N/A N/A
Yes | No | No | No | 3.4-1 | 3.4-1, 007 |  | M | 007 | BWR/PWR | High-strength steel closure bolting exposed to air, soil, underground | Cracking due to SCC; cyclic loading | AMP XI.M18, "Bolting Integrity" | No | VIII.H.S-03 | 7 | VIII.H.S-03 | VIII.H-3(S-03)
Yes | No | Yes | No | 3.4-1 | 3.4-1, 008 |  | D | 008
Yes | No | No | No | 3.4-1 | 3.4-1, 009 |  | M | 009 | BWR/PWR | Steel, stainless steel, nickel alloy closure bolting exposed to air-indoor uncontrolled, air-outdoor, condensation | Loss of material due to general (steel only), pitting, crevice corrosion | AMP XI.M18, "Bolting Integrity" | No | VIII.H.S-02 | 9 | VIII.H.S-02 | VIII.H-6(S-02)
Yes | No | Yes | No | 3.4-1 | 3.4-1, 010 |  | D | 010
Yes | No | No | No | 3.4-1 | 3.4-1, 011 |  | M | 011 | BWR/PWR | Stainless steel piping, piping components, tanks, heat exchanger components exposed to steam, treated water >60°C (>140°F) | Cracking due to SCC | AMP XI.M2, "Water Chemistry," and AMP XI.M32, "One-Time Inspection" | No | VIII.A.SP-98 VIII.B1.SP-88 VIII.B1.SP-98 VIII.B2.SP-98 VIII.C.SP-88 VIII.D1.SP-88 VIII.E.SP-88 VIII.E.SP-97 VIII.F.SP-85 VIII.F.SP-88 VIII.G.SP-88 | 11 | VIII.A.SP-98 VIII.B1.SP-88 VIII.B1.SP-98 VIII.B2.SP-98 VIII.C.SP-88 VIII.D1.SP-88 VIII.E.SP-88 VIII.E.SP-97 VIII.F.SP-85 VIII.F.SP-88 VIII.G.SP-88 | VIII.A-11(SP-45) VIII.B1-5(SP-17) VIII.B1-2(SP-44) VIII.B2-1(SP-45) VIII.C-2(SP-17) VIII.D1-5(SP-17) VIII.E-30(SP-17) VIII.E-38(SP-42) VIII.F-3(S-39) VIII.F-24(SP-17) VIII.G-33(SP-17)
Yes | No | No | No | 3.4-1 | 3.4-1, 012 |  | M | 012 | BWR/PWR | Steel tanks exposed to treated water | Loss of material due to general, pitting, crevice corrosion, MIC | AMP XI.M2, "Water Chemistry," and AMP XI.M32, "One-Time Inspection" | No | VIII.E.SP-75 VIII.G.SP-75 | 12 | VIII.E.SP-75 VIII.G.SP-75 | VIII.E-40(S-13) VIII.G-41(S-13)
Yes | No | Yes | No | 3.4-1 | 3.4-1, 013 |  | D | 013
Yes | No | No | No | 3.4-1 | 3.4-1, 014 |  | M | 014 | BWR/PWR | Steel piping, piping components exposed to steam, treated water | Loss of material due to general, pitting, crevice corrosion, MIC (treated water only) | AMP XI.M2, "Water Chemistry," and AMP XI.M32, "One-Time Inspection" | No | VIII.A.SP-71 VIII.B1.SP-71 VIII.B1.SP-74 VIII.B2.SP-160 VIII.B2.SP-73 VIII.C.SP-71 VIII.C.SP-73 VIII.D1.SP-74 VIII.D2.SP-73 VIII.E.SP-73 VIII.F.SP-74 VIII.G.SP-74 | 14 | VIII.A.SP-71 VIII.B1.SP-71 VIII.B2.SP-160 VIII.B2.SP-73 VIII.C.SP-71 VIII.C.SP-73 VIII.D2.SP-73 VIII.E.SP-73 VIII.E.SP-78 VIII.F.SP-78 | VIII.A-15(S-04) VIII.B1-8(S-07) VIII.B2-3(S-05) VIII.B2-6(S-09) VIII.C-3(S-04) VIII.C-6(S-09) VIII.D2-7(S-09) VIII.E-33(S-09) VIII.E-37(S-19) VIII.F-28(S-19)
Yes | No | No | No | 3.4-1 | 3.4-1, 015 |  | M | 015 | BWR/PWR | Steel heat exchanger components exposed to treated water | Loss of material due to general, pitting, crevice corrosion, MIC | AMP XI.M2, "Water Chemistry," and AMP XI.M32, "One-Time Inspection" | No | VIII.E.SP-77 | 15 | VIII.E.SP-77 | VIII.E-7(S-18)
Yes | No | No | No | 3.4-1 | 3.4-1, 016 |  | M | 016 | BWR/PWR | Copper alloy, aluminum piping, piping components exposed to treated water, treated borated water | Loss of material due to pitting, crevice corrosion, MIC (copper alloy only) | AMP XI.M2, "Water Chemistry," and AMP XI.M32, "One-Time Inspection" | No | VIII.A.SP-101 VIII.D1.SP-90 VIII.D2.SP-90 VIII.E.SP-90 VIII.F.SP-101 VIII.F.SP-90 VIII.G.SP-90 | 16 | VIII.A.SP-101 VIII.A.SP-155 VIII.B1.SP-155 VIII.B1.SP-157 VIII.B1.SP-87 VIII.B2.SP-155 VIII.C.SP-87 VIII.D1.SP-87 VIII.D1.SP-90 VIII.D2.SP-87 VIII.D2.SP-90 VIII.E.SP-80 VIII.E.SP-81 VIII.E.SP-87 VIII.E.SP-90 VIII.F.SP-101 VIII.F.SP-81 VIII.F.SP-87 VIII.F.SP-90 VIII.G.SP-87 VIII.G.SP-90 | VIII.A-5(SP-61) VIII.A-12(SP-43) VIII.B1-3(SP-43) VIII.B1-1(SP-18) VIII.B1-4(SP-16) VIII.B2-2(SP43) VIII.C-1(SP-16) VIII.D1-4(SP-16) VIII.D1-1(SP-24) VIII.D2-4(SP-16) VIII.D2-1(SP-24) VIII.E-4(S-21) VIII.E-36(S-22) VIII.E-29(SP-16) VIII.E-15(SP-24) VIII.F-15(SP-61) VIII.F-27(S-22) VIII.F-23(SP-16) VIII.F-12(SP-24) VIII.G-32(SP-16) VIII.G-17(SP-24)
Yes | No | Yes | No | 3.4-1 | 3.4-1, 017 |  | D | 017
Yes | No | No | No | 3.4-1 | 3.4-1, 018 |  | M | 018 | BWR/PWR | Copper alloy, stainless steel heat exchanger tubes exposed to treated water | Reduction of heat transfer due to fouling | AMP XI.M2, "Water Chemistry," and AMP XI.M32, "One-Time Inspection" | No | VIII.E.SP-100 VIII.E.SP-96 VIII.F.SP-96 VIII.F.SP-100 VIII.G.SP-100 | 18 | VIII.E.SP-100 VIII.E.SP-96 VIII.F.SP-96 VIII.G.SP-100 | VIII.E-10(SP-58) VIII.E-13(SP-40) VIII.F-10(SP-40) VIII.G-10(SP-58)
Yes | No | No | No | 3.4-1 | 3.4-1, 019 |  | M | 019 | BWR/PWR | Stainless steel, steel heat exchanger components exposed to raw water | Loss of material due to general (steel only), pitting, crevice corrosion, MIC; flow blockage due to fouling | AMP XI.M20, "Open-Cycle Cooling Water System" | No | VIII.E.SP-117 VIII.E.SP-146 VIII.F.SP-146 VIII.F.SP-117 VIII.G.SP-117 VIII.G.SP-146 | 19 | VIII.E.SP-117 VIII.E.SP-146 VIII.F.SP-146 VIII.G.SP-117 VIII.G.SP-146 | VIII.E-3(S-26) VIII.E-6(S-24) VIII.F-5(S-24) VIII.G-4(S-26) VIII.G-7(S-24)
Yes | No | No | No | 3.4-1 | 3.4-1, 020 |  | M | 020 | BWR/PWR | Copper alloy, stainless steel piping, piping components exposed to raw water | Loss of material due to general (copper alloy only), pitting, crevice corrosion, MIC; flow blockage due to fouling | AMP XI.M20, "Open-Cycle Cooling Water System" | No | VIII.A.SP-31 VIII.E.SP-31 VIII.E.SP-36 VIII.F.SP-31 VIII.F.SP-36 VIII.G.SP-31 VIII.G.SP-36 | 20 | VIII.A.SP-31 VIII.E.SP-31 VIII.E.SP-36 VIII.F.SP-31 VIII.F.SP-36 VIII.G.SP-31 VIII.G.SP-36 | VIII.A-4(SP-31) VIII.E-18(SP-31) VIII.E-27(SP-36) VIII.F-14(SP-31) VIII.F-22(SP-36) VIII.G-20(SP-31) VIII.G-30(SP-36)
Yes | No | Yes | No | 3.4-1 | 3.4-1, 021 |  | D | 021
Yes | No | No | No | 3.4-1 | 3.4-1, 022 |  | M | 022 | BWR/PWR | Stainless steel, copper alloy, steel heat exchanger tubes exposed to raw water | Reduction of heat transfer due to fouling | AMP XI.M20, "Open-Cycle Cooling Water System" | No | VIII.E.S-28 VIII.E.SP-56 VIII.F.S-28 VIII.G.S-27 VIII.G.S-28 VIII.G.SP-56 | 22 | VIII.E.S-28 VIII.E.SP-56 VIII.F.S-28 VIII.F.SP-56 VIII.G.S-27 VIII.G.S-28 VIII.G.SP-56 | VIII.E-12(S-28) VIII.E-9(SP-56) VIII.F-9(S-28) VIII.F-6(SP-56) VIII.G-16(S-27) VIII.G-13(S-28) VIII.G-9(SP-56)
Yes | No | No | No | 3.4-1 | 3.4-1, 023 |  | M | 023 | BWR/PWR | Stainless steel piping, piping components exposed to closed-cycle cooling water >60°C (>140°F) | Cracking due to SCC | AMP XI.M21A, "Closed Treated Water Systems" | No | VIII.E.SP-54 VIII.F.SP-54 VIII.G.SP-54 | 23 | VIII.E.SP-54 VIII.F.SP-54 VIII.G.SP-54 | VIII.E-25(SP-54) VIII.F-21(SP-54) VIII.G-28(SP-54)
Yes | No | Yes | No | 3.4-1 | 3.4-1, 024 |  | D | 024
Yes | No | No | No | 3.4-1 | 3.4-1, 025 |  | M | 025 | BWR/PWR | Steel heat exchanger components exposed to closed-cycle cooling water | Loss of material due to general, pitting, crevice corrosion, MIC | AMP XI.M21A, "Closed Treated Water Systems" | No | VIII.A.S-23 VIII.E.S-23 VIII.F.S-23 VIII.G.S-23 | 25 | N/A VIII.E.S-23 VIII.F.S-23 VIII.G.S-23 | VIII.A-1(S-23) VIII.E-5(S-23) VIII.F-4(S-23) VIII.G-5(S-23)
Yes | No | No | No | 3.4-1 | 3.4-1, 026 |  | M | 026 | BWR/PWR | Stainless steel heat exchanger components, piping, piping components exposed to closed-cycle cooling water | Loss of material due to pitting, crevice corrosion, MIC | AMP XI.M21A, "Closed Treated Water Systems" | No | VIII.E.S-25 VIII.E.SP-39 VIII.F.S-25 VIII.F.SP-39 VIII.G.S-25 VIII.G.SP-39 | 26 | VIII.E.S-25 VIII.E.SP-39 VIII.F.S-25 VIII.F.SP-39 VIII.G.S-25 VIII.G.SP-39 | VIII.E-2(S-25) VIII.E-24(SP-39) VIII.F-1(S-25) VIII.F-20(SP-39) VIII.G-2(S-25) VIII.G-27(SP-39)
Yes | No | No | No | 3.4-1 | 3.4-1, 027 |  | M | 027 | BWR/PWR | Copper alloy piping, piping components exposed to closed-cycle cooling water | Loss of material due to pitting, crevice corrosion, MIC | AMP XI.M21A, "Closed Treated Water Systems" | No | VIII.E.SP-8 VIII.F.SP-8 VIII.G.SP-8 | 27 | VIII.E.SP-8 VIII.F.SP-8 VIII.G.SP-8 | VIII.E-16(SP-8) VIII.F-13(SP-8) VIII.G-18(SP-8)
Yes | No | No | No | 3.4-1 | 3.4-1, 028 |  | M | 028 | BWR/PWR | Steel, stainless steel, copper alloy heat exchanger tubes exposed to closed-cycle cooling water | Reduction of heat transfer due to fouling | AMP XI.M21A, "Closed Treated Water Systems" | No | VIII.A.SP-64 VIII.E.SP-41 VIII.E.SP-57 VIII.E.SP-64 VIII.F.SP-41 VIII.F.SP-64 VIII.G.SP-41 VIII.G.SP-64 | 28 | VIII.A.SP-64 VIII.E.SP-41 VIII.E.SP-57 VIII.E.SP-64 VIII.F.SP-41 VIII.F.SP-64 VIII.G.SP-41 VIII.G.SP-64 | VIII.A-2(SP-64) VIII.E-11(SP-41) VIII.E-8(SP-57) VIII.E-14(SP-64) VIII.F-8(SP-41) VIII.F-11(SP-64) VIII.G-11(SP-41) VIII.G-14(SP-64)
Yes | No | Yes | No | 3.4-1 | 3.4-1, 029 |  | D | 029
Yes | No | No | No | 3.4-1 | 3.4-1, 030 | LR-ISG-2012-02 | M | 030 | BWR/PWR | Steel tanks (within the scope of AMP XI.M29, "Outdoor and Large Atmospheric Metallic Storage Tanks") exposed to soil, concrete, air, condensation | Loss of material due to general, pitting, crevice corrosion, MIC (soil only) | AMP XI.M29, "Outdoor and Large Atmospheric Metallic Storage Tanks" | No | VIII.E.SP-115 VIII.G.SP-116 | 30 | VIII.E.SP-115 VIII.E.SP-138 VIII.E.SP-140 VIII.G.SP-116 | N/A N/A N/A N/A
Yes | No | Yes | No | 3.4-1 | 3.4-1, 031 | LR-ISG-2012-02 | D | 031
Yes | No | No | No | 3.4-1 | 3.4-1, 032 |  | M | 032 | BWR/PWR | Gray cast iron, ductile iron piping, piping components exposed to soil | Loss of material due to selective leaching | AMP XI.M33, "Selective Leaching" | No | VIII.E.SP-26 VIII.G.SP-26 | 32 | VIII.E.SP-26 VIII.G.SP-26 | VIII.E-22(SP-26) VIII.G-25(SP-26)
Yes | No | No | No | 3.4-1 | 3.4-1, 033 |  | M | 033 | BWR/PWR | Gray cast iron, ductile iron, copper alloy (>15% Zn or >8% Al) piping, piping components exposed to treated water, raw water, closed-cycle cooling water | Loss of material due to selective leaching | AMP XI.M33, "Selective Leaching" | No | VIII.A.SP-27 VIII.A.SP-28 VIII.A.SP-30 VIII.E.SP-27 VIII.E.SP-29 VIII.E.SP-30 VIII.E.SP-55 VIII.F.SP-27 VIII.F.SP-29 VIII.F.SP-30 VIII.F.SP-55 VIII.G.SP-27 VIII.G.SP-28 VIII.G.SP-29 VIII.G.SP-30 VIII.G.SP-55 | 33 | VIII.A.SP-27 VIII.A.SP-28 VIII.A.SP-30 VIII.E.SP-27 VIII.E.SP-29 VIII.E.SP-30 VIII.E.SP-55 VIII.F.SP-27 VIII.F.SP-29 VIII.F.SP-30 VIII.F.SP-55 VIII.G.SP-27 VIII.G.SP-28 VIII.G.SP-29 VIII.G.SP-30 VIII.G.SP-55 | VIII.A-8(SP-27) VIII.A-7(SP-28) VIII.A-6(SP-30) VIII.E-23(SP-27) VIII.E-19(SP-29) VIII.E-20(SP-30) VIII.E-21(SP-55) VIII.F-19(SP-27) VIII.F-16(SP-29) VIII.F-17(SP-30) VIII.F-18(SP-55) VIII.G-26(SP-27) VIII.G-24(SP-28) VIII.G-21(SP-29) VIII.G-22(SP-30) VIII.G-23(SP-55)
Yes | No | No | No | 3.4-1 | 3.4-1, 034 |  | M | 034 | BWR/PWR | Steel external surfaces exposed to air – indoor uncontrolled, air – outdoor, condensation | Loss of material due to general, pitting, crevice corrosion | AMP XI.M36, "External Surfaces Monitoring of Mechanical Components" | No | VIII.H.S-29 | 34 | VIII.H.S-29 VIII.H.S-41 VIII.H.S-42 | VIII.H-7(S-29) VIII.H-8(S-41) VIII.H-10(S-42)
Yes | No | No | No | 3.4-1 | 3.4-1, 035 |  | M | 035 | BWR/PWR | Aluminum piping, piping components, tanks exposed to air, condensation | Loss of material due to pitting, crevice corrosion | AMP XI.M32, "One-Time Inspection," AMP XI.M36, "External Surfaces Monitoring of Mechanical Components," AMP XI.M38, "Inspection of Internal Surfaces in Miscellaneous Piping and Ducting Components," or AMP XI.M42, "Internal Coatings/Linings for In-Scope Piping, Piping Components, Heat Exchangers, and Tanks" | Yes (SRP-SLR Section 3.4.2.2.9) | VIII.E.SP-147a VIII.E.SP-147b VIII.E.SP-147c VIII.E.SP-147d VIII.G.SP-147a VIII.G.SP-147b VIII.G.SP-147c VIII.G.SP-147d | 35 | VIII.H.SP-147 | N/A
Yes | No | No | No | 3.4-1 | 3.4-1, 036 |  | M | 036 | BWR/PWR | Steel piping, piping components exposed to air – outdoor | Loss of material due to general, pitting, crevice corrosion | AMP XI.M38, "Inspection of Internal Surfaces in Miscellaneous Piping and Ducting Components" | No | VIII.B1.SP-59 VIII.E.SP-59 VIII.G.SP-59 | 36 | VIII.B1.SP-59 | VIII.B1-6(SP-59)
Yes | No | No | No | 3.4-1 | 3.4-1, 037 |  | M | 037 | BWR/PWR | Steel piping, piping components exposed to condensation | Loss of material due to general, pitting, crevice corrosion | AMP XI.M38, "Inspection of Internal Surfaces in Miscellaneous Piping and Ducting Components" | No | VIII.E.SP-60 VIII.G.SP-60 | 37 | VIII.B1.SP-60 VIII.G.SP-60 | VIII.B1-7(SP-60) VIII.G-34(SP-60)
Yes | No | No | No | 3.4-1 | 3.4-1, 038 |  | M | 038 | PWR | Steel piping, piping components exposed to raw water | Loss of material due to general, pitting, crevice corrosion, MIC; flow blockage due to fouling | AMP XI.M20, "Open-Cycle Cooling Water System" | No | VIII.G.SP-136 | 38 | VIII.G.SP-136 | VIII.G-36(S-12)
Yes | No | Yes | No | 3.4-1 | 3.4-1, 039 |  | D | 039
Yes | No | No | No | 3.4-1 | 3.4-1, 040 |  | M | 040 | BWR/PWR | Steel piping, piping components exposed to lubricating oil | Loss of material due to general, pitting, crevice corrosion, MIC | AMP XI.M39, "Lubricating Oil Analysis," and AMP XI.M32, "One-Time Inspection" | No | VIII.A.SP-91 VIII.D1.SP-91 VIII.D2.SP-91 VIII.E.SP-91 VIII.G.SP-91 | 40 | VIII.A.SP-91 VIII.D1.SP-91 VIII.D2.SP-91 VIII.E.SP-91 VIII.G.SP-91 | VIII.A-14(SP-25) VIII.D1-6(SP-25) VIII.D2-5(SP-25) VIII.E-32(SP-25) VIII.G-35(SP-25)
No | No | No | No | 3.4-1 | 3.4-1, 041 |  |  | 041 | PWR | Steel heat exchanger components exposed to lubricating oil | Loss of material due to general, pitting, crevice corrosion, MIC | AMP XI.M39, "Lubricating Oil Analysis," and AMP XI.M32, "One-Time Inspection" | No | VIII.G.SP-76 | 41 | VIII.G.SP-76 | VIII.G-6(S-17)
Yes | No | No | No | 3.4-1 | 3.4-1, 042 |  | M | 042 | PWR | Aluminum piping, piping components exposed to lubricating oil | Loss of material due to pitting, crevice corrosion | AMP XI.M39, "Lubricating Oil Analysis," and AMP XI.M32, "One-Time Inspection" | No | VIII.G.SP-114 | 42 | VIII.G.SP-114 | N/A
Yes | No | No | No | 3.4-1 | 3.4-1, 043 |  | M | 043 | BWR/PWR | Copper alloy piping, piping components exposed to lubricating oil | Loss of material due to pitting, crevice corrosion, MIC | AMP XI.M39, "Lubricating Oil Analysis," and AMP XI.M32, "One-Time Inspection" | No | VIII.A.SP-92 VIII.D1.SP-92 VIII.D2.SP-92 VIII.E.SP-92 VIII.G.SP-92 | 43 | VIII.A.SP-92 VIII.D1.SP-92 VIII.D2.SP-92 VIII.E.SP-92 VIII.G.SP-92 | VIII.A-3(SP-32) VIII.D1-2(SP-32) VIII.D2-2(SP-32) VIII.E-17(SP-32) VIII.G-19(SP-32)
Yes | No | No | No | 3.4-1 | 3.4-1, 044 |  | M | 044 | BWR/PWR | Stainless steel piping, piping components, heat exchanger components exposed to lubricating oil | Loss of material due to pitting, crevice corrosion, MIC | AMP XI.M39, "Lubricating Oil Analysis," and AMP XI.M32, "One-Time Inspection" | No | VIII.A.SP-95 VIII.D1.SP-95 VIII.D2.SP-95 VIII.E.SP-95 VIII.G.SP-79 VIII.G.SP-95 | 44 | VIII.A.SP-95 VIII.D1.SP-95 VIII.D2.SP-95 VIII.E.SP-95 VIII.G.SP-79 VIII.G.SP-95 | VIII.A-9(SP-38) VIII.D1-3(SP-38) VIII.D2-3(SP-38) VIII.E-26(SP-38) VIII.G-3(S-20) VIII.G-29(SP-38)
Yes | No | No | No | 3.4-1 | 3.4-1, 045 |  | M | 045 | BWR/PWR | Aluminum heat exchanger tubes exposed to lubricating oil | Reduction of heat transfer due to fouling | AMP XI.M39, "Lubricating Oil Analysis," and AMP XI.M32, "One-Time Inspection" | No | VIII.E.SP-113 VIII.G.SP-113 | 45 | VIII.G.SP-113 | N/A
No | No | No | No | 3.4-1 | 3.4-1, 046 |  |  | 046 | PWR | Stainless steel, steel, copper alloy heat exchanger tubes exposed to lubricating oil | Reduction of heat transfer due to fouling | AMP XI.M39, "Lubricating Oil Analysis," and AMP XI.M32, "One-Time Inspection" | No | VIII.G.SP-102 VIII.G.SP-103 VIII.G.SP-99 | 46 | VIII.G.SP-102 VIII.G.SP-103 VIII.G.SP-99 | VIII.G-12(SP-62) VIII.G-15(SP-63) VIII.G-8(SP-53)
Yes | No | No | No | 3.4-1 | 3.4-1, 047 | LR-ISG-2011-03 | M | 047 | BWR/PWR | Stainless steel piping, piping components, tanks, closure bolting exposed to soil, concrete | Loss of material due to pitting, crevice corrosion, MIC (soil only) | AMP XI.M41, "Buried and Underground Piping and Tanks" | No | VIII.H.SP-145 | 47 | VIII.E.SP-145 VIII.G.SP-145 | VIII.E-1(S-01) VIII.G-1(S-01)
Yes | No | No | No | 3.4-1 | 3.4-1, 048 | LR-ISG-2011-03 | M | 048 | BWR/PWR | Nickel alloy piping, piping components, tanks, closure bolting exposed to soil, concrete | Loss of material due to pitting, crevice corrosion, MIC (soil only) | AMP XI.M41, "Buried and Underground Piping and Tanks" | No | VIII.H.SP-143 | 48 | VIII.H.SP-143 | N/A
Yes | No | Yes | No | 3.4-1 | 3.4-1, 049 | LR-ISG-2011-03 | D | 049
Yes | No | No | No | 3.4-1 | 3.4-1, 050 |  | M | 050 | BWR/PWR | Steel piping, piping components, tanks, closure bolting exposed to soil, concrete, underground | Loss of material due to general, pitting, crevice corrosion, MIC (soil only) | AMP XI.M41, "Buried and Underground Piping and Tanks" | No | VIII.H.SP-141 VIII.H.SP-161 | 50 | VIII.H.SP-141 | N/A
Yes | No | Yes | No | 3.4-1 | 3.4-1, 050a | LR-ISG-2011-03 | D | 050a
Yes | No | No | No | 3.4-1 | 3.4-1, 051 |  | M | 051 | BWR/PWR | Steel piping, piping components exposed to concrete | None | None | Yes (SRP-SLR Section 3.4.2.2.8) | VIII.I.SP-154 | 51 | VIII.I.SP-154 | VIII.I-14(SP-2)
Yes | No | No | No | 3.4-1 | 3.4-1, 052 |  | M | 052 | BWR/PWR | Aluminum piping, piping components exposed to gas | None | None | No | VIII.I.SP-23 | 52 | VIII.I.SP-23 VIII.I.SP-93 | VIII.I-1(SP-23) N/A
Yes | No | No | No | 3.4-1 | 3.4-1, 053 |  | M | 053 | BWR/PWR | Copper alloy, copper alloy (>8% Al) piping, piping components exposed to air with borated water leakage | None | None | No | VIII.I.SP-104 | 53 | VIII.I.SP-104 | N/A
Yes | No | No | No | 3.4-1 | 3.4-1, 054 |  | M | 054 | BWR/PWR | Copper alloy piping, piping components exposed to air, condensation, gas | None | None | No | VIII.I.SP-6 | 54 | VIII.I.SP-5 VIII.I.SP-6 | VIII.I-3(SP-5) VIII.I-2(SP-6)
Yes | No | No | No | 3.4-1 | 3.4-1, 055 |  | M | 055 | BWR/PWR | Glass piping elements exposed to lubricating oil, air, condensation, raw water, treated water, air with borated water leakage, gas, closed-cycle cooling water | None | None | No | VIII.I.SP-10 VIII.I.SP-33 VIII.I.SP-34 VIII.I.SP-35 VIII.I.SP-67 VIII.I.SP-68 VIII.I.SP-69 VIII.I.SP-70 | 55 | VIII.I.SP-10 VIII.I.SP-108 VIII.I.SP-111 VIII.I.SP-33 VIII.I.SP-34 VIII.I.SP-35 VIII.I.SP-67 VIII.I.SP-68 VIII.I.SP-69 VIII.I.SP-70 VIII.I.SP-9 | VIII.I-6(SP-10) N/A N/A VIII.I-4(SP-33) VIII.I-7(SP-34) VIII.I-8(SP-35) N/A N/A N/A N/A VIII.I-5(SP-9)
Yes | No | No | No | 3.4-1 | 3.4-1, 056 |  | M | 056 | BWR/PWR | Nickel alloy piping, piping components exposed to air with borated water leakage | None | None | No | VIII.I.SP-148 | 56 | VIII.I.SP-11 | VIII.I-9(SP-11)
Yes | No | No | No | 3.4-1 | 3.4-1, 057 |  | M | 057 | BWR/PWR | PVC piping, piping components exposed to air – indoor uncontrolled, condensation | None | None | No | VIII.I.SP-152 VIII.I.SP-153 | 57 | VIII.I.SP-148 VIII.I.SP-152 VIII.I.SP-153 | N/A N/A N/A
Yes | No | No | No | 3.4-1 | 3.4-1, 058 |  | M | 058 | BWR/PWR | Stainless steel piping, piping components exposed to gas | None | None | No | VIII.I.SP-15 | 58 | VIII.I.SP-12 VIII.I.SP-13 VIII.I.SP-15 VIII.I.SP-86 | VIII.I-10(SP-12) VIII.I-11(SP-13) VIII.I-12(SP-15) N/A
Yes | No | No | No | 3.4-1 | 3.4-1, 059 |  | M | 059 | BWR/PWR | Steel piping, piping components exposed to air – indoor controlled, gas | None | None | No | VIII.I.SP-1 VIII.I.SP-4 | 59 | VIII.I.SP-1 VIII.I.SP-4 | VIII.I-13(SP-1) VIII.I-15(SP-4)
Yes | No | No | No | 3.4-1 | 3.4-1, 060 | LR-ISG-2012-01 | M | 060 | BWR/PWR | Metallic piping, piping components exposed to steam, treated water | Wall thinning due to erosion | AMP XI.M17, "Flow-Accelerated Corrosion" | No | VIII.A.S-408 VIII.B1.S-408 VIII.B2.S-408 VIII.C.S-408 VIII.D1.S-408 VIII.D2.S-408 VIII.G.S-408
Yes | No | No | No | 3.4-1 | 3.4-1, 061 | LR-ISG-2012-02 | M | 061 | BWR/PWR | Metallic piping, piping components, tanks exposed to raw water, waste water | Loss of material due to recurring internal corrosion | AMP XI.M20, "Open-Cycle Cooling Water System," or AMP XI.M38, "Inspection of Internal Surfaces in Miscellaneous Piping and Ducting Components" | Yes (SRP-SLR Section 3.4.2.2.6) | VIII.A.S-400a VIII.A.S-400b VIII.D1.S-400b VIII.D2.S-400b VIII.E.S-400a VIII.E.S-400b VIII.F.S-400a VIII.F.S-400b VIII.G.S-400a VIII.G.S-400b
Yes | No | No | No | 3.4-1 | 3.4-1, 062 | LR-ISG-2012-02 | M | 062 | BWR/PWR | Steel, stainless steel or aluminum tanks (within the scope of AMP XI.M29, "Outdoor and Large Atmospheric Metallic Storage Tanks") exposed to treated water | Loss of material due to general (steel only), pitting, crevice corrosion, MIC (steel, stainless steel only) | AMP XI.M29, "Outdoor and Large Atmospheric Metallic Storage Tanks" | No | VIII.E.S-405 VIII.G.S-405
Yes | No | No | No | 3.4-1 | 3.4-1, 063 | LR-ISG-2012-02 | M | 063 | BWR/PWR | Insulated steel, copper alloy (>15% Zn or >8% Al), piping, piping components, tanks, tanks (within the scope of AMP XI.M29, "Outdoor and Large Atmospheric Metallic Storage Tanks") exposed to air, condensation | Loss of material due to general (steel only), pitting, crevice corrosion; cracking due to SCC (copper alloy (>15% Zn or >8% Al) only) | AMP XI.M36, "External Surfaces Monitoring of Mechanical Components" or AMP XI.M29, "Outdoor and Large Atmospheric Metallic Storage Tanks" | No | VIII.H.S-402a VIII.H.S-402b
Yes | No | No | No | 3.4-1 | 3.4-1, 064 | LR-ISG-2012-02 | M | 064 | BWR/PWR | Non-metallic thermal insulation exposed to air, condensation | Reduced thermal insulation resistance due to moisture intrusion | AMP XI.M36, "External Surfaces Monitoring of Mechanical Components" | No | VIII.H.S-403
Yes | No | Yes | No | 3.4-1 | 3.4-1, 065 | LR-ISG-2012-02 | D | 065
Yes | No | No | No | 3.4-1 | 3.4-1, 066 | LR-ISG-2013-01 | M | 066 | BWR/PWR | Any material piping, piping components, heat exchangers, tanks with internal coatings/linings exposed to closed-cycle cooling water, raw water, treated water, lubricating oil | Loss of coating or lining integrity due to blistering, cracking, flaking, peeling, delamination, rusting, or physical damage; loss of material or cracking for cementitious coatings/linings | AMP XI.M42, "Internal Coatings/Linings for In-Scope Piping, Piping Components, Heat Exchangers, and Tanks" | No | VIII.E.S-401 VIII.F.S-401 VIII.G.S-401
Yes | No | No | No | 3.4-1 | 3.4-1, 067 | LR-ISG-2013-01 | M | 067 | BWR/PWR | Any material piping, piping components, heat exchangers, tanks with internal coatings/linings exposed to closed-cycle cooling water, raw water, treated water, lubricating oil | Loss of material due to general, pitting, crevice corrosion, MIC | AMP XI.M42, "Internal Coatings/Linings for In-Scope Piping, Piping Components, Heat Exchangers, and Tanks" | No | VIII.E.S-414 VIII.F.S-414 VIII.G.S-414
Yes | No | No | No | 3.4-1 | 3.4-1, 068 | LR-ISG-2013-01 | M | 068 | BWR/PWR | Gray cast iron, ductile iron piping, piping components with internal coatings/linings exposed to closed-cycle cooling water, raw water, treated water, waste water | Loss of material due to selective leaching | AMP XI.M42, "Internal Coatings/Linings for In-Scope Piping, Piping Components, Heat Exchangers, and Tanks" | No | VIII.E.S-415 VIII.F.S-415 VIII.G.S-415
Yes | Yes | Yes | No | 3.4-1 | 3.4-1, 069 |  | D | 069
Yes | Yes | No | No | 3.4-1 | 3.4-1, 070 |  | N | 070 | BWR/PWR | Stainless steel, steel, nickel alloy, copper alloy closure bolting exposed to lubricating oil, treated water, treated borated water, raw water, waste water | Loss of material due to general (steel; copper alloy in raw water, waste water only), pitting, crevice corrosion, MIC (raw water, waste water environments only) | AMP XI.M18, "Bolting Integrity" | No | VIII.H.S-418
Yes | Yes | Yes | No | 3.4-1 | 3.4-1, 071 |  | D | 071
Yes | Yes | No | No | 3.4-1 | 3.4-1, 072 |  | N | 072 | BWR/PWR | Stainless steel, steel, aluminum piping, piping components, tanks exposed to soil, concrete | Cracking due to SCC (steel in carbonate/bicarbonate environment only) | AMP XI.M41, "Buried and Underground Piping and Tanks" | No | VIII.H.S-420
Yes | Yes | No | No | 3.4-1 | 3.4-1, 073 |  | N | 073 | BWR/PWR | Stainless steel closure bolting exposed to air, soil, concrete, underground, waste water | Cracking due to SCC | AMP XI.M18, "Bolting Integrity" | No | VIII.H.S-421
Yes | Yes | No | No | 3.4-1 | 3.4-1, 074 |  | N | 074 | BWR/PWR | Stainless steel underground piping, piping components, tanks | Cracking due to SCC | AMP XI.M32, "One-Time Inspection," AMP XI.M41, "Buried and Underground Piping and Tanks," or AMP XI.M42, "Internal Coatings/Linings for In-Scope Piping, Piping Components, Heat Exchangers, and Tanks" | Yes (SRP-SLR Section 3.4.2.2.2) | VIII.H.S-425a VIII.H.S-425b VIII.H.S-425c
Yes | Yes | No | No | 3.4-1 | 3.4-1, 075 |  | N | 075 | BWR/PWR | Stainless steel, steel, aluminum, copper alloy, titanium heat exchanger tubes exposed to air, condensation | Reduction of heat transfer due to fouling | AMP XI.M36, "External Surfaces Monitoring of Mechanical Components" | No | VIII.H.S-426
Yes | Yes | No | No | 3.4-1 | 3.4-1, 077 |  | N | 077 | BWR/PWR | Elastomer piping, piping components, seals exposed to air, condensation | Hardening or loss of strength due to elastomer degradation | AMP XI.M36, "External Surfaces Monitoring of Mechanical Components" | No | VIII.H.S-428
Yes | Yes | No | No | 3.4-1 | 3.4-1, 078 |  | N | 078 | BWR/PWR | Elastomer piping, piping components, seals exposed to air, condensation | Hardening or loss of strength due to elastomer degradation | AMP XI.M38, "Inspection of Internal Surfaces in Miscellaneous Piping and Ducting Components" | No | VIII.D1.S-429 VIII.D2.S-429 VIII.E.S-429 VIII.G.S-429
Yes | Yes | Yes | No | 3.4-1 | 3.4-1, 080 |  | D | 080
Yes | Yes | No | No | 3.4-1 | 3.4-1, 081 |  | N | 081 | BWR/PWR | Steel components exposed to treated water, raw water | Long-term loss of material due to general corrosion | AMP XI.M32, "One-Time Inspection" | No | VIII.A.S-432 VIII.D1.S-432 VIII.D2.S-432 VIII.E.S-432 VIII.F.S-432 VIII.G.S-432
Yes | Yes | No | No | 3.4-1 | 3.4-1, 082 |  | N | 082 | BWR/PWR | Stainless steel piping, piping components exposed to concrete | None | None | Yes (SRP-SLR Section 3.4.2.2.8) | VIII.I.SP-13 |  | VIII.I.SP-13 | VIII.I-11(SP-13)
Yes | Yes | No | No | 3.4-1 | 3.4-1, 083 |  | N | 083 | BWR/PWR | Stainless steel, nickel alloy tanks exposed to treated water | Loss of material due to pitting, crevice corrosion, MIC | AMP XI.M2, "Water Chemistry," and AMP XI.M32, "One-Time Inspection" | No | VIII.E.SP-162 VIII.G.SP-162
Yes | Yes | No | No | 3.4-1 | 3.4-1, 084 |  | N | 084 | BWR/PWR | Stainless steel, nickel alloy piping, piping components exposed to steam | Loss of material due to pitting, crevice corrosion | AMP XI.M2, "Water Chemistry," and AMP XI.M32, "One-Time Inspection" | No | VIII.A.SP-155 VIII.B1.SP-155 VIII.B2.SP-155 VIII.B1.SP-157 |  |  | VIII.A-12(SP-43) VIII.B1-3(SP-43) VIII.B2-2(SP43) VIII.B1-1(SP-18)
Yes | Yes | No | No | 3.4-1 | 3.4-1, 085 |  | N | 085 | BWR/PWR | Stainless steel, nickel alloy piping, piping components, PWR heat exchanger components exposed to treated water | Loss of material due to pitting, crevice corrosion, MIC | AMP XI.M2, "Water Chemistry," and AMP XI.M32, "One-Time Inspection" | No | VIII.B1.SP-87 VIII.C.SP-87 VIII.D1.SP-87 VIII.D2.SP-87 VIII.E.SP-80 VIII.E.SP-87 VIII.F.SP-80 VIII.F.SP-87 VIII.G.SP-87 |  |  | VIII.E-4(S-21) VIII.E-36(S-22) VIII.F-27(S-22) VIII.B1-4(SP-16) VIII.C-1(SP-16) VIII.D1-4(SP-16) VIII.D2-4(SP-16) VIII.E-29(SP-16) VIII.F-23(SP-16) VIII.G-32(SP-16)
Yes | Yes | No | No | 3.4-1 | 3.4-1, 086 |  | N | 086 | BWR/PWR | Stainless steel, steel, aluminum, copper alloy, titanium heat exchanger tubes internal to components exposed to air, condensation | Reduction of heat transfer due to fouling | AMP XI.M38, "Inspection of Internal Surfaces in Miscellaneous Piping and Ducting Components" | No | VIII.E.S-433 VIII.G.S-433
Yes | Yes | Yes | No | 3.4-1 | 3.4-1, 088 |  | D | 088
Yes | Yes | No | No | 3.4-1 | 3.4-1, 089 |  | N | 089 | BWR/PWR | Steel, stainless steel, copper alloy piping, piping components exposed to raw water (for components not covered by NRC GL 89-13) | Loss of material due to general (steel, copper alloy only), pitting, crevice corrosion, MIC; flow blockage due to fouling | AMP XI.M38, "Inspection of Internal Surfaces in Miscellaneous Piping and Ducting Components" | No | VIII.A.S-436 VIII.E.S-436 VIII.F.S-436 VIII.G.S-436
Yes | Yes | No | No | 3.4-1 | 3.4-1, 090 |  | N | 090 | BWR/PWR | Steel, stainless steel, copper alloy heat exchanger tubes exposed to raw water (for components not covered by NRC GL 89-13) | Reduction of heat transfer due to fouling | AMP XI.M38, "Inspection of Internal Surfaces in Miscellaneous Piping and Ducting Components" | No | VIII.E.S-437 VIII.F.S-437 VIII.G.S-437
Yes | Yes | No | No | 3.4-1 | 3.4-1, 091 |  | N | 091 | BWR/PWR | Steel, stainless steel, copper alloy heat exchanger components exposed to raw water (for components not covered by NRC GL 89-13) | Loss of material due to general (steel, copper alloy only), pitting, crevice corrosion, MIC; flow blockage due to fouling | AMP XI.M38, "Inspection of Internal Surfaces in Miscellaneous Piping and Ducting Components" | No | VIII.E.S-438 VIII.F.S-438 VIII.G.S-438
Yes | Yes | No | No | 3.4-1 | 3.4-1, 092 |  | N | 092 | BWR/PWR | Copper alloy (>15% Zn or >8% Al) piping, piping components exposed to soil | Loss of material due to selective leaching | AMP XI.M33, "Selective Leaching" | No | VIII.D1.S-439 VIII.D2.S-439 VIII.E.S-439 VIII.F.S-439 VIII.G.S-439
Yes | Yes | Yes | No | 3.4-1 | 3.4-1, 093 |  | D | 093
Yes | Yes | No | No | 3.4-1 | 3.4-1, 094 |  | N | 094 | BWR/PWR | Aluminum underground piping, piping components, tanks | Loss of material due to pitting, crevice corrosion | AMP XI.M32, "One-Time Inspection," AMP XI.M41, "Buried and Underground Piping and Tanks," or AMP XI.M42, "Internal Coatings/Linings for In-Scope Piping, Piping Components, Heat Exchangers, and Tanks" | Yes (SRP-SLR Section 3.4.2.2.9) | VIII.H.S-442a VIII.H.S-442b VIII.H.S-442c
Yes | Yes | No | No | 3.4-1 | 3.4-1, 095 |  | N | 095 | BWR/PWR | Stainless steel, nickel alloy underground piping, piping components, tanks | Loss of material due to pitting, crevice corrosion | AMP XI.M32, "One-Time Inspection," AMP XI.M41, "Buried and Underground Piping and Tanks," or AMP XI.M42, "Internal Coatings/Linings for In-Scope Piping, Piping Components, Heat Exchangers, and Tanks" | Yes (SRP-SLR Section 3.4.2.2.3) | VIII.H.S-443a VIII.H.S-443b VIII.H.S-443c
Yes | Yes | No | No | 3.4-1 | 3.4-1, 096 |  | N | 096 | BWR/PWR | Aluminum tanks (within the scope of AMP XI.M29, "Outdoor and Large Atmospheric Metallic Storage Tanks") exposed to soil, concrete | Loss of material due to pitting, crevice corrosion | AMP XI.M29, "Outdoor and Large Atmospheric Metallic Storage Tanks" | No | VIII.E.S-444 VIII.G.S-444
Yes | Yes | No | No | 3.4-1 | 3.4-1, 097 |  | N | 097 | BWR/PWR | Aluminum tanks (within the scope of AMP XI.M29, "Outdoor and Large Atmospheric Metallic Storage Tanks") exposed to air, condensation | Loss of material due to pitting, crevice corrosion | AMP XI.M29, "Outdoor and Large Atmospheric Metallic Storage Tanks," AMP XI.M32, "One-Time Inspection," or AMP XI.M42, "Internal Coatings/Linings for In-Scope Piping, Piping Components, Heat Exchangers, and Tanks" | Yes (SRP-SLR Section 3.4.2.2.9) | VIII.E.S-445a VIII.E.S-445b VIII.E.S-445c VIII.G.S-445a VIII.G.S-445b VIII.G.S-445c
Yes | Yes | No | No | 3.4-1 | 3.4-1, 098 |  | N | 098 | BWR/PWR | Stainless steel, nickel alloy tanks (within the scope of AMP XI.M29, "Outdoor and Large Atmospheric Metallic Storage Tanks") exposed to air, condensation | Loss of material due to pitting, crevice corrosion | AMP XI.M29, "Outdoor and Large Atmospheric Metallic Storage Tanks," AMP XI.M32, "One-Time Inspection," or AMP XI.M42, "Internal Coatings/Linings for In-Scope Piping, Piping Components, Heat Exchangers, and Tanks" | Yes (SRP-SLR Section 3.4.2.2.3) | VIII.E.S-446a VIII.E.S-446b VIII.E.S-446c VIII.G.S-446a VIII.G.S-446b VIII.G.S-446c
Yes | Yes | No | No | 3.4-1 | 3.4-1, 099 |  | N | 099 | BWR/PWR | Stainless steel tanks (within the scope of AMP XI.M29, "Outdoor and Large Atmospheric Metallic Storage Tanks") exposed to soil, concrete | Loss of material due to pitting, crevice corrosion, MIC (soil only) | AMP XI.M29, "Outdoor and Large Atmospheric Metallic Storage Tanks" | No | VIII.E.S-447 VIII.G.S-447
Yes | Yes | No | No | 3.4-1 | 3.4-1, 100 |  | N | 100 | BWR/PWR | Stainless steel tanks (within the scope of AMP XI.M29, "Outdoor and Large Atmospheric Metallic Storage Tanks") exposed to air, condensation | Cracking due to SCC | AMP XI.M29, "Outdoor and Large Atmospheric Metallic Storage Tanks," AMP XI.M32, "One-Time Inspection," or AMP XI.M42, "Internal Coatings/Linings for In-Scope Piping, Piping Components, Heat Exchangers, and Tanks" | Yes (SRP-SLR Section 3.4.2.2.2) | VIII.E.S-448a VIII.E.S-448b VIII.E.S-448c VIII.G.S-448a VIII.G.S-448b VIII.G.S-448c
Yes | Yes | No | No | 3.4-1 | 3.4-1, 101 |  | N | 101 | BWR/PWR | Stainless steel tanks (within the scope of AMP XI.M29, "Outdoor and Large Atmospheric Metallic Storage Tanks") exposed to soil, concrete | Cracking due to SCC | AMP XI.M29, "Outdoor and Large Atmospheric Metallic Storage Tanks" | No | VIII.E.S-449 VIII.G.S-449
Yes | Yes | No | No | 3.4-1 | 3.4-1, 102 |  | N | 102 | BWR/PWR | Aluminum tanks (within the scope of AMP XI.M29, "Outdoor and Large Atmospheric Metallic Storage Tanks") exposed to air, condensation, soil, concrete, raw water, waste water | Cracking due to SCC | AMP XI.M29, "Outdoor and Large Atmospheric Metallic Storage Tanks," AMP XI.M32, "One-Time Inspection," or AMP XI.M42, "Internal Coatings/Linings for In-Scope Piping, Piping Components, Heat Exchangers, and Tanks" | Yes (SRP-SLR Section 3.4.2.2.7) | VIII.E.S-450a VIII.E.S-450b VIII.E.S-450c VIII.G.S-450a VIII.G.S-450b VIII.G.S-450c
Yes | Yes | No | No | 3.4-1 | 3.4-1, 103 |  | N | 103 | BWR/PWR | Insulated stainless steel, nickel alloy piping, piping components, tanks exposed to air, condensation | Loss of material due to pitting, crevice corrosion | AMP XI.M29, "Outdoor and Large Atmospheric Metallic Storage Tanks," AMP XI.M32, "One-Time Inspection," AMP XI.M36, "External Surfaces Monitoring of Mechanical Components," or AMP XI.M42, "Internal Coatings/Linings for In-Scope Piping, Piping Components, Heat Exchangers, and Tanks" | Yes (SRP-SLR Section 3.4.2.2.3) | VIII.H.S-451a VIII.H.S-451b VIII.H.S-451c VIII.H.S-451d
Yes | Yes | No | No | 3.4-1 | 3.4-1, 104 |  | N | 104 | BWR/PWR | Insulated stainless steel piping, piping components, tanks exposed to air, condensation | Cracking due to SCC | AMP XI.M29, "Outdoor and Large Atmospheric Metallic Storage Tanks," AMP XI.M32, "One-Time Inspection," AMP XI.M36, "External Surfaces Monitoring of Mechanical Components," or AMP XI.M42, "Internal Coatings/Linings for In-Scope Piping, Piping Components, Heat Exchangers, and Tanks" | Yes (SRP-SLR Section 3.4.2.2.2) | VIII.H.S-452a VIII.H.S-452b VIII.H.S-452c VIII.H.S-452d
Yes | Yes | No | No | 3.4-1 | 3.4-1, 105 |  | N | 105 | BWR/PWR | Insulated aluminum piping, piping components, tanks exposed to air, condensation | Cracking due to SCC | AMP XI.M29, "Outdoor and Large Atmospheric Metallic Storage Tanks," AMP XI.M32, "One-Time Inspection," AMP XI.M36, "External Surfaces Monitoring of Mechanical Components," or AMP XI.M42, "Internal Coatings/Linings for In-Scope Piping, Piping Components, Heat Exchangers, and Tanks" | Yes (SRP-SLR Section 3.4.2.2.7) | VIII.H.S-453a VIII.H.S-453b VIII.H.S-453c VIII.H.S-453d
Yes | Yes | No | No | 3.4-1 | 3.4-1, 106 |  | N | 106 | BWR/PWR | Copper alloy (>15% Zn or >8% Al) piping, piping components exposed to air, condensation | Cracking due to SCC | AMP XI.M36, "External Surfaces Monitoring of Mechanical Components" | No | VIII.H.S-454
Yes | Yes | No | No | 3.4-1 | 3.4-1, 107 |  | N | 107 | BWR/PWR | Copper alloy (>15% Zn or >8% Al) tanks exposed to air, condensation | Cracking due to SCC | AMP XI.M36, "External Surfaces Monitoring of Mechanical Components" | No | VIII.H.S-455
Yes | Yes | Yes | No | 3.4-1 | 3.4-1, 108 |  | D | 108
Yes | Yes | No | No | 3.4-1 | 3.4-1, 109 |  | N | 109 | BWR/PWR | Aluminum piping, piping components, tanks exposed to air, condensation, raw water, waste water | Cracking due to SCC | AMP XI.M32, "One-Time Inspection," AMP XI.M36, "External Surfaces Monitoring of Mechanical Components," AMP XI.M38, "Inspection of Internal Surfaces in Miscellaneous Piping and Ducting Components," or AMP XI.M42, "Internal Coatings/Linings for In-Scope Piping, Piping Components, Heat Exchangers, and Tanks" | Yes (SRP-SLR Section 3.4.2.2.7) | VIII.D1.S-457b VIII.D1.S-457d VIII.D1.S-457e VIII.D2.S-457b VIII.D2.S-457d VIII.D2.S-457e VIII.E.S-457b VIII.E.S-457d VIII.E.S-457e VIII.F.S-457b VIII.F.S-457d VIII.F.S-457e VIII.G.S-457b VIII.G.S-457d VIII.G.S-457e VIII.H.S-457c
Yes | Yes | Yes | No | 3.4-1 | 3.4-1, 110 |  | D | 110
Yes | Yes | Yes | No | 3.4-1 | 3.4-1, 111 |  | D | 111
Yes | Yes | No | No | 3.4-1 | 3.4-1, 112 |  | N | 112 | BWR/PWR | Aluminum underground piping, piping components, tanks | Cracking due to SCC | AMP XI.M32, "One-Time Inspection," AMP XI.M41, "Buried and Underground Piping and Tanks," or AMP XI.M42, "Internal Coatings/Linings for In-Scope Piping, Piping Components, Heat Exchangers, and Tanks" | Yes (SRP-SLR Section 3.4.2.2.7) | VIII.H.S-460a VIII.H.S-460b VIII.H.S-460c
Yes | Yes | Yes | No | 3.4-1 | 3.4-1, 113 |  | D | 113
Yes | Yes | No | No | 3.4-1 | 3.4-1, 114 |  | N | 114 | BWR/PWR | Titanium heat exchanger tubes exposed to treated water | Cracking due to SCC, reduction of heat transfer due to fouling | AMP XI.M2, "Water Chemistry," and AMP XI.M32, "One-Time Inspection" | No | VIII.E.S-462 VIII.F.S-462 VIII.G.S-462
Yes | Yes | No | No | 3.4-1 | 3.4-1, 115 |  | N | 115 | BWR/PWR | Titanium (ASTM Grades 1, 2, 7, 9, 11, or 12) heat exchanger components other than tubes, piping, piping components exposed to treated water | None | None | No | VIII.I.S-463
Yes | Yes | No | No | 3.4-1 | 3.4-1, 116 |  | N | 116 | BWR/PWR | Titanium heat exchanger tubes exposed to closed-cycle cooling water | Cracking due to SCC, reduction of heat transfer due to fouling | AMP XI.M21A, "Closed Treated Water Systems" | No | VIII.A.S-464 VIII.E.S-464 VIII.F.S-464 VIII.G.S-464
Yes | Yes | No | No | 3.4-1 | 3.4-1, 117 |  | N | 117 | BWR/PWR | Aluminum piping, piping components, tanks exposed to soil, concrete | Loss of material due to pitting, crevice corrosion | AMP XI.M41, "Buried and Underground Piping and Tanks" | No | VIII.H.S-466
Yes | Yes | Yes | No | 3.4-1 | 3.4-1, 118 |  | D | 118
Yes | Yes | No | No | 3.4-1 | 3.4-1, 119 |  | N | 119 | BWR/PWR | Insulated aluminum piping, piping components, tanks exposed to air, condensation | Loss of material due to pitting, crevice corrosion | AMP XI.M29, "Outdoor and Large Atmospheric Metallic Storage Tanks," AMP XI.M32, "One-Time Inspection," AMP XI.M36, "External Surfaces Monitoring of Mechanical Components," or AMP XI.M42, "Internal Coatings/Linings for In-Scope Piping, Piping Components, Heat Exchangers, and Tanks" | Yes (SRP-SLR Section 3.4.2.2.9) | VIII.H.S-468a VIII.H.S-468b VIII.H.S-468c VIII.H.S-468d
Yes | Yes | No | No | 3.4-1 | 3.4-1, 120 |  | N | 120 | BWR/PWR | Aluminum piping, piping components, tanks exposed to raw water, waste water | Loss of material due to pitting, crevice corrosion | AMP XI.M29, "Outdoor and Large Atmospheric Metallic Storage Tanks," AMP XI.M32, "One-Time Inspection," AMP XI.M36, "External Surfaces Monitoring of Mechanical Components," AMP XI.M38, "Inspection of Internal Surfaces in Miscellaneous Piping and Ducting Components," or AMP XI.M42, "Internal Coatings/Linings for In-Scope Piping, Piping Components, Heat Exchangers, and Tanks" | Yes (SRP-SLR Section 3.4.2.2.9) | VIII.E.S-469a VIII.E.S-469b VIII.E.S-469c VIII.E.S-469d VIII.E.S-469e
Yes | Yes | Yes | No | 3.4-1 | 3.4-1, 121 |  | D | 121
Yes | Yes | No | No | 3.4-1 | 3.4-1, 122 |  | N | 122 | BWR/PWR | Elastomer piping, piping components, seals exposed to air | Loss of material due to wear | AMP XI.M36, "External Surfaces Monitoring of Mechanical Components" | No | VIII.H.S-471
Yes | Yes | No | No | 3.4-1 | 3.4-1, 123 |  | N | 123 | BWR/PWR | Elastomer piping, piping components, seals exposed to air | Loss of material due to wear | AMP XI.M38, "Inspection of Internal Surfaces in Miscellaneous Piping and Ducting Components" | No | VIII.D1.S-472 VIII.D2.S-472 VIII.E.S-472 VIII.G.S-472
Yes | Yes | No | No | 3.4-1 | 3.4-1, 124 |  | N | 124 | BWR/PWR | PVC piping, piping components, tanks exposed to concrete | None | None | No | VIII.I.S-473
Yes | Yes | No | No | 3.4-1 | 3.4-1, 125 |  | N | 125 | BWR/PWR | PVC piping, piping components, tanks exposed to soil | Loss of material due to wear | AMP XI.M41, "Buried and Underground Piping and Tanks" | No | VIII.H.S-474
Yes | Yes | No | No | 3.4-1 | 3.4-1, 126 |  | N | 126 | BWR/PWR | Titanium (ASTM Grades 1, 2, 7, 9, 11, or 12) heat exchanger components other than tubes, piping, piping components exposed to closed-cycle cooling water | None | None | No | VIII.I.S-465
Yes | Yes | No | No | 3.4-1 | 3.4-1, 127 |  | N | 127 | BWR/PWR | Aluminum piping, piping components, tanks exposed to air with borated water leakage | None | None | No | VIII.I.S-475
Yes | Yes | No | No | 3.4-1 | 3.4-1, 128 |  | N | 128 | BWR/PWR | Copper alloy piping, piping components exposed to concrete | None | None | No | VIII.I.S-476
Yes | Yes | No | No | 3.4-1 | 3.4-1, 129 |  | N | 129 | BWR/PWR | Copper alloy piping, piping components exposed to soil, underground | Loss of material due to general, pitting, crevice corrosion, MIC (soil only) | AMP XI.M41, "Buried and Underground Piping and Tanks" | No | VIII.H.S-477
Yes | Yes | No | No | 3.4-1 | 3.4-1, 130 |  | N | 130 | BWR/PWR | Titanium piping, piping components, heat exchanger components other than tubes exposed to raw water | Cracking due to SCC, flow blockage due to fouling | AMP XI.M20, "Open-Cycle Cooling Water System," or AMP XI.M38, "Inspection of Internal Surfaces in Miscellaneous Piping and Ducting Components" | No | VIII.A.S-478a VIII.A.S-478b VIII.D1.S-478a VIII.D1.S-478b VIII.D2.S-478a VIII.D2.S-478b VIII.E.S-478a VIII.E.S-478b VIII.F.S-478a VIII.F.S-478b VIII.G.S-478a VIII.G.S-478b
Yes | Yes | No | No | 3.4-1 | 3.4-1, 131 |  | N | 131 | PWR | Copper alloy (>15% Zn) piping, piping components exposed to air with borated water leakage | Loss of material due to boric acid corrosion | AMP XI.M10, "Boric Acid Corrosion" | No | VIII.H.S-479
Yes | Yes | No | No | 3.4-1 | 3.4-1, 132 |  | N | 132 | PWR | Stainless steel piping, piping components, tanks exposed to air with borated water leakage | None | None | No | VIII.I.S-480
Yes | Yes | No | No | 3.4-1 | 3.4-1, 133 |  | N | 133 | BWR/PWR | Aluminum piping, piping components exposed to raw water | Flow blockage due to fouling | AMP XI.M38, "Inspection of Internal Surfaces in Miscellaneous Piping and Ducting Components" | No | VIII.D1.S-481 VIII.D2.S-481 VIII.E.S-481 VIII.F.S-481 VIII.G.S-481
Yes | Yes | No | No | 3.4-1 | 3.4-1, 134 |  | N | 134 | BWR/PWR | Titanium (ASTM Grades 3, 4, or 5) heat exchanger tubes exposed to raw water | Cracking due to SCC | AMP XI.M38, "Inspection of Internal Surfaces in Miscellaneous Piping and Ducting Components" | No | VIII.D1.S-482 VIII.D2.S-482 VIII.E.S-482 VIII.F.S-482
Yes | Yes | No | No | 3.4-1 | 3.4-1, 135 |  | N | 135 | BWR/PWR | Polymeric piping, piping components, ducting, ducting components, seals exposed to air, condensation, raw water, raw water (potable), treated water, waste water, underground, concrete, soil | Hardening or loss of strength due to polymeric degradation; loss of material due to peeling, delamination, wear; cracking or blistering due to exposure to ultraviolet light, ozone, radiation, or chemical attack; flow blockage due to fouling | AMP XI.M36, "External Surfaces Monitoring of Mechanical Components," or AMP XI.M38, "Inspection of Internal Surfaces in Miscellaneous Piping and Ducting Components" | No | VIII.D1.S-483b VIII.D2.S-483b VIII.E.S-483b VIII.F.S-483b VIII.G.S-483b VIII.H.S-483a
Yes | No | No | Yes | 3.5-1 | 3.5-1, 001 |  | E | 001 | BWR/PWR | Concrete: dome; wall; basemat; ring girders; buttresses, concrete elements, all | Cracking and distortion due to increased stress levels from settlement | AMP XI.S2, "ASME Section XI, Subsection IWL," and/or AMP XI.S6, "Structures Monitoring" | Yes (SRP-SLR Section 3.5.2.2.1.1) | II.A1.CP-101 II.A2.CP-69 II.B1.2.CP-105 II.B2.2.CP-105 II.B3.1.CP-69 II.B3.2.CP-105 | 1 | II.A1.CP-101 II.A2.CP-69 II.B1.2.CP-105 II.B2.2.CP-105 II.B3.1.CP-69 II.B3.2.CP-105 | II.A1-5(C-37) II.A2-5(C-36) II.B1.2-1(C-06) II.B2.2-1(C-06) II.B3.1-2(C-36) II.B3.2-1(C-06)
Yes | No | No | Yes | 3.5-1 | 3.5-1, 002 |  | E | 002 | BWR/PWR | Concrete: foundation; subfoundation | Reduction of foundation strength and cracking due to differential settlement and erosion of porous concrete subfoundation | AMP XI.S6, "Structures Monitoring" | Yes (SRP-SLR Section 3.5.2.2.1.1) | II.A1.C-07 II.A2.C-07 II.B1.2.C-07 II.B2.2.C-07 II.B3.1.C-07 II.B3.2.C-07 | 2 | II.A1.C-07 II.A2.C-07 II.B1.2.C-07 II.B2.2.C-07 II.B3.1.C-07 II.B3.2.C-07 | II.A1-8(C-07) II.A2-8(C-07) II.B1.2-7(C-07) II.B2.2-7(C-07) II.B3.1-7(C-07) II.B3.2-8(C-07)
Yes | No | No | No | 3.5-1 | 3.5-1, 003 |  | M | 003 | BWR/PWR | Concrete: dome; wall; basemat; ring girders; buttresses, concrete: containment; wall; basemat, concrete: basemat, concrete fill-in annulus | Reduction of strength and modulus of elasticity due to elevated temperature (>150°F general; >200°F local) | Plant-specific aging management program | Yes (SRP-SLR Section 3.5.2.2.1.2) | II.A1.CP-34 II.B1.2.CP-57 II.B2.2.CP-57 II.B3.1.CP-65 II.B3.2.CP-108 | 3 | II.A1.CP-34 II.B1.2.CP-57 II.B2.2.CP-57 II.B3.1.CP-65 II.B3.2.CP-108 | II.A1-1(C-08) II.B1.2-3(C-35) II.B2.2-3(C-35) II.B3.1-4(C-50) II.B3.2-2(C-33)
Yes | No | No | Yes | 3.5-1 | 3.5-1, 004 |  | E | 004 | BWR | Steel elements (inaccessible areas): drywell shell; drywell head | Loss of material due to general, pitting, crevice corrosion | AMP XI.S1, "ASME Section XI, Subsection IWE," and AMP XI.S4, "10 CFR Part 50, Appendix J" | Yes (SRP-SLR Section 3.5.2.2.1.3.1) | II.B3.1.CP-113 | 4 | II.B3.1.CP-113 | II.B3.1-8(C-19)
Yes | No | No | Yes | 3.5-1 | 3.5-1, 005 |  | E | 005 | BWR/PWR | Steel elements (inaccessible areas): liner; liner anchors; integral attachments, steel elements (inaccessible areas): suppression chamber; drywell; drywell head; embedded shell; region shielded by diaphragm floor (as applicable) | Loss of material due to general, pitting, crevice corrosion | AMP XI.S1, "ASME Section XI, Subsection IWE," and AMP XI.S4, "10 CFR Part 50, Appendix J" | Yes (SRP-SLR Section 3.5.2.2.1.3.1) | II.A1.CP-98 II.A2.CP-98 II.B1.2.CP-63 II.B2.1.CP-63 II.B2.2.CP-63 II.B3.2.CP-98 | 5 | II.A1.CP-98 II.A2.CP-98 II.B1.2.CP-63 II.B2.1.CP-63 II.B2.2.CP-63 II.B3.2.CP-98 | II.A1-11(C-09) II.A2-9(C-09) II.B1.2-8(C-46) II.B2.1-1(C-46) II.B2.2-10(C-46) II.B3.2-9(C-09)
Yes | No | No | Yes | 3.5-1 | 3.5-1, 006 |  | E | 006 | BWR | Steel elements: torus shell | Loss of material due to general, pitting, crevice corrosion | AMP XI.S1, "ASME Section XI, Subsection IWE," and AMP XI.S4, "10 CFR Part 50, Appendix J" | Yes (SRP-SLR Section 3.5.2.2.1.3.2) | II.B1.1.CP-48 | 6 | II.B1.1.CP-48 | II.B1.1-2(C-19)
Yes | No | No | Yes | 3.5-1 | 3.5-1, 007 |  | E | 007 | BWR | Steel elements: torus ring girders; downcomers;, Steel elements: suppression chamber shell (interior surface) | Loss of material due to general, pitting, crevice corrosion | AMP XI.S1, "ASME Section XI, Subsection IWE" | Yes (SRP-SLR Section 3.5.2.2.1.3.3) | II.B1.1.CP-109 II.B3.1.CP-158 | 7 | II.B1.1.CP-109 II.B3.1.CP-158 | II.B1.1-2(C-19) II.B3.1-8(C-19)
Yes | No | No | No | 3.5-1 | 3.5-1, 008 |  | M | 008 | BWR/PWR | Prestressing system: tendons | Loss of prestress due to relaxation; shrinkage; creep; elevated temperature | TLAA, SRP-SLR Section 4.5, "Concrete Containment Tendon Prestress," and/or SRP-SLR Section 4.7, "Other Plant-Specific Time-Limited Aging Analyses" | Yes (SRP-SLR Section 3.5.2.2.1.4) | II.A1.C-11 II.B2.2.C-11 | 8 | II.A1.C-11 II.B2.2.C-11 | II.A1-9(C-11) II.B2.2-8(C-11)
Yes | No | No | No | 3.5-1 | 3.5-1, 009 |  | M | 009 | BWR/PWR | Metal liner, metal plate, personnel airlock, equipment hatch, CRD hatch, penetration sleeves; penetration bellows, steel elements: torus; vent line; vent header; vent line bellows; downcomers, suppression pool shell; unbraced downcomers, steel elements: vent header; downcomers | Cumulative fatigue damage due to cyclic loading (Only if CLB fatigue analysis exists) | TLAA, SRP-SLR Section 4.6, "Containment Liner Plate and Penetration Fatigue Analysis" | Yes (SRP-SLR Section 3.5.2.2.1.5) | II.A3.C-13 II.B1.1.C-21 II.B2.1.C-45 II.B2.2.C-48 II.B4.C-13 | 9 | II.A3.C-13 II.B1.1.C-21 II.B2.1.C-45 II.B2.2.C-48 II.B4.C-13 | II.A3-4(C-13) II.B1.1-4(C-21) II.B2.1-4(C-45) II.B2.2-14(C-48) II.B4-4(C-13)
Yes | No | No | Yes | 3.5-1 | 3.5-1, 010 |  | E | 010 | BWR/PWR | Penetration sleeves; penetration bellows | Cracking due to SCC | AMP XI.S1, "ASME Section XI, Subsection IWE," and AMP XI.S4, "10 CFR Part 50, Appendix J" | Yes (SRP-SLR Section 3.5.2.2.1.6) | II.A3.CP-38 II.B4.CP-38 | 10 | II.A3.CP-38 II.B4.CP-38 | II.A3-2(C-15) II.B4-2(C-15)
Yes | No | No | Yes | 3.5-1 | 3.5-1, 011 |  | E | 011 | BWR/PWR | Concrete (inaccessible areas): dome; wall; basemat; ring girders; buttresses | Loss of material (spalling, scaling) and cracking due to freeze-thaw | Plant-specific aging management program | Yes (SRP-SLR Section 3.5.2.2.1.7) | II.A1.CP-147 II.A2.CP-70 II.B3.2.CP-135 | 11 | II.A1.CP-147 II.A2.CP-70 II.B3.2.CP-135 | II.A1-2(C-01) II.A2-2(C-28) II.B3.2-3(C-29)
Yes | No | No | No | 3.5-1 | 3.5-1, 012 |  | M | 012 | BWR/PWR | Concrete (inaccessible areas): dome; wall; basemat; ring girders; buttresses, containment, concrete fill-in annulus | Cracking due to expansion from reaction with aggregates | Plant-specific aging management program | Yes (SRP-SLR Section 3.5.2.2.1.8) | II.A1.CP-67 II.A2.CP-104 II.B1.2.CP-99 II.B2.2.CP-99 II.B3.1.CP-83 II.B3.2.CP-121 | 12 | II.A1.CP-67 II.A2.CP-104 II.B1.2.CP-99 II.B2.2.CP-99 II.B3.1.CP-83 II.B3.2.CP-121 | II.A1-3(C-04) II.A2-3(C-38) II.B1.2-4(C-39) II.B2.2-4(C-39) II.B3.1-5(C-51) II.B3.2-4(C-40)
Yes | No | Yes | No | 3.5-1 | 3.5-1, 013 |  | D | 013
Yes | No | No | No | 3.5-1 | 3.5-1, 014 |  | M | 014 | BWR/PWR | Concrete (inaccessible areas): dome; wall; basemat; ring girders; buttresses, containment | Increase in porosity and permeability; loss of strength due to leaching of calcium hydroxide and carbonation | Plant-specific aging management program | Yes (SRP-SLR Section 3.5.2.2.1.9) | II.A1.CP-102 II.A2.CP-53 II.B1.2.CP-110 II.B2.2.CP-110 II.B3.1.CP-53 II.B3.2.CP-122 | 14 | II.A1.CP-102 II.B1.2.CP-110 II.B2.2.CP-110 | II.A1-6(C-02) II.B1.2-6(C-31) II.B2.2-6(C-31)
Yes | No | Yes | No | 3.5-1 | 3.5-1, 015 |  | D | 015
Yes | No | No | No | 3.5-1 | 3.5-1, 016 |  | M | 016 | BWR/PWR | Concrete (accessible areas): basemat, concrete: containment; wall | Increase in porosity and permeability; cracking; loss of material (spalling, scaling) due to aggressive chemical attack | AMP XI.S2, "ASME Section XI, Subsection IWL," and/or AMP XI.S6, "Structures Monitoring" | No | II.A1.CP-87 II.A2.CP-72 II.B1.2.CP-106 II.B2.2.CP-106 II.B3.1.CP-72 | 16 | II.A2.CP-72 II.B1.2.CP-106 II.B2.2.CP-106 II.B3.1.CP-72 | II.A2-4(C-25) II.B1.2-5(C-26) II.B2.2-5(C-26) II.B3.1-1(C-25)
Yes | No | Yes | No | 3.5-1 | 3.5-1, 017 |  | D | 017
Yes | No | No | No | 3.5-1 | 3.5-1, 018 |  | M | 018 | BWR/PWR | Concrete (accessible areas): dome; wall; basemat; ring girders; buttresses | Loss of material (spalling, scaling) and cracking due to freeze-thaw | AMP XI.S2, "ASME Section XI, Subsection IWL," and/or AMP XI.S6, "Structures Monitoring" | No | II.A1.CP-31 II.A2.CP-51 II.B3.2.CP-52 | 18 | II.A1.CP-31 II.A2.CP-51 II.B3.2.CP-52 | II.A1-2(C-01) II.A2-2(C-28) II.B3.2-3(C-29)
Yes | No | No | No | 3.5-1 | 3.5-1, 019 |  | M | 019 | BWR/PWR | Concrete (accessible areas): dome; wall; basemat; ring girders; buttresses, containment; concrete fill-in annulus | Cracking due to expansion from reaction with aggregates | AMP XI.S2, "ASME Section XI, Subsection IWL," and/or AMP XI.S6, "Structures Monitoring" | No | II.A1.CP-33 II.A2.CP-58 II.B1.2.CP-59 II.B2.2.CP-59 II.B3.1.CP-66 II.B3.2.CP-60 | 19 | II.A1.CP-33 II.A2.CP-58 II.B1.2.CP-59 II.B2.2.CP-59 II.B3.1.CP-66 II.B3.2.CP-60 | II.A1-3(C-04) II.A2-3(C-38) II.B1.2-4(C-39) II.B2.2-4(C-39) II.B3.1-5(C-51) II.B3.2-4(C-40)
Yes | No | No | No | 3.5-1 | 3.5-1, 020 |  | M | 020 | BWR/PWR | Concrete (accessible areas): dome; wall; basemat; ring girders; buttresses, containment | Increase in porosity and permeability; loss of strength due to leaching of calcium hydroxide and carbonation | AMP XI.S2, "ASME Section XI, Subsection IWL" | No | II.A1.CP-32 II.A2.CP-155 II.B1.2.CP-54 II.B2.2.CP-54 II.B3.1.CP-156 II.B3.2.CP-55 | 20 | II.A1.CP-32 II.B1.2.CP-54 II.B2.2.CP-54 II.B3.2.CP-55 | II.A1-6(C-02) II.B1.2-6(C-31) II.B2.2-6(C-31) II.B3.2-6(C-32)
Yes | No | No | Yes | 3.5-1 | 3.5-1, 021 |  | E | 021 | BWR/PWR | Concrete (accessible areas): dome; wall; basemat; ring girders; buttresses; reinforcing steel | Cracking; loss of bond; and loss of material (spalling, scaling) due to corrosion of embedded steel | AMP XI.S2, "ASME Section XI, Subsection IWL," and/or AMP XI.S6, "Structures Monitoring" | No | II.A1.CP-68 II.A2.CP-74 II.B1.2.CP-79 II.B2.2.CP-79 II.B3.1.CP-74 II.B3.2.CP-88 | 21 | II.A1.CP-68 II.A2.CP-74 II.B1.2.CP-79 II.B2.2.CP-79 II.B3.1.CP-74 II.B3.2.CP-88 | II.A1-7(C-05) II.A2-7(C-43) II.B1.2-2(C-41) II.B2.2-2(C-41) II.B3.1-6(C-43) II.B3.2-7(C-42)
Yes | No | Yes | No | 3.5-1 | 3.5-1, 022 |  | D | 022
Yes | No | No | No | 3.5-1 | 3.5-1, 023 |  | M | 023 | BWR/PWR | Concrete (inaccessible areas): basemat; reinforcing steel, dome; wall | Cracking; loss of bond; and loss of material (spalling, scaling) due to corrosion of embedded steel | AMP XI.S2, "ASME Section XI, Subsection IWL," and/or AMP XI.S6, "Structures Monitoring" | No | II.A1.CP-97 II.A2.CP-75 II.B1.2.CP-80 II.B2.2.CP-80 II.B3.1.CP-75 II.B3.2.CP-89 | 23 | N/A II.A2.CP-75 N/A N/A II.B3.1.CP-75 II.B3.2.CP-89 | II.A1-7(C-05) II.A2-7(C-43) II.B1.2(C-41) II.B2.2-2(C-41) II.B3.1-6(C-43) II.B3.2-7(C-42)
Yes | No | No | Yes | 3.5-1 | 3.5-1, 024 |  | E | 024 | BWR/PWR | Concrete (inaccessible areas): dome; wall; basemat; ring girders; buttresses, concrete (accessible areas): dome; wall; basemat | Increase in porosity and permeability; cracking; loss of material (spalling, scaling) due to aggressive chemical attack | AMP XI.S2, "ASME Section XI, Subsection IWL," and/or AMP XI.S6, "Structures Monitoring" | No | II.A1.CP-100 II.A2.CP-71 II.B3.1.CP-71 II.B3.2.CP-73 II.B3.2.CP-84 | 24 | II.A1.CP-100 II.A2.CP-71 II.B3.1.CP-71 II.B3.2.CP-73 II.B3.2.CP-84 | II.A1-4(C-03) II.A2-4(C-25) II.B3.1-1(C-25) II.B3.2-5(C-27) II.B3.2-5(C-27)
Yes | No | Yes | No | 3.5-1 | 3.5-1, 025 |  | D | 025
No | No | No | No | 3.5-1 | 3.5-1, 026 |  |  | 026 | BWR/PWR | Moisture barriers (caulking, flashing, and other sealants) | Loss of sealing due to wear, damage, erosion, tear, surface cracks, other defects | AMP XI.S1, "ASME Section XI, Subsection IWE" | No | II.A3.CP-40 II.B4.CP-40 | 26 | II.A3.CP-40 II.B4.CP-40 | II.A3-7(C-18) II.B4-7(C-18)
Yes | No | No | No | 3.5-1 | 3.5-1, 027 |  | M | 027 | BWR/PWR | Metal liner, metal plate, airlock, equipment hatch, CRD hatch; penetration sleeves; penetration bellows, steel elements: torus; vent line; vent header; vent line bellows; downcomers, suppression pool shell | Cracking due to cyclic loading (CLB fatigue analysis does not exist) | AMP XI.S1, "ASME Section XI, Subsection IWE," and AMP XI.S4, "10 CFR Part 50, Appendix J" | No | II.A3.CP-37 II.B1.1.CP-49 II.B2.1.CP-107 II.B4.CP-37 | 27 | II.A3.CP-37 II.B1.1.CP-49 II.B2.1.CP-107 II.B4.CP-37 | II.A3-3(C-14) II.B1.1-3(C-20) II.B2.1-3(C-44) II.B4-3(C-14)
No | No | No | No | 3.5-1 | 3.5-1, 028 |  |  | 028 | BWR/PWR | Personnel airlock, equipment hatch, CRD hatch | Loss of material due to general, pitting, crevice corrosion | AMP XI.S1, "ASME Section XI, Subsection IWE," and AMP XI.S4, "10 CFR Part 50, Appendix J" | No | II.A3.C-16 II.B4.C-16 | 28 | II.A3.C-16 II.B4.C-16 | II.A3-6(C-16) II.B4-6(C-16)
Yes | No | No | No | 3.5-1 | 3.5-1, 029 |  | M | 029 | BWR/PWR | Personnel airlock, equipment hatch, CRD hatch: locks, hinges, and closure mechanisms | Loss of leak tightness due to mechanical wear | AMP XI.S1, "ASME Section XI, Subsection IWE," and AMP XI.S4, "10 CFR Part 50, Appendix J" | No | II.A3.CP-39 II.B4.CP-39 | 29 | II.A3.CP-39 II.B4.CP-39 | II.A3-5(C-17) II.B4-5(C-17)
No | No | No | No | 3.5-1 | 3.5-1, 030 |  |  | 030 | BWR/PWR | Pressure-retaining bolting | Loss of preload due to self-loosening | AMP XI.S1, "ASME Section XI, Subsection IWE," and AMP XI.S4, "10 CFR Part 50, Appendix J" | No | II.A3.CP-150 II.B4.CP-150 | 30 | II.A3.CP-150 II.B4.CP-150 | N/A N/A
No | No | No | No | 3.5-1 | 3.5-1, 031 |  |  | 031 | BWR/PWR | Pressure-retaining bolting, steel elements: downcomer pipes | Loss of material due to general, pitting, crevice corrosion | AMP XI.S1, "ASME Section XI, Subsection IWE" | No | II.A3.CP-148 II.B1.2.CP-117 II.B2.1.CP-117 II.B2.2.CP-117 II.B4.CP-148 | 31 | II.A3.CP-148 II.B1.2.CP-117 II.B2.1.CP-117 II.B2.2.CP-117 II.B4.CP-148 | N/A II.B1.2-8(C-46) II.B2.1-1(C-46) II.B2.2-10(C-46) N/A
No | No | No | No | 3.5-1 | 3.5-1, 032 |  |  | 032 | BWR/PWR | Prestressing system: tendons; anchorage components | Loss of material due to corrosion | AMP XI.S2, "ASME Section XI, Subsection IWL" | No | II.A1.C-10 II.B2.2.C-10 | 32 | II.A1.C-10 II.B2.2.C-10 | II.A1-10(C-10) II.B2.2-9(C-10)
No | No | No | No | 3.5-1 | 3.5-1, 033 |  |  | 033 | BWR/PWR | Seals and gaskets | Loss of sealing due to wear, damage, erosion, tear, surface cracks, other defects | AMP XI.S4, "10 CFR Part 50, Appendix J " | No | II.A3.CP-41 II.B4.CP-41 | 33 | II.A3.CP-41 II.B4.CP-41 | II.A3-7(C-18) II.B4-7(C-18)
No | No | No | No | 3.5-1 | 3.5-1, 034 | LR-ISG-2013-01 |  | 034 | BWR/PWR | Service Level I coatings | Loss of coating or lining integrity due to blistering, cracking, flaking, peeling, delamination, rusting, or physical damage | AMP XI.S8, "Protective Coating Monitoring and Maintenance" | No | II.A3.CP-152 II.B4.CP-152 | 34 | II.A3.CP-152 II.B4.CP-152 | N/A N/A
Yes | No | No | No | 3.5-1 | 3.5-1, 035 |  | M | 035 | BWR/PWR | Steel elements (accessible areas): liner; liner anchors; integral attachments, penetration sleeves, drywell shell; drywell head; drywell shell in sand pocket regions; suppression chamber; drywell; embedded shell; region shielded by diaphragm floor (as applicable) | Loss of material due to general, pitting, crevice corrosion | AMP XI.S1, "ASME Section XI, Subsection IWE," and AMP XI.S4, "10 CFR Part 50, Appendix J" | Yes (SRP-SLR Section 3.5.2.2.1.3.1) | II.A1.CP-35 II.A2.CP-35 II.A3.CP-36 II.B1.1.CP-43 II.B1.2.CP-46 II.B2.1.CP-46 II.B2.2.CP-46 II.B3.1.CP-43 II.B3.2.CP-35 II.B4.CP-36 | 35 | II.A1.CP-35 II.A2.CP-35 II.A3.CP-36 II.B1.1.CP-43 II.B1.2.CP-46 II.B2.1.CP-46 II.B2.2.CP-46 II.B3.1.CP-43 II.B3.2.CP-35 II.B4.CP-36 | II.A1-11(C-09) II.A2-9(C-09) II.A3-1(C-12) II.B1.1-2(C-19) II.B1.2-8(C-46) II.B2.1-1(C-46) II.B2.2-10(C-46) II.B3.1-8(C-19) II.B3.2-9(C-09) II.B4-1(C-12)
Yes | No | No | No | 3.5-1 | 3.5-1, 036 |  | M | 036 | BWR | Steel elements: drywell head; downcomers | Loss of material due to mechanical wear, including fretting | AMP XI.S1, "ASME Section XI, Subsection IWE" | No | II.B1.1.C-23 II.B1.2.C-23 II.B2.1.C-23 II.B2.2.C-23 | 36 | II.B1.1.C-23 II.B1.2.C-23 II.B2.1.C-23 II.B2.2.C-23 | II.B1.1-1(C-23) II.B1.2-9(C-23) II.B2.1-2(C-23) II.B2.2-11(C-23)
No | No | No | No | 3.5-1 | 3.5-1, 037 |  |  | 037 | BWR | Steel elements: suppression chamber (torus) liner (interior surface) | Loss of material due to general (steel only), pitting, crevice corrosion | AMP XI.S1, "ASME Section XI, Subsection IWE," and AMP XI.S4, "10 CFR Part 50, Appendix J" | No | II.B1.2.C-49 II.B2.2.C-49 | 37 | II.B1.2.C-49 II.B2.2.C-49 | II.B1.2-10(C-49) II.B2.2-12(C-49)
Yes | No | No | No | 3.5-1 | 3.5-1, 038 |  | M | 038 | BWR | Steel elements: suppression chamber shell (interior surface) | Cracking due to SCC | AMP XI.S1, "ASME Section XI, Subsection IWE," and AMP XI.S4, "10 CFR Part 50, Appendix J" | Yes (SRP-SLR Section 3.5.2.2.1.6) | II.B3.1.C-24 II.B3.2.C-24 | 38 | II.B3.1.C-24 II.B3.2.C-24 | II.B3.1-9(C-24) II.B3.2-10(C-24)
Yes | No | No | No | 3.5-1 | 3.5-1, 039 |  | M | 039 | BWR | Steel elements: vent line bellows | Cracking due to SCC | AMP XI.S1, "ASME Section XI, Subsection IWE," and AMP XI.S4, "10 CFR Part 50, Appendix J" | Yes (SRP-SLR Section 3.5.2.2.1.6) | II.B1.1.CP-50 | 39 | II.B1.1.CP-50 | II.B1.1-5(C-22)
No | No | No | No | 3.5-1 | 3.5-1, 040 |  |  | 040 | BWR | Unbraced downcomers, steel elements: vent header; downcomers | Cracking due to cyclic loading (CLB fatigue analysis does not exist) | AMP XI.S1, "ASME Section XI, Subsection IWE" | No | II.B2.1.CP-142 II.B2.2.CP-64 | 40 | II.B2.1.CP-142 II.B2.2.CP-64 | II.B2.1-3(C-44) II.B2.2-13(C-47)
Yes | No | No | Yes | 3.5-1 | 3.5-1, 041 |  | E | 041 | BWR | Steel elements: drywell support skirt, steel elements (inaccessible areas): support skirt | None | None | No | II.B1.1.CP-44 II.B1.2.CP-114 II.B2.1.CP-114 II.B2.2.CP-114 | 41 | II.B1.1.CP-44 II.B1.2.CP-114 II.B2.1.CP-114 II.B2.2.CP-114 | N/A N/A N/A N/A
Yes | No | No | No | 3.5-1 | 3.5-1, 042 |  | M | 042 | BWR/PWR | Groups 1-3, 5, 7- 9: concrete (inaccessible areas): foundation | Loss of material (spalling, scaling) and cracking due to freeze-thaw | Plant-specific aging management program | Yes (SRP-SLR Section 3.5.2.2.2.1.1) | III.A1.TP-108 III.A2.TP-108 III.A3.TP-108 III.A5.TP-108 III.A7.TP-108 III.A8.TP-108 III.A9.TP-108 | 42 | III.A1.TP-108 III.A2.TP-108 III.A3.TP-108 III.A5.TP-108 III.A7.TP-108 III.A8.TP-108 III.A9.TP-108 | III.A1-6(T-01) III.A2-6(T-01) III.A3-6(T-01) III.A5-6(T-01) III.A7-5(T-01) III.A8-5(T-01) III.A9-5(T-01)
Yes | No | No | No | 3.5-1 | 3.5-1, 043 |  | M | 043 | BWR/PWR | All Groups except Group 6: concrete (inaccessible areas): all | Cracking due to expansion from reaction with aggregates | Plant-specific aging management program | Yes (SRP-SLR Section 3.5.2.2.2.1.2) | III.A1.TP-204 III.A2.TP-204 III.A3.TP-204 III.A4.TP-204 III.A5.TP-204 III.A7.TP-204 III.A8.TP-204 III.A9.TP-204 | 43 | III.A1.TP-204 III.A2.TP-204 III.A3.TP-204 III.A4.TP-204 III.A5.TP-204 III.A7.TP-204 III.A8.TP-204 III.A9.TP-204 | III.A1-2(T-03) III.A2-2(T-03) III.A3-2(T-03) III.A4-2(T-03) III.A5-2(T-03) III.A7-1(T-03) III.A8-1(T-03) III.A9-1(T-03)
Yes | No | No | Yes | 3.5-1 | 3.5-1, 044 |  | E | 044 | BWR/PWR | All Groups: concrete: all | Cracking and distortion due to increased stress levels from settlement | AMP XI.S6, "Structures Monitoring" | Yes (SRP-SLR Section 3.5.2.2.2.1.3) | III.A1.TP-30 III.A2.TP-30 III.A3.TP-30 III.A4.TP-30 III.A5.TP-30 III.A6.TP-30 III.A7.TP-30 III.A8.TP-30 III.A9.TP-30 | 44 | III.A1.TP-30 III.A2.TP-30 III.A3.TP-30 III.A4.TP-304 III.A5.TP-30 III.A6.TP-30 III.A7.TP-30 III.A8.TP-30 III.A9.TP-30 | III.A1-3(T-08) III.A2-3(T-08) III.A3-3(T-08) N/A III.A5-3(T-08) III.A6-4(T-08) III.A7-2(T-08) III.A8-2(T-08) III.A9-2(T-08)
Yes | No | Yes | No | 3.5-1 | 3.5-1, 045 |  | D | 045
Yes | No | No | Yes | 3.5-1 | 3.5-1, 046 |  | E | 046 | BWR/PWR | Groups 1-3, 5-9: concrete: foundation; subfoundation | Reduction of foundation strength and cracking due to differential settlement and erosion of porous concrete subfoundation | AMP XI.S6, "Structures Monitoring" | Yes (SRP-SLR Section 3.5.2.2.2.1.3) | III.A1.TP-31 III.A2.TP-31 III.A3.TP-31 III.A5.TP-31 III.A6.TP-31 III.A7.TP-31 III.A8.TP-31 III.A9.TP-31 | 46 | III.A1.TP-31 III.A2.TP-31 III.A3.TP-31 III.A5.TP-31 III.A6.TP-31 III.A7.TP-31 III.A8.TP-31 | III.A1-8(T-09) III.A2-8(T-09) III.A3-8(T-09) III.A5-8(T-09) III.A6-8(T-09) III.A7-7(T-09) III.A8-7(T-09)
Yes | No | No | No | 3.5-1 | 3.5-1, 047 |  | M | 047 | BWR/PWR | Groups 1-5, 7-9: concrete (inaccessible areas): exterior above- and below-grade; foundation | Increase in porosity and permeability; loss of strength due to leaching of calcium hydroxide and carbonation | Plant-specific aging management program | Yes (SRP-SLR Section 3.5.2.2.2.1.4) | III.A1.TP-67 III.A2.TP-67 III.A3.TP-67 III.A4.TP-305 III.A5.TP-67 III.A7.TP-67 III.A8.TP-67 III.A9.TP-67 | 47 | III.A1.TP-67 III.A2.TP-67 III.A3.TP-67 III.A4.TP-305 III.A5.TP-67 III.A7.TP-67 III.A8.TP-67 III.A9.TP-67 | III.A1-7(T-02) III.A2-7(T-02) III.A3-7(T-02) N/A III.A5-7(T-02) III.A7-6(T-02) III.A8-6(T-02) III.A9-6(T-02)
Yes | No | No | No | 3.5-1 | 3.5-1, 048 |  | M | 048 | BWR/PWR | Groups 1-5: concrete: all | Reduction of strength and modulus due to elevated temperature (>150°F general; >200°F local) | Plant-specific aging management program | Yes (SRP-SLR Section 3.5.2.2.2.2) | III.A1.TP-114 III.A2.TP-114 III.A3.TP-114 III.A4.TP-114 III.A5.TP-114 | 48 | III.A1.TP-114 III.A2.TP-114 III.A3.TP-114 III.A4.TP-114 III.A5.TP-114 | III.A1-1(T-10) III.A2-1(T-10) III.A3-1(T-10) III.A4-1(T-10) III.A5-1(T-10)
Yes | No | No | No | 3.5-1 | 3.5-1, 049 |  | M | 049 | BWR/PWR | Groups 6 - concrete (inaccessible areas): exterior above- and below-grade; foundation; interior slab | Loss of material (spalling, scaling) and cracking due to freeze-thaw | Plant-specific aging management program | Yes (SRP-SLR Section 3.5.2.2.2.3.1) | III.A6.TP-110 | 49 | III.A6.TP-110 | III.A6-5(T-15)
Yes | No | No | No | 3.5-1 | 3.5-1, 050 |  | M | 050 | BWR/PWR | Groups 6: concrete (inaccessible areas): all | Cracking due to expansion from reaction with aggregates | Plant-specific aging management program | Yes (SRP-SLR Section 3.5.2.2.2.3.2) | III.A6.TP-220 | 50 | III.A6.TP-220 | III.A6-2(T-17)
Yes | No | No | No | 3.5-1 | 3.5-1, 051 |  | M | 051 | BWR/PWR | Groups 6: concrete (inaccessible areas): exterior above- and below-grade; foundation; interior slab | Increase in porosity and permeability; loss of strength due to leaching of calcium hydroxide and carbonation | Plant-specific aging management program | Yes (SRP-SLR Section 3.5.2.2.2.3.3) | III.A6.TP-109 | 51 | III.A6.TP-109 | III.A6-6(T-16)
Yes | No | No | Yes | 3.5-1 | 3.5-1, 052 |  | E | 052 | BWR/PWR | Groups 7, 8 - steel components: tank liner | Cracking due to SCC; Loss of material due to pitting and crevice corrosion | Plant-specific aging management program | Yes (SRP-SLR Section 3.5.2.2.2.4) | III.A7.T-23 III.A8.T-23 | 52 | III.A7.T-23 III.A8.T-23 | III.A7-11(T-23) III.A8-9(T-23)
Yes | No | No | No | 3.5-1 | 3.5-1, 053 |  | M | 053 | BWR/PWR | Support members; welds; bolted connections; support anchorage to building structure | Cumulative fatigue damage due to cyclic loading (Only if CLB fatigue analysis exists) | TLAA, SRP-SLR Section 4.3 "Metal Fatigue," and/or Section 4.7 "Other Plant-Specific Time-Limited Aging Analyses" | Yes (SRP-SLR Section 3.5.2.2.2.5) | III.B1.1.T-26 III.B1.2.T-26 III.B1.3.T-26 | 53 | III.B1.1.T-26 III.B1.2.T-26 III.B1.3.T-26 | III.B1.1-12(T-26) III.B1.2-9(T-26) III.B1.3-9(T-26)
Yes | No | No | No | 3.5-1 | 3.5-1, 054 |  | M | 054 | BWR/PWR | All groups except 6: concrete (accessible areas): all | Cracking due to expansion from reaction with aggregates | AMP XI.S6, "Structures Monitoring" | No | III.A1.TP-25 III.A2.TP-25 III.A3.TP-25 III.A4.TP-25 III.A5.TP-25 III.A6.TP-25 III.A7.TP-25 III.A8.TP-25 III.A9.TP-25 | 54 | III.A1.TP-25 III.A2.TP-25 III.A3.TP-25 III.A4.TP-25 III.A5.TP-25 III.A7.TP-25 III.A8.TP-25 III.A9.TP-25 | III.A1-2(T-03) III.A2-2(T-03) III.A3-2(T-03) III.A4-2(T-03) III.A5-2(T-03) III.A7-1(T-03) III.A8-1(T-03) III.A9-1(T-03)
No | No | No | No | 3.5-1 | 3.5-1, 055 |  |  | 055 | BWR/PWR | Building concrete at locations of expansion and grouted anchors; grout pads for support base plates | Reduction in concrete anchor capacity due to local concrete degradation/ service- induced cracking or other concrete aging mechanisms | AMP XI.S6, "Structures Monitoring" | No | III.B1.1.TP-42 III.B1.2.TP-42 III.B1.3.TP-42 III.B2.TP-42 III.B3.TP-42 III.B4.TP-42 III.B5.TP-42 | 55 | III.B1.1.TP-42 III.B1.2.TP-42 III.B1.3.TP-42 III.B2.TP-42 III.B3.TP-42 III.B4.TP-42 III.B5.TP-42 | III.B1.1-1(T-29) III.B1.2-1(T-29) III.B1.3-1(T-29) III.B2-1(T-29) III.B3-1(T-29) III.B4-1(T-29) III.B5-1(T-29)
Yes | No | No | Yes | 3.5-1 | 3.5-1, 056 |  | E | 056 | BWR/PWR | Concrete: exterior above- and below- grade; foundation; interior slab | Loss of material due to abrasion; cavitation | AMP XI.S7, "Inspection of Water-Control Structures Associated with Nuclear Power Plants" or the FERC/US Army Corp of Engineers dam inspections and maintenance programs. | No | III.A6.T-20 | 56 | III.A6.T-20 | III.A6-7(T-20)
Yes | No | No | No | 3.5-1 | 3.5-1, 057 |  | M | 057 | BWR/PWR | Constant and variable load spring hangers; guides; stops | Loss of mechanical function due to corrosion, distortion, dirt or debris accumulation, overload, wear | AMP XI.S3, "ASME Section XI, Subsection IWF" | No | III.B1.1.T-28 III.B1.2.T-28 III.B1.3.T-28 | 57 | III.B1.1.T-28 III.B1.2.T-28 III.B1.3.T-28 | III.B1.1-2(T-28) III.B1.2-2(T-28) III.B1.3-2(T-28)
Yes | No | No | Yes | 3.5-1 | 3.5-1, 058 |  | E | 058 | BWR/PWR | Earthen water-control structures: dams; embankments; reservoirs; channels; canals and ponds | Loss of material; loss of form due to erosion, settlement, sedimentation, frost action, waves, currents, surface runoff, seepage | AMP XI.S7, "Inspection of Water-Control Structures Associated with Nuclear Power Plants" or the FERC/US Army Corp of Engineers dam inspections and maintenance programs. | No | III.A6.T-22 | 58 | III.A6.T-22 | III.A6-9(T-22)
Yes | No | No | Yes | 3.5-1 | 3.5-1, 059 |  | E | 059 | BWR/PWR | Group 6: concrete (accessible areas): all | Cracking; loss of bond; and loss of material (spalling, scaling) due to corrosion of embedded steel | AMP XI.S7, "Inspection of Water-Control Structures Associated with Nuclear Power Plants" or the FERC/US Army Corp of Engineers dam inspections and maintenance programs. | No | III.A6.TP-38 | 59 | III.A6.TP-38 | III.A6-1(T-18)
Yes | No | No | Yes | 3.5-1 | 3.5-1, 060 |  | E | 060 | BWR/PWR | Group 6: concrete (accessible areas): exterior above- and below-grade; foundation | Loss of material (spalling, scaling) and cracking due to freeze-thaw | AMP XI.S7, "Inspection of Water-Control Structures Associated with Nuclear Power Plants" or the FERC/US Army Corp of Engineers dam inspections and maintenance programs. | No | III.A6.TP-36 | 60 | III.A6.TP-36 | III.A6-5(T-15)
Yes | No | No | Yes | 3.5-1 | 3.5-1, 061 |  | E | 061 | BWR/PWR | Group 6: concrete (accessible areas): exterior above- and below-grade; foundation; interior slab | Increase in porosity and permeability; loss of strength due to leaching of calcium hydroxide and carbonation | AMP XI.S7, "Inspection of Water-Control Structures Associated with Nuclear Power Plants" or the FERC/US Army Corp of Engineers dam inspections and maintenance programs. | No | III.A6.TP-37 | 61 | III.A6.TP-37 | III.A6-6(T-16)
Yes | No | No | Yes | 3.5-1 | 3.5-1, 062 |  | E | 062 | BWR/PWR | Group 6: Wooden Piles; sheeting | Loss of material; change in material properties due to weathering, chemical degradation, and insect infestation repeated wetting and drying, fungal decay | AMP XI.S7, "Inspection of Water-Control Structures Associated with Nuclear Power Plants" or the FERC/US Army Corp of Engineers dam inspections and maintenance programs. | No | III.A6.TP-223 | 62 | III.A6.TP-223 | N/A
No | No | No | No | 3.5-1 | 3.5-1, 063 |  |  | 063 | BWR/PWR | Groups 1-3, 5, 7-9: concrete (accessible areas): exterior above- and below-grade; foundation | Increase in porosity and permeability; loss of strength due to leaching of calcium hydroxide and carbonation | AMP XI.S6, "Structures Monitoring" | No | III.A1.TP-24 III.A2.TP-24 III.A3.TP-24 III.A5.TP-24 III.A7.TP-24 III.A8.TP-24 III.A9.TP-24 | 63 | III.A1.TP-24 III.A2.TP-24 III.A3.TP-24 III.A5.TP-24 III.A7.TP-24 III.A8.TP-24 III.A9.TP-24 | III.A1-7(T-02) III.A2-7(T-02) III.A3-7(T-02) III.A5-7(T-02) III.A7-6(T-02) III.A8-6(T-02) III.A9-6(T-02)
No | No | No | No | 3.5-1 | 3.5-1, 064 |  |  | 064 | BWR/PWR | Groups 1-3, 5, 7-9: concrete (accessible areas): exterior above- and below-grade; foundation | Loss of material (spalling, scaling) and cracking due to freeze-thaw | AMP XI.S6, "Structures Monitoring" | No | III.A1.TP-23 III.A2.TP-23 III.A3.TP-23 III.A5.TP-23 III.A7.TP-23 III.A8.TP-23 III.A9.TP-23 | 64 | III.A1.TP-23 III.A2.TP-23 III.A3.TP-23 III.A5.TP-23 III.A7.TP-23 III.A8.TP-23 III.A9.TP-23 | III.A1-6(T-01) III.A2-6(T-01) III.A3-6(T-01) III.A5-6(T-01) III.A7-5(T-01) III.A8-5(T-01) III.A9-5(T-01)
No | No | No | No | 3.5-1 | 3.5-1, 065 |  |  | 065 | BWR/PWR | Groups 1-3, 5, 7-9: concrete (inaccessible areas): below-grade exterior; foundation, Groups 1-3, 5, 7-9: concrete (accessible areas): below-grade exterior; foundation, Groups 6: concrete (inaccessible areas): all | Cracking; loss of bond; and loss of material (spalling, scaling) due to corrosion of embedded steel | AMP XI.S6, "Structures Monitoring" | No | III.A1.TP-212 III.A1.TP-27 III.A2.TP-212 III.A2.TP-27 III.A3.TP-212 III.A3.TP-27 III.A5.TP-212 III.A5.TP-27 III.A6.TP-104 III.A7.TP-212 III.A7.TP-27 III.A8.TP-212 III.A8.TP-27 III.A9.TP-212 III.A9.TP-27 | 65 | III.A1.TP-212 III.A1.TP-27 III.A2.TP-212 III.A2.TP-27 III.A3.TP-212 III.A3.TP-27 III.A5.TP-212 III.A5.TP-27 III.A6.TP-104 III.A7.TP-212 III.A7.TP-27 III.A8.TP-212 III.A8.TP-27 III.A9.TP-212 III.A9.TP-27 | III.A1-4(T-05) III.A1-4(T-05) III.A2-4(T-05) III.A2-4(T-05) III.A3-4(T-05) III.A3-4(T-05) III.A5-4(T-05) III.A5-4(T-05) III.A6-1(T-18) III.A7-3(T-05) III.A7-3(T-05) III.A8-3(T-05) III.A8-3(T-05) III.A9-3(T-05) III.A9-3(T-05)
No | No | No | No | 3.5-1 | 3.5-1, 066 |  |  | 066 | BWR/PWR | Groups 1-5, 7, 9: concrete (accessible areas): interior and above-grade exterior | Cracking; loss of bond; and loss of material (spalling, scaling) due to corrosion of embedded steel | AMP XI.S6, "Structures Monitoring" | No | III.A1.TP-26 III.A2.TP-26 III.A3.TP-26 III.A4.TP-26 III.A5.TP-26 III.A7.TP-26 III.A9.TP-26 | 66 | III.A1.TP-26 III.A2.TP-26 III.A3.TP-26 III.A4.TP-26 III.A5.TP-26 III.A7.TP-26 III.A9.TP-26 | III.A1-9(T-04) III.A2-9(T-04) III.A3-9(T-04) III.A4-3(T-04) III.A5-9(T-04) III.A7-8(T-04) III.A9-8(T-04)
No | No | No | No | 3.5-1 | 3.5-1, 067 |  |  | 067 | BWR/PWR | Groups 1-5, 7, 9: Concrete: interior; above-grade exterior, Groups 1-3, 5, 7-9 - concrete (inaccessible areas): below-grade exterior; foundation, Group 6: concrete (inaccessible areas): all | Increase in porosity and permeability; cracking; loss of material (spalling, scaling) due to aggressive chemical attack | AMP XI.S6, "Structures Monitoring" | No | III.A1.TP-28 III.A1.TP-29 III.A2.TP-28 III.A2.TP-29 III.A3.TP-28 III.A3.TP-29 III.A4.TP-28 III.A5.TP-28 III.A5.TP-29 III.A6.TP-107 III.A7.TP-28 III.A7.TP-29 III.A8.TP-29 III.A9.TP-28 III.A9.TP-29 | 67 | III.A1.TP-28 III.A1.TP-29 III.A2.TP-28 III.A2.TP-29 III.A3.TP-28 III.A3.TP-29 III.A4.TP-28 III.A5.TP-28 III.A5.TP-29 III.A6.TP-107 III.A7.TP-28 III.A7.TP-29 III.A8.TP-29 III.A9.TP-28 III.A9.TP-29 | III.A1-10(T-06) III.A1-5(T-07) III.A2-10(T-06) III.A2-5(T-07) III.A3-10(T-06) III.A3-5(T-07) III.A4-4(T-06) III.A5-10(T-06) III.A5-5(T-07) III.A6-3(T-19) III.A7-9(T-06) III.A7-4(T-07) III.A8-4(T-07) III.A9-9(T-06) III.A9-4(T-07)
Yes | No | No | No | 3.5-1 | 3.5-1, 068 |  | M | 068 | BWR/PWR | High-strength steel structural bolting | Cracking due to SCC | AMP XI.S3, "ASME Section XI, Subsection IWF" | No | III.B1.1.TP-41 | 68 | III.B1.1.TP-41 | III.B1.1-3(T-27)
Yes | No | Yes | No | 3.5-1 | 3.5-1, 069 |  | D | 069
No | No | No | No | 3.5-1 | 3.5-1, 070 |  |  | 070 | BWR/PWR | Masonry walls: all | Cracking due to restraint shrinkage, creep, aggressive environment | AMP XI.S5, "Masonry Walls" | No | III.A1.T-12 III.A2.T-12 III.A3.T-12 III.A5.T-12 III.A6.T-12 | 70 | III.A1.T-12 III.A2.T-12 III.A3.T-12 III.A5.T-12 III.A6.T-12 | III.A1-11(T-12) III.A2-11(T-12) III.A3-11(T-12) III.A5-11(T-12) III.A6-10(T-12)
Yes | No | No | No | 3.5-1 | 3.5-1, 071 |  | M | 071 | BWR/PWR | Masonry walls: all | Loss of material (spalling, scaling) and cracking due to freeze-thaw | AMP XI.S5, "Masonry Walls" | No | III.A1.TP-34 III.A2.TP-34 III.A3.TP-34 III.A5.TP-34 III.A6.TP-34 | 71 | III.A5.TP-34 | N/A
Yes | No | No | No | 3.5-1 | 3.5-1, 072 |  | M | 072 | BWR/PWR | Seals; gasket; moisture barriers (caulking, flashing, and other sealants) | Loss of sealing due to wear, damage, erosion, tear, surface cracks, other defects | AMP XI.S6, "Structures Monitoring" | No | III.A6.TP-7 | 72 | III.A6.TP-7 | III.A6-12(TP-7)
No | No | No | No | 3.5-1 | 3.5-1, 073 | LR-ISG-2013-01 |  | 073 | BWR/PWR | Service Level I coatings | Loss of coating or lining integrity due to blistering, cracking, flaking, peeling, delamination, rusting, or physical damage | AMP XI.S8, "Protective Coating Monitoring and Maintenance" | No | III.A4.TP-301 | 73 | III.A4.TP-301 | N/A
Yes | No | No | No | 3.5-1 | 3.5-1, 074 |  | M | 074 | BWR/PWR | Sliding support bearings; sliding support surfaces | Loss of mechanical function due to corrosion, distortion, dirt or debris accumulation, overload, wear | AMP XI.S6, "Structures Monitoring" | No | III.B2.TP-46 III.B2.TP-47 III.B4.TP-46 III.B4.TP-47 | 74 | III.B2.TP-46 III.B2.TP-47 III.B4.TP-46 III.B4.TP-47 | III.B2-2(TP-1) III.B2-3(TP-2) III.B4-2(TP-1) III.B4-3(TP-2)
Yes | No | No | No | 3.5-1 | 3.5-1, 075 |  | M | 075 | BWR/PWR | Sliding surfaces | Loss of mechanical function due to corrosion, distortion, dirt or debris accumulation, overload, wear | AMP XI.S3, "ASME Section XI, Subsection IWF" | No | III.B1.1.TP-45 III.B1.2.TP-45 III.B1.3.TP-45 | 75 | III.B1.1.TP-45 III.B1.2.TP-45 III.B1.3.TP-45 | III.B1.1-5(T-32) III.B1.2-3(T-32) III.B1.3-3(T-32)
Yes | No | No | No | 3.5-1 | 3.5-1, 076 |  | M | 076 | BWR/PWR | Sliding surfaces: radial beam seats in BWR drywell | Loss of mechanical function due to corrosion, distortion, dirt or debris accumulation, overload, wear | AMP XI.S6, "Structures Monitoring" | No | III.A4.TP-35 | 76 | III.A4.TP-35 | III.A4-6(T-13)
Yes | No | No | Yes | 3.5-1 | 3.5-1, 077 |  | E | 077 | BWR/PWR | Steel components: all structural steel | Loss of material due to corrosion | AMP XI.S6, "Structures Monitoring" | No | III.A1.TP-302 III.A2.TP-302 III.A3.TP-302 III.A4.TP-302 III.A5.TP-302 III.A7.TP-302 III.A8.TP-302 | 77 | III.A1.TP-302 III.A2.TP-302 III.A3.TP-302 III.A4.TP-302 III.A5.TP-302 III.A7.TP-302 III.A8.TP-302 | III.A1-12(T-11) III.A2-12(T-11) III.A3-12(T-11) III.A4-5(T-11) III.A5-12(T-11) III.A7-10(T-11) III.A8-8(T-11)
Yes | No | No | No | 3.5-1 | 3.5-1, 078 |  | M | 078 | BWR/PWR | Stainless steel fuel pool liner | Cracking due to SCC; Loss of material due to pitting and crevice corrosion | AMP XI.M2, "Water Chemistry," and monitoring of the spent fuel pool water level and leakage from the leak chase channels. | No | III.A5.T-14 | 78 | III.A5.T-14 | III.A5-13(T-14)
No | No | No | No | 3.5-1 | 3.5-1, 079 |  |  | 079 | BWR/PWR | Steel components: piles | Loss of material due to corrosion | AMP XI.S6, "Structures Monitoring" | No | III.A3.TP-219 | 79 | III.A3.TP-219 | N/A
No | No | No | No | 3.5-1 | 3.5-1, 080 |  |  | 080 | BWR/PWR | Structural bolting | Loss of material due to general, pitting, crevice corrosion | AMP XI.S6, "Structures Monitoring" | No | III.A1.TP-248 III.A2.TP-248 III.A3.TP-248 III.A4.TP-248 III.A5.TP-248 III.A6.TP-248 III.A7.TP-248 III.A8.TP-248 III.A9.TP-248 III.B2.TP-248 III.B3.TP-248 III.B4.TP-248 III.B5.TP-248 | 80 | III.A1.TP-248 III.A2.TP-248 III.A3.TP-248 III.A4.TP-248 III.A5.TP-248 III.A6.TP-248 III.A7.TP-248 III.A8.TP-248 III.A9.TP-248 III.B2.TP-248 III.B3.TP-248 III.B4.TP-248 III.B5.TP-248 | N/A N/A N/A N/A N/A N/A N/A N/A N/A N/A N/A N/A N/A
No | No | No | No | 3.5-1 | 3.5-1, 081 |  |  | 081 | BWR/PWR | Structural bolting | Loss of material due to general, pitting, crevice corrosion | AMP XI.S3, "ASME Section XI, Subsection IWF" | No | III.B1.1.TP-226 III.B1.2.TP-226 III.B1.3.TP-226 | 81 | III.B1.1.TP-226 III.B1.2.TP-226 III.B1.3.TP-226 | N/A N/A N/A
No | No | No | No | 3.5-1 | 3.5-1, 082 |  |  | 082 | BWR/PWR | Structural bolting | Loss of material due to general, pitting, crevice corrosion | AMP XI.S6, "Structures Monitoring" | No | III.A1.TP-274 III.A2.TP-274 III.A3.TP-274 III.A4.TP-274 III.A5.TP-274 III.A7.TP-274 III.A8.TP-274 III.A9.TP-274 III.B2.TP-274 III.B3.TP-274 III.B4.TP-274 III.B5.TP-274 | 82 | III.A1.TP-274 III.A2.TP-274 III.A3.TP-274 III.A4.TP-274 III.A5.TP-274 III.A7.TP-274 III.A8.TP-274 III.A9.TP-274 III.B2.TP-274 III.B3.TP-274 III.B4.TP-274 III.B5.TP-274 | N/A N/A N/A N/A N/A N/A N/A N/A N/A N/A N/A N/A
Yes | No | No | Yes | 3.5-1 | 3.5-1, 083 |  | E | 083 | BWR/PWR | Structural bolting | Loss of material due to general, pitting, crevice corrosion | AMP XI.S7, "Inspection of Water-Control Structures Associated with Nuclear Power Plants" or the FERC/US Army Corp of Engineers dam inspections and maintenance programs. | No | III.A6.TP-221 | 83 | III.A6.TP-221 | N/A
Yes | No | Yes | No | 3.5-1 | 3.5-1, 084 |  | D | 084
Yes | No | No | No | 3.5-1 | 3.5-1, 085 |  | M | 085 | BWR/PWR | Structural bolting | Loss of material due to pitting, crevice corrosion | AMP XI.M2, "Water Chemistry," and AMP XI.S3, "ASME Section XI, Subsection IWF" | No | III.B1.1.TP-232 III.B1.2.TP-232 III.B1.3.TP-232 | 85 | III.B1.1.TP-232 III.B1.2.TP-232 | N/A N/A
No | No | No | No | 3.5-1 | 3.5-1, 086 |  |  | 086 | BWR/PWR | Structural bolting | Loss of material due to pitting, crevice corrosion | AMP XI.S3, "ASME Section XI, Subsection IWF" | No | III.B1.1.TP-235 III.B1.2.TP-235 III.B1.3.TP-235 | 86 | III.B1.1.TP-235 III.B1.2.TP-235 III.B1.3.TP-235 | N/A N/A N/A
No | No | No | No | 3.5-1 | 3.5-1, 087 |  |  | 087 | BWR/PWR | Structural bolting | Loss of preload due to self-loosening | AMP XI.S3, "ASME Section XI, Subsection IWF" | No | III.B1.1.TP-229 III.B1.2.TP-229 III.B1.3.TP-229 | 87 | III.B1.1.TP-229 III.B1.2.TP-229 III.B1.3.TP-229 | N/A N/A N/A
No | No | No | No | 3.5-1 | 3.5-1, 088 |  |  | 088 | BWR/PWR | Structural bolting | Loss of preload due to self-loosening | AMP XI.S6, "Structures Monitoring" | No | III.A1.TP-261 III.A2.TP-261 III.A3.TP-261 III.A4.TP-261 III.A5.TP-261 III.A6.TP-261 III.A7.TP-261 III.A8.TP-261 III.A9.TP-261 III.B2.TP-261 III.B3.TP-261 III.B4.TP-261 III.B5.TP-261 | 88 | III.A1.TP-261 III.A2.TP-261 III.A3.TP-261 III.A4.TP-261 III.A5.TP-261 III.A6.TP-261 III.A7.TP-261 III.A8.TP-261 III.A9.TP-261 III.B2.TP-261 III.B3.TP-261 III.B4.TP-261 III.B5.TP-261 | N/A N/A N/A N/A N/A N/A N/A N/A N/A N/A N/A N/A N/A
No | No | No | No | 3.5-1 | 3.5-1, 089 |  |  | 089 | PWR | Support members; welds; bolted connections; support anchorage to building structure | Loss of material due to boric acid corrosion | AMP XI.M10, "Boric Acid Corrosion" | No | III.B1.1.T-25 III.B1.1.TP-3 III.B1.2.T-25 III.B1.3.TP-3 III.B1.2.TP-3 III.B2.T-25 III.B2.TP-3 III.B3.T-25 III.B3.TP-3 III.B4.T-25 III.B4.TP-3 III.B5.T-25 III.B5.TP-3 | 89 | III.B1.1.T-25 III.B1.1.TP-3 III.B1.2.T-25 III.B1.3.TP-3 III.B1-2.TP-3 III.B2.T-25 III.B2.TP-3 III.B3.T-25 III.B3.TP-3 III.B4.T-25 III.B4.TP-3 III.B5.T-25 III.B5.TP-3 | III.B1.1-14(T-25) III.B1.1-8(TP-3) III.B1.2-11(T-25) III.B1.3-6(TP-3) III.B1.2-6(TP-3) III.B2-11(T-25) III.B2-6(TP-3) III.B3-8(T-25) III.B3-4(TP-3) III.B4-11(T-25) III.B4-6(TP-3) III.B5-8(T-25) III.B5-4(TP-3)
Yes | No | No | Yes | 3.5-1 | 3.5-1, 090 |  | E | 090 | BWR/PWR | Support members; welds; bolted connections; support anchorage to building structure | Loss of material due to general (steel only), pitting, crevice corrosion | AMP XI.M2, "Water Chemistry," and AMP XI.S3, "ASME Section XI, Subsection IWF" | No | III.B1.1.TP-10 | 90 | III.B1.1.TP-10 | III.B1.1-11(TP-10)
No | No | No | No | 3.5-1 | 3.5-1, 091 |  |  | 091 | BWR/PWR | Support members; welds; bolted connections; support anchorage to building structure | Loss of material due to general, pitting corrosion | AMP XI.S3, "ASME Section XI, Subsection IWF" | No | III.B1.1.T-24 III.B1.2.T-24 III.B1.3.T-24 | 91 | III.B1.1.T-24 III.B1.2.T-24 III.B1.3.T-24 | III.B1.1-13(T-24) III.B1.2-10(T-24) III.B1.3-10(T-24)
No | No | No | No | 3.5-1 | 3.5-1, 092 |  |  | 092 | BWR/PWR | Support members; welds; bolted connections; support anchorage to building structure | Loss of material due to general, pitting corrosion | AMP XI.S6, "Structures Monitoring" | No | III.B2.TP-43 III.B3.TP-43 III.B4.TP-43 III.B5.TP-43 | 92 | III.B2.TP-43 III.B3.TP-43 III.B4.TP-43 III.B5.TP-43 | III.B2-10(T-30) III.B3-7(T-30) III.B4-10(T-30) III.B5-7(T-30)
Yes | No | No | No | 3.5-1 | 3.5-1, 093 |  | M | 093 | BWR/PWR | Galvanized steel support members; welds; bolted connections; support anchorage to building structure | Loss of material due to pitting, crevice corrosion | AMP XI.S6, "Structures Monitoring" | No | III.B2.TP-6 III.B4.TP-6 | 93 | III.B2.TP-6 III.B4.TP-6 | III.B2-7(TP-6) III.B4-7(TP-6)
Yes | No | No | No | 3.5-1 | 3.5-1, 094 |  | M | 094 | BWR/PWR | Vibration isolation elements | Reduction or loss of isolation function due to radiation hardening, temperature, humidity, sustained vibratory loading | AMP XI.S3, "ASME Section XI, Subsection IWF," and/or AMP XI.S6, "Structures Monitoring" | No | III.B1.1.T-33 III.B1.2.T-33 III.B1.3.T-33 III.B4.TP-44 | 94 | III.B1.1.T-33 III.B1.2.T-33 III.B1.3.T-33 III.B4.TP-44 | III.B1.1-15(T-33) III.B1.2-12(T-33) III.B1.3-11(T-33) III.B4-12(T-31)
Yes | No | No | Yes | 3.5-1 | 3.5-1, 095 |  | E | 095 | BWR/PWR | Galvanized steel support members; welds; bolted connections; support anchorage to building structure | None | None | No | III.B1.1.TP-8 III.B1.2.TP-8 III.B1.3.TP-8 III.B2.TP-8 III.B3.TP-8 III.B4.TP-8 III.B5.TP-8 | 95 | III.B1.1.TP-4 III.B1.1.TP-8 III.B1.2.TP-4 III.B1.2.TP-8 III.B1.3.TP-4 III.B1-3.TP-8 III.B2.TP-4 III.B2.TP-8 III.B3.TP-4 III.B3.TP-8 III.B4.TP-4 III.B4.TP-8 III.B5.TP-4 III.B5.TP-8 | III.B1.1-10(TP-4) III.B1.1-6(TP-8) III.B1.2-8(TP-4) III.B1.2-4(TP-8) III.B1.3-8(TP-4) III.B1.3-4(TP-8) III.B2-9(TP-4) III.B2-4(TP-8) III.B3-6(TP-4) III.B3-2(TP-8) III.B4-9(TP-4) III.B4-4(TP-8) III.B5-6(TP-4) III.B5-2(TP-8)
Yes | Yes | No | No | 3.5-1 | 3.5-1, 096 |  | N | 096 | BWR/PWR | Groups 6: concrete (accessible areas): all | Cracking due to expansion from reaction with aggregates | AMP XI.S7, "Inspection of Water-Control Structures Associated with Nuclear Power Plants" | No | III.A6.T-34
Yes | Yes | No | No | 3.5-1 | 3.5-1, 097 |  | N | 097 | BWR/PWR | Group 4: Concrete (reactor cavity area proximate to the reactor vessel): reactor (primary/biological) shield wall; sacrificial shield wall; reactor vessel support/pedestal structure | Reduction of strength; loss of mechanical properties due to irradiation (i.e., radiation interactions with material and radiation-induced heating) | Plant-specific aging management program | Yes (SRP-SLR Section 3.5.2.2.2.6) | III.A4.T-35
Yes | Yes | No | No | 3.5-1 | 3.5-1, 098 |  | N | 098 | BWR/PWR | Stainless steel, aluminum alloy support members; welds; bolted connections; support anchorage to building structure | None | None | No | III.B1.1.TP-4 III.B1.2.TP-4 III.B1.3.TP-4 III.B2.TP-4 III.B3.TP-4 III.B4.TP-4 III.B5.TP-4
Yes | Yes | No | No | 3.5-1 | 3.5-1, 099 |  | N | 099 | BWR/PWR | Aluminum, stainless steel support members; welds; bolted connections; support anchorage to building structure | Loss of material due to pitting and crevice corrosion, cracking due to SCC | AMP XI.M32, "One-Time Inspection," AMP XI.S3, "ASME Section XI, Subsection IWF," or AMP XI.M36, "External Surfaces Monitoring of Mechanical Components" | Yes (SRP-SLR Section 3.5.2.2.2.4) | III.B1.1.T-36a III.B1.1.T-36b III.B1.1.T-36c III.B1.2.T-36a III.B1.2.T-36b III.B1.2.T-36c III.B1.3.T-36a III.B1.3.T-36b III.B1.3.T-36c
Yes | Yes | No | No | 3.5-1 | 3.5-1, 100 |  | N | 100 | BWR/PWR | Aluminum, stainless steel support members; welds; bolted connections; support anchorage to building structure | Loss of material due to pitting and crevice corrosion, cracking due to SCC | AMP XI.M32, "One-Time Inspection," AMP XI.S6, "Structures Monitoring," or AMP XI.M36, "External Surfaces Monitoring of Mechanical Components" | Yes (SRP-SLR Section 3.5.2.2.2.4) | III.B2.T-37a III.B2.T-37b III.B2.T-37c III.B3.T-37a III.B3.T-37b III.B3.T-37c III.B4.T-37a III.B4.T-37b III.B4.T-37c III.B5.T-37a III.B5.T-37b III.B5.T-37c
Yes | No | No | No | 3.6-1 | 3.6-1, 001 |  | M | 001 | BWR/PWR | Electrical equipment subject to 10 CFR 50.49 EQ requirements composed of various polymeric and metallic materials in plant areas subject to a harsh environment (i.e., loss of coolant accident (LOCA), high energy line break (HELB), or post LOCA environment or; An adverse localized environment for the most limiting qualified condition for temperature, radiation, or moisture for the component material (e.g., cable or connection insulation). | Various aging effects due to various mechanisms in accordance with 10 CFR 50.49 | EQ is a time-limited aging analysis (TLAA) to be evaluated for the subsequent period of extended operation. See the Standard Review Plan, Section 4.4, "Environmental Qualification (EQ) of Electric Equipment," for acceptable methods for meeting the requirements of 10 CFR 54.21(c)(1)(i) and (ii). See AMP X.E1, "Environmental Qualification (EQ) of Electric Equipment," of this report for meeting the requirements of 10 CFR 54.21(c)(1)(i)-(iii). | Yes, TLAA (SRP-SLR Section 3.6.2.2.1) | VI.B.L-05 | 1 | VI.B.L-05 | VI.B-1(L-05)
Yes | No | No | No | 3.6-1 | 3.6-1, 002 |  | M | 002 | BWR/PWR | High-voltage electrical insulators composed of porcelain; malleable iron; aluminum; galvanized steel; cement exposed to air – outdoor | Loss of material due to mechanical wear or corrosion caused by movement of transmission conductors due to significant wind | AMP XI.E7, "High-Voltage Insulators" | No | VI.A.LP-32 | 2 | VI.A.LP-32 | VI.A-10(LP-11)
Yes | No | No | No | 3.6-1 | 3.6-1, 003 |  | M | 003 | BWR/PWR | High-voltage electrical insulators composed of porcelain; malleable iron; aluminum; galvanized steel; cement exposed to air – outdoor | Reduced electrical insulation resistance due to presence of cracks, foreign debris, salt, dust, cooling tower plume or industrial effluent contamination | AMP XI.E7, "High-Voltage Insulators" | No | VI.A.LP-28 | 3 | VI.A.LP-28 | VI.A-9(LP-07)
Yes | No | No | Yes | 3.6-1 | 3.6-1, 004 |  | E | 004 | BWR/PWR | Transmission conductors composed of aluminum; steel exposed to air – outdoor | Loss of conductor strength due to corrosion | A plant-specific aging management program is to be evaluated for ACSR | Yes (SRP-SLR Section 3.6.2.2.3) | VI.A.LP-38 | 4 | VI.A.LP-38 | VI.A-16(LP-08)
Yes | No | No | Yes | 3.6-1 | 3.6-1, 005 |  | E | 005 | BWR/PWR | Transmission connectors composed of aluminum; steel exposed to air – outdoor | Increased electrical resistance of connection due to oxidation or loss of pre-load | A plant-specific aging management program is to be evaluated | Yes (SRP-SLR Section 3.6.2.2.3) | VI.A.LP-48 | 5 | VI.A.LP-48 | VI.A-16(LP-08)
Yes | No | No | Yes | 3.6-1 | 3.6-1, 006 |  | E | 006 | BWR/PWR | Switchyard bus and connections composed of aluminum; copper; bronze; stainless steel; galvanized steel exposed to air – outdoor | Loss of material due to wind-induced abrasion; Increased electrical resistance of connection due to oxidation or loss of pre-load | A plant-specific aging management program is to be evaluated | Yes (SRP-SLR Section 3.6.2.2.3) | VI.A.LP-39 | 6 | VI.A.LP-39 | VI.A-15(LP-09)
Yes | No | No | Yes | 3.6-1 | 3.6-1, 007 |  | E | 007 | BWR/PWR | Transmission conductors composed of aluminum; steel exposed to air – outdoor | Loss of material due to wind-induced abrasion | A plant-specific aging management program is to be evaluated for All Aluminum Conductor (AAC), ACAR and ACSR | Yes (SRP-SLR Section 3.6.2.2.3) | VI.A.LP-47 | 7 | VI.A.LP-47 | VI.A-16(LP-08)
Yes | No | No | Yes | 3.6-1 | 3.6-1, 008 |  | E | 008 | BWR/PWR | Electrical insulation for electrical cables and connections (including terminal blocks, etc.) composed of various organic polymers (e.g., EPR, SR, EPDM, XLPE) exposed to an adverse localized environment caused by heat, radiation, or moisture | Reduced electrical insulation resistance due to thermal/thermoxidative degradation of organics, radiolysis, and photolysis (UV sensitive materials only) of organics; radiation-induced oxidation; moisture intrusion | AMP XI.E1, "Electrical Insulation for Electrical Cables and Connections Not Subject to 10 CFR 50.49 Environmental Qualification Requirements" | No | VI.A.LP-33 | 8 | VI.A.LP-33 | VI.A-2(L-01)
Yes | No | No | Yes | 3.6-1 | 3.6-1, 009 |  | E | 009 | BWR/PWR | Electrical insulation for electrical cables and connections used in instrumentation circuits that are sensitive to reduction in conductor insulation resistance (IR) composed of various organic polymers (e.g., EPR, SR, EPDM, XLPE) exposed to an adverse localized environment caused by heat, radiation, or moisture | Reduced electrical insulation resistance due to thermal/thermoxidative degradation of organics, radiolysis, and photolysis (UV sensitive materials only) of organics; radiation-induced oxidation; moisture intrusion | AMP XI.E2, "Electrical Insulation for Electrical Cables and Connections Not Subject to 10 CFR 50.49 Environmental Qualification Requirements Used in Instrumentation Circuits" | No | VI.A.LP-34 | 9 | VI.A.LP-34 | VI.A-3(L-02)
Yes | No | No | No | 3.6-1 | 3.6-1, 010 |  | M | 010 | BWR/PWR | Electrical conductor insulation for inaccessible power, instrumentation, and control cables (e.g., installed in duct bank, buried conduit or direct buried) composed of various organic polymers such as EPR, SR, EPDM, XLPE, butyl rubber, and combined thermoplastic jacket/insulation shield exposed to an adverse localized environment caused by significant moisture | Reduced electrical insulation resistance or degraded dielectric strength due to significant moisture | AMP XI.E3A, "Electrical Insulation for Inaccessible Medium-Voltage Power Cables Not Subject To 10 CFR 50.49 Environmental Qualification Requirements," AMP XI.E3B, "Electrical Insulation for Inaccessible Instrument and Control Cables Not Subject To 10 CFR 50.49 Environmental Qualification Requirements," or AMP XI.E3C, "Electrical Insulation for Inaccessible Low-Voltage Power Cables Not Subject To 10 CFR 50.49 Environmental Qualification Requirements" | No | VI.A.LP-35a VI.A.LP-35b VI.A.LP-35c | 10 | VI.A.LP-35 | VI.A-4(L-03)
No | No | No | No | 3.6-1 | 3.6-1, 011 |  |  | 011 | BWR/PWR | Metal enclosed bus: enclosure assemblies composed of elastomers exposed to air – indoor controlled or uncontrolled, air – outdoor | Surface cracking, crazing, scuffing, dimensional change (e.g. "ballooning" and "necking"), shrinkage, discoloration, hardening or loss of strength due to elastomer degradation | AMP XI.E4, "Metal Enclosed Bus," or AMP XI.M38, "Inspection of Internal Surfaces in Miscellaneous Piping and Ducting Components" | No | VI.A.LP-29 | 11 | VI.A.LP-29 | VI.A-12(LP-10)
Yes | No | No | Yes | 3.6-1 | 3.6-1, 012 |  | E | 012 | BWR/PWR | Metal enclosed bus: bus/connections composed of various metals used for electrical bus and connections exposed to air – indoor controlled or uncontrolled, air – outdoor | Increased electrical resistance of connection due to the loosening of bolts caused by thermal cycling and ohmic heating | AMP XI.E4, "Metal Enclosed Bus" | No | VI.A.LP-25 | 12 | VI.A.LP-25 | VI.A-11(LP-04)
Yes | No | No | Yes | 3.6-1 | 3.6-1, 013 |  | E | 013 | BWR/PWR | Metal enclosed bus: electrical insulation; insulators composed of porcelain; xenoy; thermo-plastic organic polymers exposed to air – indoor controlled or uncontrolled, air – outdoor | Reduced electrical insulation resistance due to thermal/thermoxidative degradation of organics/thermoplastics , radiation-induced oxidation, moisture/debris intrusion, and ohmic heating | AMP XI.E4, "Metal Enclosed Bus" | No | VI.A.LP-26 | 13 | VI.A.LP-26 | VI.A-14(LP-05)
No | No | No | No | 3.6-1 | 3.6-1, 014 |  |  | 014 | BWR/PWR | Metal enclosed bus: external surface of enclosure assemblies composed of steel exposed to air – indoor uncontrolled, air – outdoor | Loss of material due to general, pitting, crevice corrosion | AMP XI.E4, "Metal Enclosed Bus," or AMP XI.S6, "Structures Monitoring" | No | VI.A.LP-43 | 14 | VI.A.LP-43 | VI.A-13(LP-06)
No | No | No | No | 3.6-1 | 3.6-1, 015 |  |  | 015 | BWR/PWR | Metal enclosed bus: external surface of enclosure assemblies composed of galvanized steel; aluminum exposed to air – outdoor | Loss of material due to pitting, crevice corrosion | AMP XI.E4, "Metal Enclosed Bus," or AMP XI.S6, "Structures Monitoring" | No | VI.A.LP-42 | 15 | VI.A.LP-42 | VI.A-13(LP-06)
Yes | No | No | No | 3.6-1 | 3.6-1, 016 |  | M | 016 | BWR/PWR | Fuse holders (not part of active equipment): metallic clamps composed of various metals used for electrical connections exposed to air – indoor uncontrolled | Increased electrical resistance of connection due to chemical contamination, corrosion, and oxidation (in an air, indoor controlled environment, increased resistance of connection due to chemical contamination, corrosion and oxidation do not apply) | AMP XI.E5, "Fuse Holders" No aging management program is required for those applicants who can demonstrate these fuse holders are located in an environment that does not subject them to environmental aging mechanisms and effects due to chemical contamination, corrosion, and oxidation. | No | VI.A.LP-23 | 16 | VI.A.LP-23 | VI.A-8(LP-01)
Yes | Yes | No | No | 3.6-1 | 3.6-1, 017 |  | N | 017 | BWR/PWR | Fuse holders (not part of active equipment): metallic clamps composed of various metals used for electrical connections exposed to air-indoor controlled or uncontrolled | Increased electrical resistance of connection due to fatigue from ohmic heating, thermal cycling, electrical transients | AMP XI.E5, "Fuse Holders" No aging management program is required for those applicants who can demonstrate these fuse holders are not subject to fatigue due to ohmic heating, thermal cycling, electrical transients. | No | VI.A.L-07
Yes | No | No | No | 3.6-1 | 3.6-1, 018 |  | M | 018 | BWR/PWR | Fuse holders (not part of active equipment): metallic clamps composed of various metals used for electrical connections exposed to air – indoor controlled or uncontrolled | Increased electrical resistance of connection due to fatigue caused by frequent fuse removal/manipulation or vibration | AMP XI.E5, "Fuse Holders" No aging management program is required for those applicants who can demonstrate these fuse holders are not subject to fatigue caused by frequent fuse removal/manipulation or vibration. | No | VI.A.LP-31 | 17 | VI.A.LP-31 | VI.A-8(LP-01)
Yes | No | No | Yes | 3.6-1 | 3.6-1, 019 |  | E | 019 | BWR/PWR | Cable connections (metallic parts) composed of various metals used for electrical contacts exposed to air – indoor controlled or uncontrolled, air – outdoor | Increased electrical resistance of connection due to thermal cycling, ohmic heating, electrical transients, vibration, chemical contamination, corrosion, and oxidation | AMP XI.E6, "Electrical Cable Connections Not Subject to 10 CFR 50.49 Environmental Qualification Requirements" | No | VI.A.LP-30 | 18 | VI.A.LP-30 | VI.A-1(LP-12)
Yes | No | No | Yes | 3.6-1 | 3.6-1, 020 |  | E | 020 | PWR | Electrical connector contacts for electrical connectors composed of various metals used for electrical contacts exposed to air with borated water leakage | Increased electrical resistance of connection due to corrosion of connector contact surfaces caused by intrusion of borated water | AMP XI.M10, "Boric Acid Corrosion" | No | VI.A.LP-36 | 19 | VI.A.LP-36 | VI.A-5(L-04)
Yes | No | No | No | 3.6-1 | 3.6-1, 021 |  | M | 021 | BWR/PWR | Transmission conductors composed of aluminum exposed to air – outdoor | Loss of conductor strength due to corrosion | None - for ACAR and All Aluminum Conductor (AAC) | No | VI.A.LP-46 | 20 | VI.A.LP-46 | VI.A-16(LP-08)
Yes | No | No | No | 3.6-1 | 3.6-1, 022 |  | M | 022 | BWR/PWR | Fuse holders (not part of active equipment): insulation material composed of electrical insulation material: bakelite; phenolic melamine or ceramic; molded polycarbonate, and other, exposed to air – indoor controlled or uncontrolled | Reduced electrical insulation resistance due to thermal/thermoxidative degradation of organics, radiolysis, and photolysis (UV sensitive materials only) of organics; radiation-induced oxidation; moisture intrusion | AMP XI.E5, "Fuse Holders" No aging management program is required for those applicants who can demonstrate these fuse holders are located in an environment that does not subject them to environmental aging mechanisms | No | VI.A.LP-24 | 21 | VI.A.LP-24 VI.A.LP-41 VI.A.LP-44 | VI.A-7(LP-02) VI.A-13(LP-06) VI.A-13(LP-06)
Yes | Yes | No | No | 3.6-1 | 3.6-1, 023 |  | N | 023 | BWR/PWR | Metal enclosed bus: external surface of enclosure assemblies. Galvanized steel; aluminum. air – indoor controlled or uncontrolled | None | None | No | VI.A.LP-41 |  |  | VI.A-13(LP-06)
Yes | Yes | No | No | 3.6-1 | 3.6-1, 024 |  | N | 024 | BWR/PWR | Metal enclosed bus: external surface of enclosure assemblies. Steel air – indoor controlled | None | None | No | VI.A.LP-44 |  |  | VI.A-13(LP-06)
Yes | Yes | Yes | No | 3.6-1 | 3.6-1, 026 |  | D | 026
Yes | Yes | No | No | 3.6-1 | 3.6-1, 027 |  | N | 027 | BWR/PWR | Cable bus: external surface of enclosure assemblies galvanized steel; aluminum; air – indoor controlled or uncontrolled | None | None | No | VI.A.L-09
Yes | Yes | Yes | No | 3.6-1 | 3.6-1, 028 |  | D | 028
Yes | Yes | No | No | 3.6-1 | 3.6-1, 029 |  | N | 029 | BWR/PWR | Cable bus: electrical insulation; insulators – exposed to air – indoor controlled or uncontrolled, air – outdoor | Reduced electrical insulation resistance due to degradation caused thermal/thermoxidative degradation of organics and photolysis (UV sensitive materials only) of organics, moisture/debris intrusion and ohmic heating | A plant-specific aging management program is to be evaluated | Yes (SRP-SLR Section 3.6.2.2.2) | VI.A.L-11
Yes | Yes | No | No | 3.6-1 | 3.6-1, 030 |  | N | 030 | BWR/PWR | Cable bus: external surface of enclosure assemblies composed of steel exposed to air – indoor uncontrolled or air – outdoor | Loss of material due to general, pitting, crevice corrosion | A plant-specific aging management program is to be evaluated | Yes (SRP-SLR Section 3.6.2.2.2) | VI.A.L-12
Yes | Yes | No | No | 3.6-1 | 3.6-1, 031 |  | N | 031 | BWR/PWR | Cable bus external surface of enclosure assemblies composed of galvanized steel; aluminum exposed to air – outdoor | Loss of material due to general, pitting, crevice corrosion | A plant-specific aging management program is to be evaluated | Yes (SRP-SLR Section 3.6.2.2.2) | VI.A.L-13
Yes | Yes | No | No | 3.6-1 | 3.6-1, 032 |  | N | 032 | BWR/PWR | Cable bus: external surface of enclosure assemblies: composed of steel; air – indoor controlled | None | None | No | VI.A.L-14
No |  | Yes | No |  |  |  | D
No |  | No | No
No |  | No | No
No |  | No | No
No |  | No | No
No |  | No | No
No |  | No | No
No |  | No | No
No |  | No | No
No |  | No | No
No |  | No | No
No |  | No | No
No |  | No | No
No |  | No | No
No |  | No | No
No |  | No | No
No |  | No | No
No |  | No | No
No |  | No | No
No |  | No | No
No |  | No | No
No |  | No | No
No |  | No | No
No |  | No | No
No |  | No | No
No |  | No | No
No |  | No | No
No |  | No | No
No |  | No | No
No |  | No | No
No |  | No | No
No |  | No | No
No |  | No | No
No |  | No | No
No |  | No | No
No |  | No | No
No |  | No | No
No |  | No | No
No |  | No | No
No |  | No | No
No |  | No | No
No |  | No | No
No |  | No | No
No |  | No | No
No |  | No | No
No |  | No | No
No |  | No | No
No |  | No | No
No |  | No | No
No |  | No | No
No |  | No | No
No |  | No | No
No |  | No | No
No |  | No | No
No |  | No | No
No |  | No | No
No |  | No | No
No |  | No | No
No |  | No | No
No |  | No | No
No |  | No | No
No |  | No | No
No |  | No | No
No |  | No | No
No |  | No | No
No |  | No | No
No |  | No | No
No |  | No | No
No |  | No | No
No |  | No | No
No |  | No | No
No |  | No | No
No |  | No | No
No |  | No | No
No |  | No | No
No |  | No | No
No |  | No | No
No |  | No | No
No |  | No | No
No |  | No | No
No |  | No | No
No |  | No | No
No |  | No | No
No |  | No | No
No |  | No | No
No |  | No | No
No |  | No | No
No |  | No | No
No |  | No | No
No |  | No | No
No |  | No | No
No |  | No | No
No |  | No | No
No |  | No | No
No |  | No | No
No |  | No | No
No |  | No | No
No |  | No | No
No |  | No | No
No |  | No | No
No |  | No | No
No |  | No | No
No |  | No | No
No |  | No | No
No |  | No | No
No |  | No | No
No |  | No | No
No |  | No | No
No |  | No | No
No |  | No | No
No |  | No | No
No |  | No | No
No |  | No | No
No |  | No | No
No |  | No | No
No |  | No | No
No |  | No | No
No |  | No | No
No |  | No | No
No |  | No | No
No |  | No | No
No |  | No | No
No |  | No | No
No |  | No | No
No |  | No | No
No |  | No | No
No |  | No | No
No |  | No | No
No |  | No | No
No |  | No | No
No |  | No | No
No |  | No | No
No |  | No | No
No |  | No | No
No |  | No | No
No |  | No | No
No |  | No | No
No |  | No | No
No |  | No | No
No |  | No | No
No |  | No | No
No |  | No | No
No |  | No | No
No |  | No | No
No |  | No | No
No |  | No | No
No |  | No | No
No |  | No | No
No |  | No | No
No |  | No | No
No |  | No | No
No |  | No | No
No |  | No | No
No |  | No | No
No |  | No | No
No |  | No | No
No |  | No | No
No |  | No | No
No |  | No | No
No |  | No | No
No |  | No | No
No |  | No | No
No |  | No | No
No |  | No | No
No |  | No | No
No |  | No | No
No |  | No | No
No |  | No | No
No |  | No | No
No |  | No | No
No |  | No | No
No |  | No | No
No |  | No | No
No |  | No | No
No |  | No | No
No |  | No | No
No |  | No | No
No |  | No | No
No |  | No | No
No |  | No | No
No |  | No | No
No |  | No | No
No |  | No | No
No |  | No | No
No |  | No | No
No |  | No | No
No |  | No | No
No |  | No | No
No |  | No | No
No |  | No | No
No |  | No | No
No |  | No | No
No |  | No | No
No |  | No | No
No |  | No | No
No |  | No | No
No |  | No | No
No |  | No | No
No |  | No | No
No |  | No | No
No |  | No | No
No |  | No | No
No |  | No | No