## IS Test Matrix
Intermediate Scale Test Matrix - Revision F (12-06-06)
|  | Comments: 1) All tests were conducted as open burns with a Propene (Propylene) gas sand burner 2) Colors identify test conditions grouped into the same test run | [14 empty] | ACTUAL TEST CONDITIONS
Burn Test # | Rev. E Test # | Loc. | Cable Insulation Material | [8 empty] | Number of Conductors |  |  |  | Conductor Size (AWG) |  |  |  |  | Cable Bundle Size |  |  |  |  | Water Spary Optionsl | Raceway Type
|  |  | Thermoset | [5 empty] | Thermoplastic
|  |  | XLPE | EPR | Silicone | XLPO | TS/TP | Vita-Link | PE | PVC | Tefzel | 3 | 2 | 7 | 12 | 8 | 12 | 14 | 16 | 18 | 1 | 3 | 6 | 12 | Load Tr | * | 12" Tray | 2.5" Cnd | Air Drop
Prelim 1 | Prelim 1 | A | X | [8 empty] | X |  |  |  | X |  |  |  |  | X | [5 empty] | X
|  | A | X | [10 empty] | X |  |  | X |  |  |  | X | [5 empty] | X
Prelim 2 | Prelim 2 | A | X | [8 empty] | X |  |  |  | X |  |  |  |  | X | [5 empty] | X
|  | A | X | [10 empty] | X |  |  | X |  |  |  | X | [5 empty] | X
Prelim 3 | Prelim 3 | A | [7 empty] | X |  | X |  |  |  | X |  |  |  |  | X | [5 empty] | X
|  | A | [7 empty] | X |  |  |  | X |  |  | X |  |  |  | X | [5 empty] | X
Prelim 4 | Prelim 4 | A | [7 empty] | X |  | X |  |  |  | X |  |  |  |  | X | [5 empty] | X
|  | A | [7 empty] | X |  |  |  | X |  |  | X |  |  |  | X | [5 empty] | X
1 | 15 | A | X | [9 empty] | X | X | X |  | X |  | X | X |  |  |  |  | X |  | X
|  | B | X | [10 empty] | X |  |  | X | [6 empty] | X |  |  | X
|  | D | X | [10 empty] | X |  |  | X |  |  |  |  | X | [5 empty] | X
|  | E | X | [10 empty] | X |  |  | X |  |  |  |  | X | [5 empty] | X
|  | G | X | [10 empty] | X |  |  | X | [6 empty] | X |  |  | X
2 | 1 | A | X | [10 empty] | X |  |  | X | [6 empty] | X |  |  | X
|  | C | X | [10 empty] | X |  |  | X | [5 empty] | X |  |  |  | X
|  | A | X | [5 empty] | X |  |  |  |  | X |  |  | X | [6 empty] | X |  |  | X
|  | C | X | [5 empty] | X |  |  |  |  | X |  |  | X | [5 empty] | X |  |  |  | X
| 11 | C - A | [7 empty] | X |  |  |  | X |  |  | X |  |  |  | X | [7 empty] | X
|  | E | [7 empty] | X |  |  |  | X |  |  | X |  |  |  | X | [5 empty] | X
|  | G | [7 empty] | X |  |  |  | X |  |  | X |  |  |  | X | [5 empty] | X
3 | 2 | A | X | X | [9 empty] | X |  |  | X | [5 empty] | X |  |  |  | X
|  | C | X | X | [9 empty] | X |  |  | X | [5 empty] | X |  |  |  | X
| 3 | A |  | X |  |  |  |  | X |  |  |  |  | X |  |  | X | [5 empty] | X |  |  |  | X
|  | C |  | X |  |  |  |  | X |  |  |  |  | X |  |  | X | [5 empty] | X |  |  |  | X
| 10 | E | [7 empty] | X |  | X |  |  |  | X |  |  |  |  | X | [5 empty] | X
|  | G | [7 empty] | X |  | X |  |  |  | X |  |  |  |  | X | [5 empty] | X
4 | 5 | A | X | X |  | X | X |  | X |  | X |  |  | X |  |  | X | [5 empty] | X |  |  |  | X
|  | C | X | X |  | X | X |  | X |  | X |  |  | X |  |  | X | [5 empty] | X |  |  |  | X
| 6 | A | X | X |  |  | X |  | X | X | X |  |  | X |  |  | X | [5 empty] | X |  |  |  | X
|  | C | X | X |  |  | X |  | X | X | X |  |  | X |  |  | X | [5 empty] | X |  |  |  | X
| 9 | C - A | [7 empty] | X |  |  |  | X |  |  | X |  |  |  | X | [7 empty] | X
|  | E | X | [8 empty] | X |  |  |  | X |  |  |  |  | X | [5 empty] | X
|  | G | X | [8 empty] | X |  |  |  | X |  |  |  |  | X | [5 empty] | X
5 | 4 | A | X | X | X | X |  |  | X |  | X |  |  | X |  |  | X | [6 empty] | X |  | X | X
|  | C | X | X | X | X |  |  | X |  | X |  |  | X |  |  | X | [5 empty] | X |  |  | X | X
| 7 | A | X | X |  | X |  | X | X |  | X |  |  | X |  |  | X | X | [5 empty] | X |  | X | X
|  | C | X | X |  | X |  | X | X |  | X |  |  | X |  |  | X | X |  |  |  |  | X |  |  | X | X
|  | C - A | X | [10 empty] | X |  |  | X |  |  |  | X | [7 empty] | X
|  | E |  | X | [9 empty] | X |  |  | X |  |  |  | X | [5 empty] | X
|  | G |  | X | [9 empty] | X |  |  | X |  |  |  | X | [5 empty] | X
6 | 12 | A | X | X | X | X |  |  | X |  | X |  |  | X |  |  | X | [5 empty] | X |  |  | X | X
|  | C | X | X | X | X |  |  | X |  | X |  |  | X |  |  | X | [5 empty] | X |  |  | X | X
|  | E | X | [5 empty] | X |  | X |  |  | X |  |  | X |  |  |  |  | X | [5 empty] | X
| 13 | C - A | X | [5 empty] | X |  | X |  |  | X |  |  | X |  |  |  |  | X | [6 empty] | X
|  | A |  | X | X | X | X |  | X |  | X |  |  | X |  |  | X | [5 empty] | X |  |  | X | X
|  | C |  | X | X | X | X |  | X |  | X |  |  | X |  |  | X | [5 empty] | X |  |  | X | X
|  | G |  |  |  |  | X |  | X |  | X |  |  | X |  |  | X | [5 empty] | X |  |  |  |  | X
7 | 14 | A | X | X |  | X | X |  | X | X |  |  |  | X |  |  | X | [5 empty] | X |  |  |  | X
|  | A | X | X |  | X | X |  |  | X | X |  |  | X |  |  | X | [5 empty] | X |  |  |  | X
|  | C |  | X |  | X | X |  | X | X | X |  |  | X |  |  | X | [5 empty] | X |  |  |  | X
|  | E | X | [5 empty] | X | X |  |  |  | X |  |  | X |  |  |  |  | X | [5 empty] | X
|  | G |  | X |  | X | X |  | X | X | X |  |  | X |  |  | X | [5 empty] | X |  |  |  | X
8 | 16 | A | X | [5 empty] | X | X |  |  | X | X | X |  | X |  | X | X |  |  | X |  |  |  | X
|  | A | X | [5 empty] | X | X |  |  | X | X | X |  | X |  | X | X |  |  | X |  |  |  | X
|  | C | X | [5 empty] | X |  |  |  |  | X |  |  | X | [5 empty] | X |  |  |  | X
|  | E | X | [5 empty] | X |  |  |  |  | X |  |  | X |  |  |  |  | X | [5 empty] | X
|  | G | X | [5 empty] | X |  |  |  |  | X |  |  | X | [5 empty] | X |  |  |  | X
9 | 19 | A | X | X | X |  | X |  | X |  | X |  |  | X |  |  | X | [5 empty] | X |  |  | X | X
|  | A | X | X | X |  | X |  | X |  | X |  |  | X |  |  | X | [5 empty] | X |  |  | X | X
|  | C | X | X | X |  | X |  | X |  | X |  |  | X |  |  | X | [5 empty] | X |  |  | X | X
|  | E | X | [5 empty] | X |  | X |  |  | X |  |  | X |  |  |  |  | X | [5 empty] | X
|  | G | X | X | X |  | X |  | X |  | X |  |  | X |  |  | X | [5 empty] | X |  |  | X | X
10 | 20 | A | X | X | X | X | X |  |  |  | X |  |  | X |  |  | X | [5 empty] | X |  |  | X | X
|  | A | X | X | X | X | X |  |  |  | X |  |  | X |  |  | X | [5 empty] | X |  |  | X | X
|  | C | X | X | X | X | X |  |  | X |  |  |  | X | X |  | X |  |  | X |  |  | X |  |  | X | X
|  | E |  |  |  |  | X |  | X |  | X |  |  | X |  |  | X |  |  |  |  | X | [5 empty] | X
|  | G | X | X |  |  | X |  | X | X | X |  | X | X |  |  | X |  | X |  |  |  | X |  |  |  | X
11 | 21 | A | X | X |  | X | X |  | X | X |  |  |  | X |  |  | X | [5 empty] | X |  |  |  | X
|  | A | X | X |  | X | X |  | X | X |  |  |  | X |  |  | X | [5 empty] | X |  |  |  | X
|  | C | X | X |  | X | X |  |  | X | X |  |  | X |  |  | X | [5 empty] | X |  |  |  | X
|  | E |  |  |  |  | X |  | X | X |  |  |  | X |  |  | X |  |  |  |  | X | [6 empty] | X
|  | G | X | X |  | X | X |  | X | X |  |  |  | X |  |  | X | [5 empty] | X |  |  |  | X
12 | 24 | A | X | X |  | X | X |  | X | X |  |  |  | X |  |  | X | [5 empty] | X |  |  |  | X
|  | A | X | X |  | X | X |  | X | X |  |  |  | X |  |  | X | [5 empty] | X |  |  |  | X
|  | C | X | X |  | X | X |  |  | X | X |  |  | X |  |  | X | [5 empty] | X |  |  |  | X
|  | E |  |  |  |  | X |  | X | X |  |  |  | X |  |  | X |  |  |  |  | X | [6 empty] | X
|  | G | X | X |  | X | X |  | X | X |  |  |  | X |  |  | X | [5 empty] | X |  |  |  | X
13 | 25 | A | X | X |  | X | X | X | X |  | X |  |  | X |  |  | X | [7 empty] | X | X | X
|  | C | X | X |  | X | X | X | X |  | X |  |  | X |  |  | X | [7 empty] | X | X | X
|  | E | X | X | [9 empty] | X |  |  | X |  |  |  |  | X | [5 empty] | X
|  | F | X | X |  | X |  | X | X |  | X |  |  | X |  |  | X | [5 empty] | X |  |  | X | X
|  | F | X | X |  | X |  | X | X |  | X |  |  | X |  |  | X | [5 empty] | X |  |  | X | X
|  | G | X | X |  | X |  | X | X |  | X |  |  | X |  |  | X | [5 empty] | X |  |  |  | X
|  | G | X | X |  | X |  | X | X |  | X |  |  | X |  |  | X | [5 empty] | X |  |  | X | X
14 | 27 | A | X | X |  | X | X |  | X | X | X |  |  | X |  |  | X | [7 empty] | X |  | X
|  | C | X | X |  | X | X |  | X | X | X |  |  | X |  |  | X | [7 empty] | X |  | X
|  | E |  |  |  |  | X |  | X | X |  |  |  | X |  |  | X |  |  |  |  | X | [5 empty] | X
|  | F | X | X |  |  | X |  | X | X | X |  |  | X |  |  | X | [5 empty] | X |  |  |  | X
|  | F | X | X |  |  | X |  | X | X | X |  |  | X |  |  | X | [5 empty] | X |  |  |  | X
|  | G | X | X |  |  | X |  | X | X | X |  |  | X |  |  | X | [5 empty] | X |  |  |  | X
|  | G | X | X |  |  | X |  | X | X | X |  |  | X |  |  | X | [5 empty] | X |  |  |  | X

## Shorting Summary
Shorting Sequence for Open Burn Test 9, Location C, IRMS #2
Test conditions: Cable: Bundle of 6, 7-conductor, 12 AWG, EPR, PE, Tefzel, SR, TS/TP, & XLPE control cables (Items 2, 15, 12, 9, 3, & 10). Cable specimens present: Six lengths of cable were monitored for electrical performance (A, B, C, D, E, & F [See Elect. Conn. Map]), a second bundle of 6 cables was monitored for temperature response. Raceway: 12" B-Line Series 2 tray (part number 248P09-12-144) located at position C in the Test Cell chamber with chamber end walls open and un-heated. Exposure conditions: Gas burner flow rate set to a nominal 250 kW heat release rate and increased to ~400 kW during the test. Electrical repsonse monitoring: IRMS system using 12 channels - two for each cable (see electrical connection map), cable tray was grounded. Thermal response monitoring: Four cable bundle temperatures (see thermocouple map) and the cable tray rung temperature. Gas burner initiated: Following 194 seconds of baseline data monitoring. Special Note: This test included activation of the water sprinkler after the gas burner was shut off.
DAQ Time | Burner Time | Event | Interpretation
194 | 0 | Ignited Gas Burner
507-510 | 313-316 | Conductors E9 & E10 both short to ground at less than 100 ohms (6 & 7) | Cable E shorts to ground
527-530 | 333-336 | Conductors F11 & F12 both short to ground at less than 1000 ohms (456 & 461) | Cable F shorts to ground
552 | 358 | Conductors F11 & F12 short together at less than 100 ohms (77) | Cable F shorted internally
611-627 | 417-433 | Conductors B3 & B4 both short to ground at less than 1000 ohms (430 & 339) | Cable B shorts to ground
641-650 | 447-456 | Conductors C5 & C6 both short to ground at less than 100 ohms (10 & 5) | Cable C shorts to ground
662 | 468 | Conductors C5 & C6 short together at less than 1000 ohms (590) | Cable C shorted internally
713-715 | 519-521 | The existing ground faults on conductors F11 & F12 decrease to less than 100 ohms (1 & 3)
723 | 529 | Conductors E9 & E10 short together at less than 100 ohms (13) | Cable E shorted internally
740 | 546 | Conductors A1 & A2 short together at less than 100 ohms (29) | Cable A shorted internally
746-768 | 552-574 | Conductors A1 & A2 both short to ground at less than 100 ohms (29 & 16) | Cable A shorts to ground
796-811 | 602-617 | The existing ground faults on conductors B3 & B4 decrease to less than 100 ohms (2 & 1)
799 | 605 | Conductors B3 & B4 short together at less than 100 ohms (21) | Cable B shorted internally
847 | 653 | The existing internal fault between conductors C5 & C6 decreases to less than 100 ohms (29)
2104 | 1910 | Gas burner is shut off
2144 | 1950 | Water sprinkler activated
2152-2158 | 1958-1964 | Conductors D7 & D8 both short to ground at less than 100 ohms (13 & 6) | Cable D shorts to ground
2314 | 2120 | Water sprinkler shut off
2361 | 2167 | Conductors D7 & D8 short together at less than 100 ohms (15) | Cable D shorted internally
Additional Observations
Observation 1 | The silicone rubber cable (D) showed no signs of failure until after the water sprinkler was activated.
Observation 2 | No cable to cable interactions were observed during this test.

## Thermocouple Map
Thermocouple map for TC's on and within the cable
|  |  |  | Cable A = | EPR | (Item #2)
|  |  |  | Cable B = | PE | (Item #15)
|  |  |  | Cable C = | Tefzel | (Item #12)
|  |  |  | Cable D = | SR | (Item #9)
|  |  |  | Cable E = | TS/TP | (Item #3)
|  |  |  | Cable F = | XLPE | (Item #10)
Translation to data file names used in "PenTemps" WorkSheet:
| Map Name |  | Location
| C1 | = | Center of bundle, under jacket
| C2 | = | Air above bundle
| C3 | = | Air below bundle
| C4 | = | Intra-bundle, center

## Elect Conn Map
Electrical connection map within the cables
|  |  |  | Cable A = | EPR | (Item #2)
|  |  |  | Cable B = | PE | (Item #15)
|  |  |  | Cable C = | Tefzel | (Item #12)
|  |  |  | Cable D = | SR | (Item #9)
|  |  |  | Cable E = | TS/TP | (Item #3)
|  |  |  | Cable F = | XLPE | (Item #10)
Cable tray rung below D-E-F
Cable Bundle Arrangement
Cable 7-Conductor Arrangement
| Lt Blue = | Even conductor set
| Lt Red = | Odd conductor set
| Gray = | Center conductor (not connected)
IRMS Electrical Connections

## C-C Individuals
Conductor to Conductor Resistances
Open Burn Test 9 |  |  | 2006-11-14 | 9:27
Mix | 7-C | Tray C | IRMS | 2
0 | 250 kW
Burner Time | A1-A2 | Burner Time | A1-B3 | Burner Time | A1-B4 | Burner Time | A1-C5 | Burner Time | A1-C6 | Burner Time | A2-B3 | Burner Time | A2-B4 | Burner Time | A2-C5 | Burner Time | A2-C6 | Burner Time | B3-B4 | Burner Time | B3-C5 | Burner Time | B3-C6 | Burner Time | B3-D7 | Burner Time | B3-D8 | Burner Time | B3-E9 | Burner Time | B3-E10 | Burner Time | B4-C5 | Burner Time | B4-C6 | Burner Time | B4-D7 | Burner Time | B4-D8 | Burner Time | B4-E9 | Burner Time | B4-E10 | Burner Time | C5-C6 | Burner Time | C5-E9 | Burner Time | C5-E10 | Burner Time | C5-F11 | Burner Time | C5-F12 | Burner Time | C6-E9 | Burner Time | C6-E10 | Burner Time | C6-F11 | Burner Time | C6-F12 | Burner Time | D7-D8 | Burner Time | D7-E9 | Burner Time | D7-E10 | Burner Time | D8-E9 | Burner Time | D8-E10 | Burner Time | E9-E10 | Burner Time | E9-F11 | Burner Time | E9-F12 | Burner Time | E10-F11 | Burner Time | E10-F12 | Burner Time | F11-F12
-193 | 508576 | -190.5 | 510176 | -187.5 | 520976 | -184.5 | 263238 | -182 | 527776 | -162.5 | 517176 | -159.5 | 484176 | -156.5 | 528176 | -154 | 518176 | -134.5 | 521776 | -131.5 | 523176 | -128.5 | 527176 | -126 | 523376 | -123.5 | 518776 | -120.5 | 523576 | -117.5 | 522376 | -109 | 503576 | -106.5 | 520976 | -103.5 | 519776 | -100.5 | 255038 | -98 | 523576 | -95 | 526376 | -86.5 | 527976 | -78.5 | 522176 | -75.5 | 517176 | -72.5 | 525776 | -70 | 527776 | -61.5 | 527176 | -59 | 520976 | -56 | 514776 | -53 | 527376 | -50.5 | 514376 | -47.5 | 516576 | -44.5 | 515376 | -36.5 | 525176 | -33.5 | 519776 | -25 | 528976 | -22.5 | 524576 | -19.5 | 526576 | -16.5 | 518176 | -14 | 521576 | -11 | 510576
-8.5 | 508576 | -5.5 | 510176 | -3 | 520976 | 8.754432e-08 | 526576 | 2.5 | 527776 | 22.5 | 517176 | 25 | 484176 | 28 | 528176 | 30.5 | 518176 | 50.5 | 521776 | 53.5 | 523176 | 56 | 527176 | 59 | 523376 | 61.5 | 518776 | 64.5 | 523576 | 67.5 | 522376 | 75.5 | 503576 | 78.5 | 520976 | 81 | 519776 | 84 | 510376 | 86.5 | 523576 | 89.5 | 526376 | 98 | 527976 | 106.5 | 522176 | 109 | 517176 | 112 | 525776 | 115 | 527776 | 123.5 | 527176 | 126 | 520976 | 129 | 514776 | 131.5 | 527376 | 134.5 | 514376 | 137 | 516576 | 140 | 515376 | 148.5 | 525176 | 151.5 | 519776 | 159.5 | 528976 | 162.5 | 524576 | 165.5 | 526576 | 168 | 518176 | 171 | 521576 | 173.5 | 510576
176.5 | 508576 | 179 | 510176 | 182 | 520976 | 184.5 | 526576 | 187.5 | 527776 | 207 | 517176 | 210 | 484176 | 212.5 | 528176 | 215.5 | 518176 | 235.5 | 521776 | 238 | 523176 | 241 | 527176 | 243.5 | 523376 | 246.5 | 518776 | 249 | 523576 | 252 | 522376 | 260.5 | 503576 | 263 | 520976 | 266 | 519776 | 268.5 | 510376 | 271.5 | 523576 | 274.5 | 526376 | 282.5 | 527976 | 291 | 522176 | 294 | 517176 | 296.5 | 525776 | 299.5 | 527776 | 308 | 527176 | 310.5 | 520976 | 313.5 | 514776 | 316.5 | 527376 | 319 | 514376 | 322 | 516576 | 324.5 | 515376 | 333 | 525176 | 336 | 519776 | 344.5 | 4815.647 | 347 | 44121.18 | 350 | 51246.83 | 352.5 | 5.2467 | 355.5 | 32.08987 | 358.5 | 77.37022
361 | 508576 | 364 | 510176 | 366.5 | 520976 | 369.5 | 526576 | 372.5 | 527776 | 392 | 517176 | 394.5 | 484176 | 397.5 | 528176 | 400.5 | 25813.79 | 420 | 521776 | 422.5 | 523176 | 425.5 | 1076.819 | 428.5 | 233393.4 | 431 | 218295.9 | 434 | 429.7348 | 436.5 | 498.9035 | 445 | 1372.632 | 448 | 493.2126 | 450.5 | 244690.9 | 453.5 | 224394 | 456.5 | 338.9616 | 459 | 622.9591 | 467.5 | 589.8979 | 476 | 8.222165 | 478.5 | 20.12592 | 481.5 | 29.91709 | 484.5 | 15.25034 | 492.5 | 3.333141 | 495.5 | 22.60485 | 498.5 | 26.14767 | 501 | 21.4717 | 504 | 514376 | 506.5 | 516576 | 509.5 | 515376 | 518 | 525176 | 520.5 | 519776 | 529 | 12.95799 | 532 | 0.4114122 | 534.5 | 9.240347 | 537.5 | 27.30991 | 540.5 | 3.191407 | 543 | 5.286338
546 | 29.1822 | 548.5 | 27.32115 | 551.5 | 50.42552 | 554.5 | 74.29067 | 557 | 72.37159 | 576.5 | 35.32753 | 579.5 | 33.1215 | 582.5 | 52.7887 | 585 | 44.99251 | 604.5 | 20.5121 | 607.5 | 32.91348 | 610.5 | 25.4792 | 613 | 6036.847 | 616 | 61626.12 | 618.5 | 10.95436 | 621.5 | 20.02233 | 630 | 7.18192 | 632.5 | 31.18573 | 635.5 | 3137.396 | 638.5 | 31331.86 | 641 | 25.47539 | 644 | 13.45152 | 652.5 | 29.023 | 660.5 | 16.70473 | 663.5 | 10.11422 | 666.5 | 24.77539 | 669 | 10.92779 | 677.5 | 11.1885 | 680.5 | 10.73764 | 683 | 23.58984 | 686 | 26.45748 | 688.5 | 514376 | 691.5 | 516576 | 694.5 | 515376 | 702.5 | 525176 | 705.5 | 259838 | 714 | 15.6201 | 716.5 | 15.48377 | 719.5 | 1.140605 | 722.5 | 6.145363 | 725 | 14.868 | 728 | 19.20564
730.5 | 6.375853 | 733.5 | 0.7781332 | 736.5 | 7.460251 | 739 | 14.9332 | 742 | 2.611634 | 761.5 | 8.292913 | 764.5 | 4.059092 | 767 | 24.43747 | 770 | 29.20364 | 789.5 | 30.24307 | 792.5 | 0.0851196 | 795 | 12.4692 | 798 | 3237.381 | 800.5 | 44529.42 | 803.5 | 8.050122 | 806.5 | 0.9538889 | 814.5 | 6.287791 | 817.5 | 4.934416 | 820.5 | 26927.64 | 823 | 28032.51 | 826 | 16.42873 | 828.5 | 11.01764 | 837 | 15.60837 | 845.5 | 29.81087 | 848.5 | 5670.915 | 851 | 26.07007 | 854 | 13.50321 | 862.5 | 0.2894216 | 865 | 2.604422 | 869 | 25.3256 | 871 | 11.86827 | 873.5 | 514376 | 876.5 | 516576 | 879 | 515376 | 887.5 | 525176 | 890.5 | 519776 | 898.5 | 0.23763 | 901.5 | 0.8847879 | 904.5 | 0.9717726 | 907 | 28.87324 | 910 | 16.67704 | 912.5 | 21.78767
915.5 | 27.04858 | 918.5 | 0.9014652 | 921 | 9.624032 | 924 | 16.78096 | 926.5 | 2.1961 | 946.5 | 34.38967 | 949 | 12.97629 | 951.5 | 19.44124 | 954.5 | 12.8228 | 974 | 25.34923 | 977 | 27.9033 | 980 | 17.61735 | 982.5 | 51728.12 | 985.5 | 8836.297 | 988.5 | 27.8091 | 991 | 9.491358 | 999.5 | 5.591966 | 1002.5 | 11.32734 | 1005 | 5164.005 | 1009 | 16334.8 | 1010.5 | 15.89515 | 1013.5 | 7.162111 | 1022 | 3.49225 | 1030 | 11.88477 | 1033 | 15.36103 | 1036 | 24.10748 | 1038.5 | 15.669 | 1047 | 11.48155 | 1050 | 1.023344 | 1052.5 | 27.10933 | 1055.5 | 0.248147 | 1058 | 514376 | 1061 | 516576 | 1064 | 515376 | 1072 | 525176 | 1075 | 519776 | 1083.5 | 13.866 | 1086.5 | 28.57221 | 1089 | 5.546136 | 1092 | 11.66269 | 1094.5 | 11.80434 | 1097.5 | 25.87057
1100.5 | 18605.39 | 1103 | 23.69851 | 1106 | 35.24127 | 1108.5 | 26.38862 | 1111.5 | 32.50207 | 1131 | 39.74949 | 1134 | 0.7871729 | 1136.5 | 19.83333 | 1139.5 | 36.39653 | 1159 | 30.37687 | 1162 | 0.9573016 | 1164.5 | 27.41575 | 1167.5 | 1537.706 | 1170.5 | 40130.26 | 1173 | 18.05834 | 1175.5 | 18.72578 | 1184 | 0.8727963 | 1187 | 18.12654 | 1189.5 | 6536.742 | 1192.5 | 4637.091 | 1195.5 | 13.34742 | 1198 | 5.593775 | 1206.5 | 23.07414 | 1215 | 918.5698 | 1217.5 | 153.0643 | 1220.5 | 558.2656 | 1223.5 | 0.9768673 | 1231.5 | 1.379889 | 1234.5 | 23.20287 | 1237.5 | 8.778494 | 1240 | 28.74552 | 1243 | 514376 | 1245.5 | 516576 | 1248.5 | 515376 | 1257 | 525176 | 1260 | 519776 | 1268.5 | 10.36367 | 1271 | 13.36293 | 1274 | 1.877716 | 1276.5 | 12.97583 | 1279.5 | 9.036372 | 1282.5 | 0.9031956
1285 | 1914.125 | 1287.5 | 30.467 | 1290.5 | 15.79063 | 1293.5 | 38.70067 | 1296.5 | 4.912571 | 1315.5 | 40.91903 | 1318.5 | 121.4795 | 1321.5 | 71.13975 | 1324 | 88.17686 | 1343.5 | 30.84729 | 1346.5 | 0.4039673 | 1349.5 | 31.60327 | 1352 | 2037.611 | 1355 | 1537.704 | 1357.5 | 2.701295 | 1360.5 | 29.33211 | 1369 | 19.98283 | 1371.5 | 11.27797 | 1374.5 | 14935.13 | 1377.5 | 21933.7 | 1380 | 25.2898 | 1383 | 0.9392438 | 1391.5 | 2.609383 | 1400 | 3.269162 | 1402.5 | 10.11422 | 1405.5 | 5.163676 | 1408.5 | 22.20402 | 1416.5 | 1.461566 | 1419.5 | 8.484759 | 1422 | 0.03482261 | 1425 | 14.48836 | 1427.5 | 514376 | 1430.5 | 516576 | 1433.5 | 515376 | 1442 | 1647.338 | 1444.5 | 519776 | 1453 | 18.46089 | 1456 | 0.9632667 | 1458.5 | 6.931256 | 1461.5 | 28.348 | 1464 | 1.264719 | 1467 | 18.86175
1469.5 | 26.98332 | 1472.5 | 4.887222 | 1475.5 | 2.016445 | 1478 | 29.91854 | 1481 | 14.99016 | 1500.5 | 0.07220915 | 1503.5 | 21.58413 | 1506.5 | 17.68 | 1509 | 0.9359226 | 1528.5 | 30.51094 | 1531.5 | 4.898942 | 1534.5 | 15.79882 | 1537 | 11835.74 | 1539.5 | 22333.69 | 1542.5 | 19.33789 | 1545.5 | 28.48147 | 1553.5 | 20.39713 | 1556.5 | 9.432558 | 1559.5 | 41030.11 | 1562 | 26832.74 | 1565 | 17.3468 | 1567.5 | 28.82265 | 1576.5 | 0.8607097 | 1584.5 | 19.8621 | 1587.5 | 0.331649 | 1590 | 9.072209 | 1593 | 0.5070772 | 1601.5 | 18.16276 | 1604 | 0.03186023 | 1607 | 4.812862 | 1609.5 | 24.48897 | 1612.5 | 514376 | 1615.5 | 516576 | 1618 | 515376 | 1626.5 | 525176 | 1629.5 | 519776 | 1637.5 | 12.01456 | 1640.5 | 11.12004 | 1643.5 | 8.398124 | 1646 | 22.65362 | 1649 | 23.166 | 1651.5 | 1.025235
1654.5 | 21.12695 | 1657.5 | 10.46102 | 1660 | 0.9479094 | 1663 | 9.476535 | 1665.5 | 9.539819 | 1685.5 | 1.719399 | 1688 | 19.90917 | 1691 | 25.35066 | 1693.5 | 7.753979 | 1713 | 0.9513274 | 1716 | 16.87671 | 1719 | 8.337603 | 1721.5 | 53627.75 | 1724.5 | 20933.96 | 1727.5 | 12.43846 | 1730 | 18.00487 | 1738.5 | 18.12355 | 1741.5 | 20.38278 | 1744 | 1537.704 | 1747 | 30526.04 | 1749.5 | 12.33833 | 1752.5 | 1.427823 | 1761 | 2.902066 | 1769.5 | 0.9530352 | 1772 | 26.67754 | 1775 | 0.9683724 | 1777.5 | 23.62151 | 1786 | 19.77246 | 1789 | 11.8234 | 1791.5 | 3.407292 | 1794.5 | 6.64465 | 1797.5 | 514376 | 1800 | 516576 | 1803 | 515376 | 1811.5 | 525176 | 1814 | 519776 | 1822.5 | 0.03898831 | 1825.5 | 18.95185 | 1828 | 27.39613 | 1831 | 19.33017 | 1833.5 | 6.851343 | 1836.5 | 101.5314
1839.5 | 7702.516 | 1842 | 3.38025 | 1845 | 22.84338 | 1847.5 | 1.385173 | 1850.5 | 31.0818 | 1870 | 2.690217 | 1873 | 14.97317 | 1875.5 | 1.411844 | 1878.5 | 21.46727 | 1898 | 10.37372 | 1901 | 12.05186 | 1903.5 | 5.447651 | 1906.5 | 24433.33 | 1909.5 | 4937.048 | 1912 | 2.491181 | 1915 | 11.77901 | 1923.5 | 21.41493 | 1926 | 27.5529 | 1929 | 5536.935 | 1931.5 | 27.50244 | 1934.5 | 1.535155 | 1937.5 | 4.413691 | 1945.5 | 0.1246936 | 1954 | 24.64414 | 1957 | 26.74144 | 1959.5 | 20.46887 | 1962.5 | 27.37201 | 1971 | 27.35238 | 1973.5 | 13.08238 | 1976.5 | 17.47631 | 1979.5 | 7.322952 | 1982 | 3131.143 | 1985 | 27.88284 | 1987.5 | 11.80181 | 1996 | 23.42369 | 1999 | 6.568542 | 2007.5 | 18.02348 | 2010 | 6.29465 | 2013 | 28.54838 | 2015.5 | 0.9359226 | 2018.5 | 0.3555651 | 2021.5 | 2094.462
2024 | 6626.632 | 2027 | 31.29458 | 2029.5 | 8.016756 | 2032.5 | 14.62209 | 2035.5 | 35.79191 | 2055 | 21.05472 | 2057.5 | 19.48222 | 2060.5 | 35.75236 | 2063.5 | 23.13447 | 2083 | 14.65099 | 2085.5 | 28.22585 | 2088.5 | 2.82763 | 2091.5 | 8.614672 | 2094 | 20.15571 | 2097 | 8.703657 | 2099.5 | 27.44935 | 2108 | 0.8713392 | 2111 | 12.98066 | 2113.5 | 3.514466 | 2116.5 | 1.784856 | 2119.5 | 18.8898 | 2122 | 2.502074 | 2130.5 | 1.25077 | 2138.5 | 0.8741966 | 2141.5 | 10.01689 | 2144.5 | 0.2197219 | 2147.5 | 0.6459957 | 2155.5 | 11.13981 | 2158.5 | 24.41605 | 2161.5 | 4.946514 | 2164 | 1.37813 | 2167 | 14.83534 | 2169.5 | 26.84894 | 2172.5 | 8.763574 | 2181 | 28.91568 | 2183.5 | 0.2176021 | 2192 | 6.972654 | 2195 | 15.64196 | 2197.5 | 0.9781846 | 2200.5 | 11.36382 | 2203.5 | 2.010382 | 2206 | 4708.505
2209 | 110.6083 | 2211.5 | 37.53864 | 2214.5 | 36.25705 | 2217.5 | 10.33501 | 2220 | 11.75727 | 2239.5 | 19.26763 | 2242.5 | 25.47394 | 2245.5 | 23.00292 | 2248 | 22.89359 | 2267.5 | 8.983963 | 2270.5 | 26.50262 | 2273.5 | 3.800722 | 2276 | 23.8366 | 2279 | 0.1394557 | 2281.5 | 22.9842 | 2284.5 | 26.24445 | 2293 | 1.851562 | 2295.5 | 17.90542 | 2298.5 | 15.4677 | 2301.5 | 7.789349 | 2304 | 31.16756 | 2307 | 3.216309 | 2315.5 | 29.54402 | 2323.5 | 12.28423 | 2326.5 | 0.3975533 | 2329 | 19.05952 | 2332 | 6.68169 | 2340.5 | 19.99782 | 2343.5 | 0.9479094 | 2346 | 29.14262 | 2348.5 | 7.005384 | 2351.5 | 0.9195945 | 2354.5 | 13.80586 | 2357.5 | 19.07498 | 2365.5 | 24.38817 | 2368.5 | 3.171199 | 2377 | 9.650136 | 2379.5 | 30.74709 | 2382.5 | 0.5340881 | 2385.5 | 21.40854 | 2388 | 0.9504731 | 2391 | 625.0003
#REF! | #REF! | #REF! | #REF! | #REF! | #REF! | #REF! | #REF! | #REF! | #REF! | #REF! | #REF! | #REF! | #REF! | #REF! | #REF! | #REF! | #REF! | #REF! | #REF! | #REF! | #REF! | #REF! | #REF! | #REF! | #REF! | #REF! | #REF! | #REF! | #REF! | #REF! | #REF! | #REF! | #REF! | #REF! | #REF! | #REF! | #REF! | #REF! | #REF! | #REF! | #REF! | #REF! | #REF! | #REF! | #REF! | #REF! | #REF! | #REF! | #REF! | #REF! | #REF! | #REF! | #REF! | #REF! | #REF! | #REF! | #REF! | #REF! | #REF! | #REF! | #REF! | #REF! | #REF! | #REF! | #REF! | #REF! | #REF! | #REF! | #REF! | #REF! | #REF! | #REF! | #REF! | #REF! | #REF! | #REF! | #REF! | #REF! | #REF! | #REF! | #REF! | #REF! | #REF!
#REF! | #REF! | #REF! | #REF! | #REF! | #REF! | #REF! | #REF! | #REF! | #REF! | #REF! | #REF! | #REF! | #REF! | #REF! | #REF! | #REF! | #REF! | #REF! | #REF! | #REF! | #REF! | #REF! | #REF! | #REF! | #REF! | #REF! | #REF! | #REF! | #REF! | #REF! | #REF! | #REF! | #REF! | #REF! | #REF! | #REF! | #REF! | #REF! | #REF! | #REF! | #REF! | #REF! | #REF! | #REF! | #REF! | #REF! | #REF! | #REF! | #REF! | #REF! | #REF! | #REF! | #REF! | #REF! | #REF! | #REF! | #REF! | #REF! | #REF! | #REF! | #REF! | #REF! | #REF! | #REF! | #REF! | #REF! | #REF! | #REF! | #REF! | #REF! | #REF! | #REF! | #REF! | #REF! | #REF! | #REF! | #REF! | #REF! | #REF! | #REF! | #REF! | #REF! | #REF!
#REF! | #REF! | #REF! | #REF! | #REF! | #REF! | #REF! | #REF! | #REF! | #REF! | #REF! | #REF! | #REF! | #REF! | #REF! | #REF! | #REF! | #REF! | #REF! | #REF! | #REF! | #REF! | #REF! | #REF! | #REF! | #REF! | #REF! | #REF! | #REF! | #REF! | #REF! | #REF! | #REF! | #REF! | #REF! | #REF! | #REF! | #REF! | #REF! | #REF! | #REF! | #REF! | #REF! | #REF! | #REF! | #REF! | #REF! | #REF! | #REF! | #REF! | #REF! | #REF! | #REF! | #REF! | #REF! | #REF! | #REF! | #REF! | #REF! | #REF! | #REF! | #REF! | #REF! | #REF! | #REF! | #REF! | #REF! | #REF! | #REF! | #REF! | #REF! | #REF! | #REF! | #REF! | #REF! | #REF! | #REF! | #REF! | #REF! | #REF! | #REF! | #REF! | #REF! | #REF!
#REF! | #REF! | #REF! | #REF! | #REF! | #REF! | #REF! | #REF! | #REF! | #REF! | #REF! | #REF! | #REF! | #REF! | #REF! | #REF! | #REF! | #REF! | #REF! | #REF! | #REF! | #REF! | #REF! | #REF! | #REF! | #REF! | #REF! | #REF! | #REF! | #REF! | #REF! | #REF! | #REF! | #REF! | #REF! | #REF! | #REF! | #REF! | #REF! | #REF! | #REF! | #REF! | #REF! | #REF! | #REF! | #REF! | #REF! | #REF! | #REF! | #REF! | #REF! | #REF! | #REF! | #REF! | #REF! | #REF! | #REF! | #REF! | #REF! | #REF! | #REF! | #REF! | #REF! | #REF! | #REF! | #REF! | #REF! | #REF! | #REF! | #REF! | #REF! | #REF! | #REF! | #REF! | #REF! | #REF! | #REF! | #REF! | #REF! | #REF! | #REF! | #REF! | #REF! | #REF!

## C-G Min
Minimum Conductor to Ground Resistances
Open Burn Test 9 |  |  | 2006-11-14 | 9:27
Mix | 7-C | Tray C | IRMS | 2
0 | 250 kW
Burner Time | A1-G |  | Burner Time | A2-G | Burner Time | B3-G | Burner Time | B4-G | Burner Time | C5-G | Burner Time | C6-G | Burner Time | D7-G | Burner Time | D8-G | Burner Time | E9-G | Burner Time | E10-G | Burner Time | F11-G | Burner Time | F12-G
-187.5 | 263238 |  | -165.1 | 484176 | -137.2222 | 510176 | -121.5556 | 484176 | -107.1667 | 503576 | -98.55556 | 514776 | -74.4 | 514376 | -68.9 | 510376 | -56.61111 | 516576 | -53.38889 | 515376 | -35.7 | 510576 | -33.5 | 510576
-2.9 | 508576 |  | 19.5 | 484176 | 47.72222 | 510176 | 63.05556 | 484176 | 77.5 | 503576 | 86.16667 | 514776 | 110.3 | 514376 | 116 | 510376 | 128.2222 | 516576 | 131.3333 | 515376 | 149 | 510576 | 151.3 | 510576
181.9 | 508576 |  | 204.3 | 484176 | 232.3889 | 510176 | 247.9444 | 484176 | 262.1111 | 503576 | 270.8889 | 514776 | 295 | 514376 | 300.6 | 510376 | 312.8889 | 5.87869 | 316 | 6.728995 | 333.6 | 455.5259 | 336 | 460.9419
366.7 | 508576 |  | 389.1 | 25813.8 | 417.1111 | 430.0364 | 432.6111 | 339.3255 | 446.9444 | 9.675766 | 455.7222 | 4.86794 | 479.8 | 514376 | 485.4 | 510376 | 497.6667 | 1.171616 | 500.7222 | 0.6373541 | 518.5 | 0.640344 | 520.7 | 2.741722
551.5 | 28.533 |  | 573.9 | 16.40622 | 601.8333 | 2.402349 | 617.4444 | 1.261886 | 631.8333 | 11.52997 | 640.5 | 8.048361 | 664.6 | 514376 | 670.2 | 259838 | 682.3889 | 0.6380989 | 685.6667 | 5.955756 | 703.3 | 10.17976 | 705.5 | 0.6249523
736.3 | 2.300722 |  | 758.7 | 5.460801 | 786.7222 | 0.6309707 | 802.2778 | 0.6317007 | 816.5556 | 1.058587 | 825.4444 | 0.6326767 | 849.5 | 259838 | 855 | 510376 | 867.3333 | 0.6259075 | 870.3889 | 1.312107 | 888.2 | 8.199582 | 890.4 | 1.98993
921.1 | 0.6461538 |  | 943.4 | 0.6481994 | 971.5 | 3.569489 | 987.1111 | 2.177697 | 1001.278 | 0.6259075 | 1010.056 | 0.6242378 | 1034.1 | 1884.71 | 1039.9 | 510376 | 1052 | 0.6251908 | 1055.167 | 8.68621 | 1072.9 | 3.764009 | 1075 | 4.540691
1105.9 | 24.94515 |  | 1128.3 | 0.6810811 | 1156.222 | 0.63 | 1171.722 | 0.6546763 | 1186 | 0.6244758 | 1194.722 | 2.658631 | 1218.8 | 514376 | 1224.6 | 510376 | 1236.778 | 2.50311 | 1239.833 | 0.7902288 | 1257.6 | 0.6456445 | 1259.9 | 6.421053
1290.6 | 6.426613 |  | 1312.9 | 10.63115 | 1340.833 | 0.6356229 | 1356.444 | 2.507009 | 1370.944 | 2.187815 | 1379.556 | 1.513407 | 1403.6 | 514376 | 1409.3 | 1653.154 | 1421.556 | 0.6283084 | 1424.667 | 0.6230506 | 1442.4 | 5.852657 | 1444.6 | 2.894675
1475.3 | 3.552464 |  | 1497.8 | 0.6361165 | 1525.778 | 1.946393 | 1541.278 | 4.424048 | 1555.667 | 0.624 | 1564.389 | 0.6244758 | 1588.5 | 514376 | 1594 | 510376 | 1606.333 | 3.585085 | 1609.389 | 0.6395939 | 1627 | 1.622745 | 1629.3 | 3.912598
1660.1 | 0.6326767 |  | 1682.5 | 3.248703 | 1710.5 | 0.6317007 | 1726 | 0.634392 | 1740.389 | 0.6268657 | 1749.056 | 0.6636121 | 1773.2 | 514376 | 1778.9 | 255138 | 1791.111 | 0.6295158 | 1794.167 | 0.6261468 | 1811.9 | 0.7926877 | 1814 | 5.627443
1844.9 | 2.946833 |  | 1867.3 | 2.977778 | 1895.278 | 1.981125 | 1910.889 | 2.217939 | 1925.111 | 1.709553 | 1933.833 | 8.802805 | 1958 | 13.19192 | 1963.6 | 6.441771 | 1975.889 | 1.287312 | 1979 | 0.6361165 | 1996.6 | 8.136026 | 1999 | 6.948297
2029.7 | 9.469748 |  | 2052.1 | 20.70688 | 2080.111 | 0.6373541 | 2095.611 | 0.8908333 | 2109.889 | 0.7088315 | 2118.722 | 2.942233 | 2142.8 | 7.858091 | 2148.4 | 1.776821 | 2160.611 | 2.54595 | 2163.722 | 0.6731216 | 2181.5 | 5.126978 | 2183.7 | 11.89563
2214.5 | 8.362053 |  | 2236.9 | 9.99721 | 2264.833 | 1.422205 | 2280.444 | 2.775042 | 2294.778 | 1.946393 | 2303.444 | 0.6326767 | 2327.6 | 0.6408451 | 2333.2 | 0.6458991 | 2345.389 | 2.108569 | 2348.667 | 0.6319444 | 2366.2 | 9.902807 | 2368.4 | 7.441044
#REF! | #REF! |  | #REF! | #REF! | #REF! | #REF! | #REF! | #REF! | #REF! | #REF! | #REF! | #REF! | #REF! | #REF! | #REF! | #REF! | #REF! | #REF! | #REF! | #REF! | #REF! | #REF! | #REF! | #REF!
#REF! | #REF! |  | #REF! | #REF! | #REF! | #REF! | #REF! | #REF! | #REF! | #REF! | #REF! | #REF! | #REF! | #REF! | #REF! | #REF! | #REF! | #REF! | #REF! | #REF! | #REF! | #REF! | #REF! | #REF!
#REF! | #REF! |  | #REF! | #REF! | #REF! | #REF! | #REF! | #REF! | #REF! | #REF! | #REF! | #REF! | #REF! | #REF! | #REF! | #REF! | #REF! | #REF! | #REF! | #REF! | #REF! | #REF! | #REF! | #REF!
#REF! | #REF! |  | #REF! | #REF! | #REF! | #REF! | #REF! | #REF! | #REF! | #REF! | #REF! | #REF! | #REF! | #REF! | #REF! | #REF! | #REF! | #REF! | #REF! | #REF! | #REF! | #REF! | #REF! | #REF!

## F11-F12
Open Burn Test 9 |  |  | 2006-11-14 | 9:27 |  |  | Vs = |  | 155.884 |  | R = | 100
Mix | 7-C | Tray C | IRMS | 2
0 | 250 kW |  | Bundle | Ch. 11 & 12 | Cable F | Odd -Even
Time-131 | N11 | N12 | Time-132 | N21 |  |  | Burner Time | DAQ Time | V11 | V12 | V21 | V22 | I11 | I12 | I21 | I22 | Delta-I1 | Delta-I2 | R11-G | R12-G | R11-12
39035.3912 | 0 | 0 | 39035.3913 | 0 | 0 |  | -11 | 183 | 0.03052503 | 0 | 0.03052503 | 0 | 0.0003052503 | 0 | 0.0003052503 | 0 | 0.0003052503 | 0.0003052503 | 510576 | 510576 | 510576
39035.3934 | 0 | 0 | 39035.3934 | 0 | 0 |  | 173.5 | 367.5 | 0.03052503 | 0 | 0.03052503 | 0 | 0.0003052503 | 0 | 0.0003052503 | 0 | 0.0003052503 | 0.0003052503 | 510576 | 510576 | 510576
39035.3955 | 1168 | 717 | 39035.3955 | 1255 | 811 |  | 358.5 | 552.5 | 71.30647 | 43.77289 | 76.61783 | 49.5116 | 0.7130647 | 0.4377289 | 0.7661783 | 0.495116 | 0.2753358 | 0.2710623 | 455.5259 | 488.1788 | 77.37022
39035.3976 | 2392 | 0 | 39035.3977 | 2226 | 0 |  | 543 | 737 | 146.0317 | 0 | 135.8974 | 0 | 1.460317 | 0 | 1.358974 | 0 | 1.460317 | 1.358974 | 6.746656 | 14.7071 | 5.286338
39035.3998 | 2119 | 0 | 39035.3998 | 2190 | 0 |  | 728 | 922 | 129.3651 | 0 | 133.6996 | 0 | 1.293651 | 0 | 1.336996 | 0 | 1.293651 | 1.336996 | 20.49929 | 16.59269 | 19.20564
39035.4019 | 2075 | 0 | 39035.4019 | 2007 | 0 |  | 912.5 | 1106.5 | 126.6789 | 0 | 122.5275 | 0 | 1.266789 | 0 | 1.225275 | 0 | 1.266789 | 1.225275 | 23.05446 | 27.22372 | 21.78767
39035.4041 | 2009 | 0 | 39035.4041 | 1987 | 0 |  | 1097.5 | 1291.5 | 122.6496 | 0 | 121.3065 | 0 | 1.226496 | 0 | 1.213065 | 0 | 1.226496 | 1.213065 | 27.09706 | 28.50428 | 25.87057
39035.4062 | 2537 | 0 | 39035.4062 | 2006 | 0 |  | 1282.5 | 1476.5 | 154.884 | 0 | 122.4664 | 0 | 1.54884 | 0 | 1.224664 | 0 | 1.54884 | 1.224664 | 0.6456445 | 27.28714 | 0.9031956
39035.4083 | 2125 | 0 | 39035.4084 | 2288 | 0 |  | 1467 | 1661 | 129.7314 | 0 | 139.6825 | 0 | 1.297314 | 0 | 1.396825 | 0 | 1.297314 | 1.396825 | 20.15906 | 11.59878 | 18.86175
39035.4105 | 2490 | 0 | 39035.4105 | 2107 | 0 |  | 1651.5 | 1845.5 | 152.0147 | 0 | 128.6325 | 0 | 1.520147 | 0 | 1.286325 | 0 | 1.520147 | 1.286325 | 2.545382 | 21.18557 | 1.025235
39035.4126 | 2072 | 24 | 39035.4126 | 2422 | 20 |  | 1836.5 | 2030.5 | 126.4957 | 1.465201 | 147.8632 | 1.221001 | 1.264957 | 0.01465201 | 1.478632 | 0.01221001 | 1.250305 | 1.466422 | 29.68699 | 5.627443 | 101.5314
39035.4148 | 2230 | 1 | 39035.4148 | 2388 | 1 |  | 2021.5 | 2215.5 | 136.1416 | 0.06105006 | 145.7875 | 0.06105006 | 1.361416 | 0.0006105006 | 1.457875 | 0.0006105006 | 1.360806 | 1.457265 | 14.60213 | 6.948297 | 2094.462
39035.4169 | 1939 | 2 | 39035.4169 | 2162 | 2 |  | 2206 | 2400 | 118.3761 | 0.1221001 | 131.9902 | 0.1221001 | 1.183761 | 0.001221001 | 1.319902 | 0.001221001 | 1.18254 | 1.318681 | 31.89937 | 18.17219 | 4708.505
39035.419 | 2067 | 11 | 39035.4191 | 2190 | 8 |  | 2391 | 2585 | 126.1905 | 0.6715507 | 133.6996 | 0.4884005 | 1.261905 | 0.006715507 | 1.336996 | 0.004884005 | 1.255189 | 1.332112 | 24.42968 | 16.90727 | 625.0003

## E10-F12
Open Burn Test 9 |  |  | 2006-11-14 | 9:27 |  |  | Vs = |  | 159.2418 |  | R = | 100
Mix | 7-C | Tray C | IRMS | 2
0 | 250 kW |  | Bundle | Ch. 10 & 12 | Cable E | Even - | Cable F |  | Even
Time-129 | N11 | N12 | Time-130 | N21 |  |  | Burner Time | DAQ Time | V11 | V12 | V21 | V22 | I11 | I12 | I21 | I22 | Delta-I1 | Delta-I2 | R10-G | R12-G | R10-12
39035.3912 | 0 | 0 | 39035.3912 | 0 | 0 |  | -14 | 180 | 0.03052503 | 0 | 0.03052503 | 0 | 0.0003052503 | 0 | 0.0003052503 | 0 | 0.0003052503 | 0.0003052503 | 521576 | 521576 | 521576
39035.3933 | 0 | 0 | 39035.3934 | 0 | 0 |  | 171 | 365 | 0.03052503 | 0 | 0.03052503 | 0 | 0.0003052503 | 0 | 0.0003052503 | 0 | 0.0003052503 | 0.0003052503 | 521576 | 521576 | 521576
39035.3955 | 1957 | 0 | 39035.3955 | 465 | 0 |  | 355.5 | 549.5 | 119.475 | 0 | 28.38828 | 0 | 1.19475 | 0 | 0.2838828 | 0 | 1.19475 | 0.2838828 | 33.28462 | 460.9419 | 32.08987
39035.3976 | 2491 | 0 | 39035.3976 | 2477 | 0 |  | 540.5 | 734.5 | 152.0757 | 0 | 151.221 | 0 | 1.520757 | 0 | 1.51221 | 0 | 1.520757 | 1.51221 | 4.712164 | 5.303997 | 3.191407
39035.3997 | 2244 | 0 | 39035.3998 | 2294 | 0 |  | 725 | 919 | 136.9963 | 0 | 140.0488 | 0 | 1.369963 | 0 | 1.400488 | 0 | 1.369963 | 1.400488 | 16.23797 | 13.70445 | 14.868
39035.4019 | 2210 | 0 | 39035.4019 | 2171 | 0 |  | 910 | 1104 | 134.9206 | 0 | 132.5397 | 0 | 1.349206 | 0 | 1.325397 | 0 | 1.349206 | 1.325397 | 18.02624 | 20.14648 | 16.67704
39035.404 | 2304 | 0 | 39035.404 | 2463 | 0 |  | 1094.5 | 1288.5 | 140.6593 | 0 | 150.3663 | 0 | 1.406593 | 0 | 1.503663 | 0 | 1.406593 | 1.503663 | 13.2109375 | 5.902558 | 11.80434
39035.4062 | 2361 | 0 | 39035.4062 | 2451 | 0 |  | 1279.5 | 1473.5 | 144.1392 | 0 | 149.6337 | 0 | 1.441392 | 0 | 1.496337 | 0 | 1.441392 | 1.496337 | 10.47776 | 6.421053 | 9.036372
39035.4083 | 2537 | 0 | 39035.4083 | 2535 | 0 |  | 1464 | 1658 | 154.884 | 0 | 154.7619 | 0 | 1.54884 | 0 | 1.547619 | 0 | 1.54884 | 1.547619 | 2.813559 | 2.894675 | 1.264719
39035.4104 | 2096 | 0 | 39035.4105 | 2030 | 0 |  | 1649 | 1843 | 127.9609 | 0 | 123.9316 | 0 | 1.279609 | 0 | 1.239316 | 0 | 1.279609 | 1.239316 | 24.44561 | 28.49163 | 23.166
39035.4126 | 2408 | 0 | 39035.4126 | 1947 | 0 |  | 1833.5 | 2027.5 | 147.0085 | 0 | 118.8645 | 0 | 1.470085 | 0 | 1.188645 | 0 | 1.470085 | 1.188645 | 8.321429 | 33.96918 | 6.851343
39035.4147 | 2577 | 0 | 39035.4147 | 1965 | 0 |  | 2018.5 | 2212.5 | 157.326 | 0 | 119.9634 | 0 | 1.57326 | 0 | 1.199634 | 0 | 1.57326 | 1.199634 | 1.217695 | 32.74198 | 0.3555651
39035.4169 | 2519 | 0 | 39035.4169 | 1926 | 0 |  | 2203.5 | 2397.5 | 153.7851 | 0 | 117.5824 | 0 | 1.537851 | 0 | 1.175824 | 0 | 1.537851 | 1.175824 | 3.548233 | 35.42991 | 2.010382
39035.419 | 2592 | 0 | 39035.419 | 2029 | 0 |  | 2388 | 2582 | 158.2418 | 0 | 123.8706 | 0 | 1.582418 | 0 | 1.238706 | 0 | 1.582418 | 1.238706 | 0.6319444 | 28.55495 | 0.9504731

## E10-F11
Open Burn Test 9 |  |  | 2006-11-14 | 9:27 |  |  | Vs = |  | 158.2039 |  | R = | 100
Mix | 7-C | Tray C | IRMS | 2
0 | 250 kW |  | Bundle | Ch. 10 & 11 | Cable E | Even - | Cable F |  | Odd
Time-127 | N11 | N12 | Time-128 | N21 |  |  | Burner Time | DAQ Time | V11 | V12 | V21 | V22 | I11 | I12 | I21 | I22 | Delta-I1 | Delta-I2 | R10-G | R11-G | R10-11
39035.3912 | 0 | 0 | 39035.3912 | 0 | 0 |  | -16.5 | 177.5 | 0.03052503 | 0 | 0.03052503 | 0 | 0.0003052503 | 0 | 0.0003052503 | 0 | 0.0003052503 | 0.0003052503 | 518176 | 518176 | 518176
39035.3933 | 0 | 0 | 39035.3933 | 0 | 0 |  | 168 | 362 | 0.03052503 | 0 | 0.03052503 | 0 | 0.0003052503 | 0 | 0.0003052503 | 0 | 0.0003052503 | 0.0003052503 | 518176 | 518176 | 518176
39035.3954 | 2428 | 0 | 39035.3955 | 283 | 0 |  | 352.5 | 546.5 | 148.2295 | 0 | 17.27717 | 0 | 1.482295 | 0 | 0.1727717 | 0 | 1.482295 | 0.1727717 | 6.728995 | 815.682 | 5.2467
39035.3976 | 2016 | 0 | 39035.3976 | 2203 | 0 |  | 537.5 | 731.5 | 123.0769 | 0 | 134.4933 | 0 | 1.230769 | 0 | 1.344933 | 0 | 1.230769 | 1.344933 | 28.54067 | 17.6296 | 27.30991
39035.3997 | 2408 | 0 | 39035.3997 | 2218 | 0 |  | 722.5 | 916.5 | 147.0085 | 0 | 135.409 | 0 | 1.470085 | 0 | 1.35409 | 0 | 1.470085 | 1.35409 | 7.615449 | 16.83408 | 6.145363
39035.4019 | 1992 | 0 | 39035.4019 | 2395 | 0 |  | 907 | 1101 | 121.6117 | 0 | 146.2149 | 0 | 1.216117 | 0 | 1.462149 | 0 | 1.216117 | 1.462149 | 30.08936 | 8.199582 | 28.87324
39035.404 | 2292 | 0 | 39035.404 | 2336 | 0 |  | 1092 | 1286 | 139.9267 | 0 | 142.6129 | 0 | 1.399267 | 0 | 1.426129 | 0 | 1.399267 | 1.426129 | 13.06195 | 10.93236 | 11.66269
39035.4061 | 2266 | 0 | 39035.4061 | 2267 | 0 |  | 1276.5 | 1470.5 | 138.3394 | 0 | 138.4005 | 0 | 1.383394 | 0 | 1.384005 | 0 | 1.383394 | 1.384005 | 14.35922 | 14.30878 | 12.97583
39035.4083 | 2000 | 0 | 39035.4083 | 2353 | 0 |  | 1461.5 | 1655.5 | 122.1001 | 0 | 143.6508 | 0 | 1.221001 | 0 | 1.436508 | 0 | 1.221001 | 1.436508 | 29.569 | 10.1309 | 28.348
39035.4104 | 2091 | 0 | 39035.4104 | 2550 | 0 |  | 1646 | 1840 | 127.6557 | 0 | 155.6777 | 0 | 1.276557 | 0 | 1.556777 | 0 | 1.276557 | 1.556777 | 23.93018 | 1.622745 | 22.65362
39035.4125 | 2148 | 0 | 39035.4126 | 2571 | 0 |  | 1831 | 2025 | 131.1355 | 0 | 156.9597 | 0 | 1.311355 | 0 | 1.569597 | 0 | 1.311355 | 1.569597 | 20.64153 | 0.7926877 | 19.33017
39035.4147 | 2575 | 0 | 39035.4147 | 1992 | 0 |  | 2015.5 | 2209.5 | 157.2039 | 0 | 121.6117 | 0 | 1.572039 | 0 | 1.216117 | 0 | 1.572039 | 1.216117 | 0.6361165 | 30.08936 | 0.9359226
39035.4168 | 2298 | 0 | 39035.4168 | 2465 | 0 |  | 2200.5 | 2394.5 | 140.293 | 0 | 150.4884 | 0 | 1.40293 | 0 | 1.504884 | 0 | 1.40293 | 1.504884 | 12.76675 | 5.126978 | 11.36382
39035.419 | 2112 | 0 | 39035.419 | 2250 | 0 |  | 2385.5 | 2579.5 | 128.9377 | 0 | 137.3626 | 0 | 1.289377 | 0 | 1.373626 | 0 | 1.289377 | 1.373626 | 22.69792 | 15.17244 | 21.40854

## E9-F12
Open Burn Test 9 |  |  | 2006-11-14 | 9:27 |  |  | Vs = |  | 160.768 |  | R = | 100
Mix | 7-C | Tray C | IRMS | 2
0 | 250 kW |  | Bundle | Ch. 9 & 12 | Cable E | Odd - | Cable F |  | Even
Time-125 | N11 | N12 | Time-126 | N21 |  |  | Burner Time | DAQ Time | V11 | V12 | V21 | V22 | I11 | I12 | I21 | I22 | Delta-I1 | Delta-I2 | R9-G | R12-G | R9-12
39035.3911 | 0 | 0 | 39035.3911 | 0 | 0 |  | -19.5 | 174.5 | 0.03052503 | 0 | 0.03052503 | 0 | 0.0003052503 | 0 | 0.0003052503 | 0 | 0.0003052503 | 0.0003052503 | 526576 | 526576 | 526576
39035.3933 | 0 | 0 | 39035.3933 | 0 | 0 |  | 165.5 | 359.5 | 0.03052503 | 0 | 0.03052503 | 0 | 0.0003052503 | 0 | 0.0003052503 | 0 | 0.0003052503 | 0.0003052503 | 526576 | 526576 | 526576
39035.3954 | 2115 | 1 | 39035.3954 | 25 | 0 |  | 350 | 544 | 129.1209 | 0.06105006 | 1.526252 | 0 | 1.291209 | 0.0006105006 | 0.01526252 | 0 | 1.290598 | 0.01526252 | 24.5214 | 10433.52 | 51246.83
39035.3975 | 2379 | 0 | 39035.3976 | 2017 | 0 |  | 534.5 | 728.5 | 145.2381 | 0 | 123.138 | 0 | 1.452381 | 0 | 1.23138 | 0 | 1.452381 | 1.23138 | 10.69273 | 30.55925 | 9.240347
39035.3997 | 2564 | 0 | 39035.3997 | 2051 | 0 |  | 719.5 | 913.5 | 156.5324 | 0 | 125.2137 | 0 | 1.565324 | 0 | 1.252137 | 0 | 1.565324 | 1.252137 | 2.705928 | 28.39493 | 1.140605
39035.4018 | 2617 | 0 | 39035.4018 | 2582 | 0 |  | 904.5 | 1098.5 | 159.768 | 0 | 157.6313 | 0 | 1.59768 | 0 | 1.576313 | 0 | 1.59768 | 1.576313 | 0.6259075 | 1.98993 | 0.9717726
39035.404 | 2460 | 0 | 39035.404 | 2519 | 0 |  | 1089 | 1283 | 150.1832 | 0 | 153.7851 | 0 | 1.501832 | 0 | 1.537851 | 0 | 1.501832 | 1.537851 | 7.047967 | 4.540691 | 5.546136
39035.4061 | 2546 | 0 | 39035.4061 | 2068 | 0 |  | 1274 | 1468 | 155.4335 | 0 | 126.2515 | 0 | 1.554335 | 0 | 1.262515 | 0 | 1.554335 | 1.262515 | 3.43205 | 27.33946 | 1.877716
39035.4082 | 2429 | 0 | 39035.4083 | 2369 | 0 |  | 1458.5 | 1652.5 | 148.2906 | 0 | 144.6276 | 0 | 1.482906 | 0 | 1.446276 | 0 | 1.482906 | 1.446276 | 8.414162 | 11.15998 | 6.931256
39035.4104 | 2397 | 0 | 39035.4104 | 2087 | 0 |  | 1643.5 | 1837.5 | 146.337 | 0 | 127.4115 | 0 | 1.46337 | 0 | 1.274115 | 0 | 1.46337 | 1.274115 | 9.861494 | 26.18016 | 8.398124
39035.4125 | 2047 | 0 | 39035.4125 | 2186 | 0 |  | 1828 | 2022 | 124.9695 | 0 | 133.4554 | 0 | 1.249695 | 0 | 1.334554 | 0 | 1.249695 | 1.334554 | 28.64582 | 20.46569 | 27.39613
39035.4147 | 2029 | 0 | 39035.4147 | 2276 | 0 |  | 2013 | 2207 | 123.8706 | 0 | 138.9499 | 0 | 1.238706 | 0 | 1.389499 | 0 | 1.238706 | 1.389499 | 29.78709 | 15.70211 | 28.54838
39035.4168 | 2568 | 0 | 39035.4168 | 1964 | 0 |  | 2197.5 | 2391.5 | 156.7766 | 0 | 119.9023 | 0 | 1.567766 | 0 | 1.199023 | 0 | 1.567766 | 1.199023 | 2.54595 | 34.08248 | 0.9781846
39035.4189 | 2579 | 0 | 39035.4189 | 2451 | 0 |  | 2382.5 | 2576.5 | 157.4481 | 0 | 149.6337 | 0 | 1.574481 | 0 | 1.496337 | 0 | 1.574481 | 1.496337 | 2.108569 | 7.441044 | 0.5340881

## E9-F11
Open Burn Test 9 |  |  | 2006-11-14 | 9:27 |  |  | Vs = |  | 160.1575 |  | R = | 100
Mix | 7-C | Tray C | IRMS | 2
0 | 250 kW |  | Bundle | Ch. 9 & 11 | Cable E | Odd - | Cable F |  | Odd
Time-123 | N11 | N12 | Time-124 | N21 |  |  | Burner Time | DAQ Time | V11 | V12 | V21 | V22 | I11 | I12 | I21 | I22 | Delta-I1 | Delta-I2 | R9-G | R11-G | R9-11
39035.3911 | 0 | 0 | 39035.3911 | 0 | 0 |  | -22.5 | 171.5 | 0.03052503 | 0 | 0.03052503 | 0 | 0.0003052503 | 0 | 0.0003052503 | 0 | 0.0003052503 | 0.0003052503 | 524576 | 524576 | 524576
39035.3932 | 0 | 0 | 39035.3933 | 0 | 0 |  | 162.5 | 356.5 | 0.03052503 | 0 | 0.03052503 | 0 | 0.0003052503 | 0 | 0.0003052503 | 0 | 0.0003052503 | 0.0003052503 | 524576 | 524576 | 524576
39035.3954 | 2181 | 1 | 39035.3954 | 1 | 0 |  | 347 | 541 | 133.1502 | 0.06105006 | 0.06105006 | 0 | 1.331502 | 0.0006105006 | 0.0006105006 | 0 | 1.330891 | 0.0006105006 | 20.29266 | 262238 | 44121.18
39035.3975 | 2593 | 0 | 39035.3975 | 2186 | 0 |  | 532 | 726 | 158.3028 | 0 | 133.4554 | 0 | 1.583028 | 0 | 1.334554 | 0 | 1.583028 | 1.334554 | 1.171616 | 20.00823 | 0.4114122
39035.3997 | 2245 | 0 | 39035.3997 | 2381 | 0 |  | 716.5 | 910.5 | 137.0574 | 0 | 145.3602 | 0 | 1.370574 | 0 | 1.453602 | 0 | 1.370574 | 1.453602 | 16.85434 | 10.17976 | 15.48377
39035.4018 | 2605 | 0 | 39035.4018 | 2206 | 0 |  | 901.5 | 1095.5 | 159.0354 | 0 | 134.6764 | 0 | 1.590354 | 0 | 1.346764 | 0 | 1.590354 | 1.346764 | 0.7055662 | 18.92022 | 0.8847879
39035.4039 | 2021 | 0 | 39035.4039 | 2183 | 0 |  | 1086.5 | 1280.5 | 123.3822 | 0 | 133.2723 | 0 | 1.233822 | 0 | 1.332723 | 0 | 1.233822 | 1.332723 | 29.80604 | 20.17316 | 28.57221
39035.4061 | 2286 | 0 | 39035.4061 | 2284 | 0 |  | 1271 | 1465 | 139.5604 | 0 | 139.4383 | 0 | 1.395604 | 0 | 1.394383 | 0 | 1.395604 | 1.394383 | 14.75853 | 14.85902 | 13.36293
39035.4082 | 2607 | 0 | 39035.4082 | 2106 | 0 |  | 1456 | 1650 | 159.1575 | 0 | 128.5714 | 0 | 1.591575 | 0 | 1.285714 | 0 | 1.591575 | 1.285714 | 0.6283084 | 24.56695 | 0.9632667
39035.4103 | 2331 | 0 | 39035.4104 | 2124 | 0 |  | 1640.5 | 1834.5 | 142.3077 | 0 | 129.6703 | 0 | 1.423077 | 0 | 1.296703 | 0 | 1.423077 | 1.296703 | 12.54311 | 23.5113 | 11.12004
39035.4125 | 2181 | 0 | 39035.4125 | 1841 | 0 |  | 1825.5 | 2019.5 | 133.1502 | 0 | 112.3932 | 0 | 1.331502 | 0 | 1.123932 | 0 | 1.331502 | 1.123932 | 20.28336 | 42.49756 | 18.95185
39035.4146 | 2434 | 0 | 39035.4146 | 2426 | 0 |  | 2010 | 2204 | 148.5958 | 0 | 148.1074 | 0 | 1.485958 | 0 | 1.481074 | 0 | 1.485958 | 1.481074 | 7.780608 | 8.136026 | 6.29465
39035.4168 | 2242 | 0 | 39035.4168 | 2365 | 0 |  | 2195 | 2389 | 136.8742 | 0 | 144.3834 | 0 | 1.368742 | 0 | 1.443834 | 0 | 1.368742 | 1.443834 | 17.0107 | 10.92516 | 15.64196
39035.4189 | 1988 | 0 | 39035.4189 | 2387 | 0 |  | 2379.5 | 2573.5 | 121.3675 | 0 | 145.7265 | 0 | 1.213675 | 0 | 1.457265 | 0 | 1.213675 | 1.457265 | 31.96076 | 9.902807 | 30.74709

## E9-E10
Open Burn Test 9 |  |  | 2006-11-14 | 9:27 |  |  | Vs = |  | 161.5006 |  | R = | 100
Mix | 7-C | Tray C | IRMS | 2
0 | 250 kW |  | Bundle | Ch. 9 & 10 | Cable E | Odd -Even
Time-121 | N11 | N12 | Time-122 | N21 |  |  | Burner Time | DAQ Time | V11 | V12 | V21 | V22 | I11 | I12 | I21 | I22 | Delta-I1 | Delta-I2 | R9-G | R10-G | R9-10
39035.3911 | 0 | 0 | 39035.3911 | 0 | 0 |  | -25 | 169 | 0.03052503 | 0 | 0.03052503 | 0 | 0.0003052503 | 0 | 0.0003052503 | 0 | 0.0003052503 | 0.0003052503 | 528976 | 528976 | 528976
39035.3932 | 0 | 0 | 39035.3932 | 0 | 0 |  | 159.5 | 353.5 | 0.03052503 | 0 | 0.03052503 | 0 | 0.0003052503 | 0 | 0.0003052503 | 0 | 0.0003052503 | 0.0003052503 | 528976 | 528976 | 528976
39035.3953 | 2019 | 1 | 39035.3954 | 2442 | 1 |  | 344.5 | 538.5 | 123.2601 | 0.06105006 | 149.0842 | 0.06105006 | 1.232601 | 0.0006105006 | 1.490842 | 0.0006105006 | 1.23199 | 1.490232 | 31.22511 | 8.342777 | 4815.647
39035.3975 | 2313 | 0 | 39035.3975 | 1991 | 0 |  | 529 | 723 | 141.2088 | 0 | 121.5507 | 0 | 1.412088 | 0 | 1.215507 | 0 | 1.412088 | 1.215507 | 14.37008 | 32.8669 | 12.95799
39035.3996 | 2261 | 0 | 39035.3996 | 2252 | 0 |  | 714 | 908 | 138.0342 | 0 | 137.4847 | 0 | 1.380342 | 0 | 1.374847 | 0 | 1.380342 | 1.374847 | 17.00044 | 17.46803 | 15.6201
39035.4018 | 2598 | 0 | 39035.4018 | 2234 | 0 |  | 898.5 | 1092.5 | 158.6081 | 0 | 136.3858 | 0 | 1.586081 | 0 | 1.363858 | 0 | 1.586081 | 1.363858 | 1.823711 | 18.4145 | 0.23763
39035.4039 | 2295 | 0 | 39035.4039 | 2304 | 0 |  | 1083.5 | 1277.5 | 140.1099 | 0 | 140.6593 | 0 | 1.401099 | 0 | 1.406593 | 0 | 1.401099 | 1.406593 | 15.2671 | 14.81684 | 13.866
39035.406 | 2366 | 0 | 39035.4061 | 2490 | 0 |  | 1268.5 | 1462.5 | 144.4444 | 0 | 152.0147 | 0 | 1.444444 | 0 | 1.520147 | 0 | 1.444444 | 1.520147 | 11.80811 | 6.240161 | 10.36367
39035.4082 | 2208 | 0 | 39035.4082 | 2629 | 0 |  | 1453 | 1647 | 134.7985 | 0 | 160.5006 | 0 | 1.347985 | 0 | 1.605006 | 0 | 1.347985 | 1.605006 | 19.80888 | 0.6230506 | 18.46089
39035.4103 | 2332 | 0 | 39035.4103 | 2409 | 0 |  | 1637.5 | 1831.5 | 142.3687 | 0 | 147.0696 | 0 | 1.423687 | 0 | 1.470696 | 0 | 1.423687 | 1.470696 | 13.43825 | 9.81237 | 12.01456
39035.4125 | 2603 | 0 | 39035.4125 | 2618 | 0 |  | 1822.5 | 2016.5 | 158.9133 | 0 | 159.8291 | 0 | 1.589133 | 0 | 1.598291 | 0 | 1.589133 | 1.598291 | 1.628121 | 1.045837 | 0.03898831
39035.4146 | 2216 | 0 | 39035.4146 | 2212 | 0 |  | 2007.5 | 2201.5 | 135.2869 | 0 | 135.0427 | 0 | 1.352869 | 0 | 1.350427 | 0 | 1.352869 | 1.350427 | 19.37635 | 19.59222 | 18.02348
39035.4167 | 2439 | 0 | 39035.4167 | 2391 | 0 |  | 2192 | 2386 | 148.9011 | 0 | 145.9707 | 0 | 1.489011 | 0 | 1.459707 | 0 | 1.489011 | 1.459707 | 8.461665 | 10.63906 | 6.972654
39035.4189 | 2381 | 0 | 39035.4189 | 2513 | 0 |  | 2377 | 2571 | 145.3602 | 0 | 153.4188 | 0 | 1.453602 | 0 | 1.534188 | 0 | 1.453602 | 1.534188 | 11.10374 | 5.267807 | 9.650136

## D8-E10
Open Burn Test 9 |  |  | 2006-11-14 | 9:27 |  |  | Vs = |  | 158.6923 |  | R = | 100
Mix | 7-C | Tray C | IRMS | 2
0 | 250 kW |  | Bundle | Ch. 8 & 10 | Cable D | Even - | Cable E |  | Even
Time-115 | N11 | N12 | Time-116 | N21 |  |  | Burner Time | DAQ Time | V11 | V12 | V21 | V22 | I11 | I12 | I21 | I22 | Delta-I1 | Delta-I2 | R8-G | R10-G | R8-10
39035.391 | 0 | 0 | 39035.391 | 0 | 0 |  | -33.5 | 160.5 | 0.03052503 | 0 | 0.03052503 | 0 | 0.0003052503 | 0 | 0.0003052503 | 0 | 0.0003052503 | 0.0003052503 | 519776 | 519776 | 519776
39035.3931 | 0 | 0 | 39035.3931 | 0 | 0 |  | 151.5 | 345.5 | 0.03052503 | 0 | 0.03052503 | 0 | 0.0003052503 | 0 | 0.0003052503 | 0 | 0.0003052503 | 0.0003052503 | 519776 | 519776 | 519776
39035.3952 | 0 | 0 | 39035.3953 | 1954 | 0 |  | 336 | 530 | 0.03052503 | 0 | 119.2918 | 0 | 0.0003052503 | 0 | 1.192918 | 0 | 0.0003052503 | 1.192918 | 519776 | 33.02866 | 519776
39035.3974 | 0 | 0 | 39035.3974 | 2578 | 0 |  | 520.5 | 714.5 | 0.03052503 | 0 | 157.3871 | 0 | 0.0003052503 | 0 | 1.573871 | 0 | 0.0003052503 | 1.573871 | 519776 | 0.8293251 | 519776
39035.3995 | 1 | 0 | 39035.3995 | 2288 | 0 |  | 705.5 | 899.5 | 0.06105006 | 0 | 139.6825 | 0 | 0.0006105006 | 0 | 1.396825 | 0 | 0.0006105006 | 1.396825 | 259838 | 13.60927 | 259838
39035.4017 | 0 | 0 | 39035.4017 | 2565 | 0 |  | 890.5 | 1084.5 | 0.03052503 | 0 | 156.5934 | 0 | 0.0003052503 | 0 | 1.565934 | 0 | 0.0003052503 | 1.565934 | 519776 | 1.340351 | 519776
39035.4038 | 0 | 0 | 39035.4038 | 2344 | 0 |  | 1075 | 1269 | 0.03052503 | 0 | 143.1013 | 0 | 0.0003052503 | 0 | 1.431013 | 0 | 0.0003052503 | 1.431013 | 519776 | 10.89505 | 519776
39035.4059 | 0 | 0 | 39035.406 | 2579 | 0 |  | 1260 | 1454 | 0.03052503 | 0 | 157.4481 | 0 | 0.0003052503 | 0 | 1.574481 | 0 | 0.0003052503 | 1.574481 | 519776 | 0.7902288 | 519776
39035.4081 | 0 | 0 | 39035.4081 | 2239 | 0 |  | 1444.5 | 1638.5 | 0.03052503 | 0 | 136.6911 | 0 | 0.0003052503 | 0 | 1.366911 | 0 | 0.0003052503 | 1.366911 | 519776 | 16.09558 | 519776
39035.4102 | 0 | 0 | 39035.4102 | 2287 | 0 |  | 1629.5 | 1823.5 | 0.03052503 | 0 | 139.6215 | 0 | 0.0003052503 | 0 | 1.396215 | 0 | 0.0003052503 | 1.396215 | 519776 | 13.65894 | 519776
39035.4123 | 0 | 0 | 39035.4124 | 2583 | 0 |  | 1814 | 2008 | 0.03052503 | 0 | 157.6923 | 0 | 0.0003052503 | 0 | 1.576923 | 0 | 0.0003052503 | 1.576923 | 519776 | 0.6341463 | 519776
39035.4145 | 2406 | 0 | 39035.4145 | 2060 | 0 |  | 1999 | 2193 | 146.8864 | 0 | 125.7631 | 0 | 1.468864 | 0 | 1.257631 | 0 | 1.468864 | 1.257631 | 8.037406 | 26.1835 | 6.568542
39035.4166 | 2554 | 0 | 39035.4166 | 2582 | 0 |  | 2183.5 | 2377.5 | 155.9219 | 0 | 157.6313 | 0 | 1.559219 | 0 | 1.576313 | 0 | 1.559219 | 1.576313 | 1.776821 | 0.6731216 | 0.2176021
39035.4188 | 2483 | 0 | 39035.4188 | 2162 | 0 |  | 2368.5 | 2562.5 | 151.5873 | 0 | 131.9902 | 0 | 1.515873 | 0 | 1.319902 | 0 | 1.515873 | 1.319902 | 4.687072 | 20.23034 | 3.171199

## D8-E9
Open Burn Test 9 |  |  | 2006-11-14 | 9:27 |  |  | Vs = |  | 160.3407 |  | R = | 100
Mix | 7-C | Tray C | IRMS | 2
0 | 250 kW |  | Bundle | Ch. 8 & 9 | Cable D | Even - | Cable E |  | Odd
Time-113 | N11 | N12 | Time-114 | N21 |  |  | Burner Time | DAQ Time | V11 | V12 | V21 | V22 | I11 | I12 | I21 | I22 | Delta-I1 | Delta-I2 | R8-G | R9-G | R8-9
39035.3909 | 0 | 0 | 39035.3909 | 0 | 0 |  | -36.5 | 157.5 | 0.03052503 | 0 | 0.03052503 | 0 | 0.0003052503 | 0 | 0.0003052503 | 0 | 0.0003052503 | 0.0003052503 | 525176 | 525176 | 525176
39035.3931 | 0 | 0 | 39035.3931 | 0 | 0 |  | 148.5 | 342.5 | 0.03052503 | 0 | 0.03052503 | 0 | 0.0003052503 | 0 | 0.0003052503 | 0 | 0.0003052503 | 0.0003052503 | 525176 | 525176 | 525176
39035.3952 | 0 | 0 | 39035.3952 | 2460 | 0 |  | 333 | 527 | 0.03052503 | 0 | 150.1832 | 0 | 0.0003052503 | 0 | 1.501832 | 0 | 0.0003052503 | 1.501832 | 525176 | 6.763415 | 525176
39035.3973 | 0 | 0 | 39035.3974 | 2369 | 0 |  | 518 | 712 | 0.03052503 | 0 | 144.6276 | 0 | 0.0003052503 | 0 | 1.446276 | 0 | 0.0003052503 | 1.446276 | 525176 | 10.8645 | 525176
39035.3995 | 0 | 0 | 39035.3995 | 1999 | 0 |  | 702.5 | 896.5 | 0.03052503 | 0 | 122.0391 | 0 | 0.0003052503 | 0 | 1.220391 | 0 | 0.0003052503 | 1.220391 | 525176 | 31.38469 | 525176
39035.4016 | 0 | 0 | 39035.4016 | 2579 | 0 |  | 887.5 | 1081.5 | 0.03052503 | 0 | 157.4481 | 0 | 0.0003052503 | 0 | 1.574481 | 0 | 0.0003052503 | 1.574481 | 525176 | 1.837146 | 525176
39035.4038 | 0 | 0 | 39035.4038 | 1995 | 0 |  | 1072 | 1266 | 0.03052503 | 0 | 121.7949 | 0 | 0.0003052503 | 0 | 1.217949 | 0 | 0.0003052503 | 1.217949 | 525176 | 31.64812 | 525176
39035.4059 | 0 | 0 | 39035.4059 | 2295 | 0 |  | 1257 | 1451 | 0.03052503 | 0 | 140.1099 | 0 | 0.0003052503 | 0 | 1.401099 | 0 | 0.0003052503 | 1.401099 | 525176 | 14.43922 | 525176
39035.408 | 0 | 1 | 39035.4081 | 2610 | 0 |  | 1442 | 1636 | 0.03052503 | 0.06105006 | 159.3407 | 0 | 0.0003052503 | 0.0006105006 | 1.593407 | 0 | 0.0003052503 | 1.593407 | 1653.154 | 0.6315497 | 1647.338
39035.4102 | 0 | 0 | 39035.4102 | 2460 | 0 |  | 1626.5 | 1820.5 | 0.03052503 | 0 | 150.1832 | 0 | 0.0003052503 | 0 | 1.501832 | 0 | 0.0003052503 | 1.501832 | 525176 | 6.763415 | 525176
39035.4123 | 0 | 0 | 39035.4123 | 1993 | 0 |  | 1811.5 | 2005.5 | 0.03052503 | 0 | 121.6728 | 0 | 0.0003052503 | 0 | 1.216728 | 0 | 0.0003052503 | 1.216728 | 525176 | 31.78023 | 525176
39035.4145 | 2106 | 0 | 39035.4145 | 2593 | 0 |  | 1996 | 2190 | 128.5714 | 0 | 158.3028 | 0 | 1.285714 | 0 | 1.583028 | 0 | 1.285714 | 1.583028 | 24.7094 | 1.287312 | 23.42369
39035.4166 | 2018 | 0 | 39035.4166 | 2266 | 0 |  | 2181 | 2375 | 123.199 | 0 | 138.3394 | 0 | 1.23199 | 0 | 1.383394 | 0 | 1.23199 | 1.383394 | 30.14767 | 15.9038 | 28.91568
39035.4187 | 2090 | 0 | 39035.4187 | 2062 | 0 |  | 2365.5 | 2559.5 | 127.5946 | 0 | 125.8852 | 0 | 1.275946 | 0 | 1.258852 | 0 | 1.275946 | 1.258852 | 25.66411 | 27.37051 | 24.38817

## D7-E10
Open Burn Test 9 |  |  | 2006-11-14 | 9:27 |  |  | Vs = |  | 157.3492 |  | R = | 100
Mix | 7-C | Tray C | IRMS | 2
0 | 250 kW |  | Bundle | Ch. 7 & 10 | Cable D | Odd - | Cable E |  | Even
Time-107 | N11 | N12 | Time-108 | N21 |  |  | Burner Time | DAQ Time | V11 | V12 | V21 | V22 | I11 | I12 | I21 | I22 | Delta-I1 | Delta-I2 | R7-G | R10-G | R7-10
39035.3908 | 0 | 0 | 39035.3909 | 0 | 0 |  | -44.5 | 149.5 | 0.03052503 | 0 | 0.03052503 | 0 | 0.0003052503 | 0 | 0.0003052503 | 0 | 0.0003052503 | 0.0003052503 | 515376 | 515376 | 515376
39035.393 | 0 | 0 | 39035.393 | 0 | 0 |  | 140 | 334 | 0.03052503 | 0 | 0.03052503 | 0 | 0.0003052503 | 0 | 0.0003052503 | 0 | 0.0003052503 | 0.0003052503 | 515376 | 515376 | 515376
39035.3951 | 0 | 0 | 39035.3951 | 2177 | 0 |  | 324.5 | 518.5 | 0.03052503 | 0 | 132.906 | 0 | 0.0003052503 | 0 | 1.32906 | 0 | 0.0003052503 | 1.32906 | 515376 | 18.39136 | 515376
39035.3973 | 0 | 0 | 39035.3973 | 1986 | 0 |  | 509.5 | 703.5 | 0.03052503 | 0 | 121.2454 | 0 | 0.0003052503 | 0 | 1.212454 | 0 | 0.0003052503 | 1.212454 | 515376 | 29.77744 | 515376
39035.3994 | 0 | 0 | 39035.3994 | 2029 | 0 |  | 694.5 | 888.5 | 0.03052503 | 0 | 123.8706 | 0 | 0.0003052503 | 0 | 1.238706 | 0 | 0.0003052503 | 1.238706 | 515376 | 27.02711 | 515376
39035.4015 | 0 | 0 | 39035.4016 | 2544 | 0 |  | 879 | 1073 | 0.03052503 | 0 | 155.3114 | 0 | 0.0003052503 | 0 | 1.553114 | 0 | 0.0003052503 | 1.553114 | 515376 | 1.312107 | 515376
39035.4037 | 0 | 0 | 39035.4037 | 2056 | 0 |  | 1064 | 1258 | 0.03052503 | 0 | 125.5189 | 0 | 0.0003052503 | 0 | 1.255189 | 0 | 0.0003052503 | 1.255189 | 515376 | 25.35895 | 515376
39035.4058 | 0 | 0 | 39035.4058 | 2449 | 0 |  | 1248.5 | 1442.5 | 0.03052503 | 0 | 149.5116 | 0 | 0.0003052503 | 0 | 1.495116 | 0 | 0.0003052503 | 1.495116 | 515376 | 5.24214 | 515376
39035.408 | 0 | 0 | 39035.408 | 2079 | 0 |  | 1433.5 | 1627.5 | 0.03052503 | 0 | 126.9231 | 0 | 0.0003052503 | 0 | 1.269231 | 0 | 0.0003052503 | 1.269231 | 515376 | 23.9721 | 515376
39035.4101 | 0 | 0 | 39035.4101 | 2561 | 0 |  | 1618 | 1812 | 0.03052503 | 0 | 156.3492 | 0 | 0.0003052503 | 0 | 1.563492 | 0 | 0.0003052503 | 1.563492 | 515376 | 0.6395939 | 515376
39035.4122 | 0 | 0 | 39035.4122 | 2372 | 0 |  | 1803 | 1997 | 0.03052503 | 0 | 144.8107 | 0 | 0.0003052503 | 0 | 1.448107 | 0 | 0.0003052503 | 1.448107 | 515376 | 8.658516 | 515376
39035.4144 | 2277 | 0 | 39035.4144 | 2129 | 0 |  | 1987.5 | 2181.5 | 139.011 | 0 | 129.9756 | 0 | 1.39011 | 0 | 1.299756 | 0 | 1.39011 | 1.299756 | 13.19192 | 21.06059 | 11.80181
39035.4165 | 2339 | 0 | 39035.4165 | 2289 | 0 |  | 2172.5 | 2366.5 | 142.7961 | 0 | 139.7436 | 0 | 1.427961 | 0 | 1.397436 | 0 | 1.427961 | 1.397436 | 10.19153 | 12.59851 | 8.763574
39035.4186 | 2141 | 0 | 39035.4187 | 2134 | 0 |  | 2357.5 | 2551.5 | 130.7082 | 0 | 130.2808 | 0 | 1.307082 | 0 | 1.302808 | 0 | 1.307082 | 1.302808 | 20.38206 | 20.77694 | 19.07498

## D7-E9
Open Burn Test 9 |  |  | 2006-11-14 | 9:27 |  |  | Vs = |  | 157.7155 |  | R = | 100
Mix | 7-C | Tray C | IRMS | 2
0 | 250 kW |  | Bundle | Ch. 7 & 9 | Cable D | Odd - | Cable E |  | Odd
Time-105 | N11 | N12 | Time-106 | N21 |  |  | Burner Time | DAQ Time | V11 | V12 | V21 | V22 | I11 | I12 | I21 | I22 | Delta-I1 | Delta-I2 | R7-G | R9-G | R7-9
39035.3908 | 0 | 0 | 39035.3908 | 0 | 0 |  | -47.5 | 146.5 | 0.03052503 | 0 | 0.03052503 | 0 | 0.0003052503 | 0 | 0.0003052503 | 0 | 0.0003052503 | 0.0003052503 | 516576 | 516576 | 516576
39035.3929 | 0 | 0 | 39035.393 | 0 | 0 |  | 137 | 331 | 0.03052503 | 0 | 0.03052503 | 0 | 0.0003052503 | 0 | 0.0003052503 | 0 | 0.0003052503 | 0.0003052503 | 516576 | 516576 | 516576
39035.3951 | 0 | 0 | 39035.3951 | 1351 | 0 |  | 322 | 516 | 0.03052503 | 0 | 82.47863 | 0 | 0.0003052503 | 0 | 0.8247863 | 0 | 0.0003052503 | 0.8247863 | 516576 | 91.21984 | 516576
39035.3972 | 0 | 0 | 39035.3972 | 2013 | 0 |  | 506.5 | 700.5 | 0.03052503 | 0 | 122.8938 | 0 | 0.0003052503 | 0 | 1.228938 | 0 | 0.0003052503 | 1.228938 | 516576 | 28.33482 | 516576
39035.3994 | 0 | 0 | 39035.3994 | 2567 | 0 |  | 691.5 | 885.5 | 0.03052503 | 0 | 156.7155 | 0 | 0.0003052503 | 0 | 1.567155 | 0 | 0.0003052503 | 1.567155 | 516576 | 0.6380989 | 516576
39035.4015 | 0 | 0 | 39035.4015 | 2116 | 0 |  | 876.5 | 1070.5 | 0.03052503 | 0 | 129.1819 | 0 | 0.0003052503 | 0 | 1.291819 | 0 | 0.0003052503 | 1.291819 | 516576 | 22.0879 | 516576
39035.4036 | 0 | 0 | 39035.4037 | 2466 | 0 |  | 1061 | 1255 | 0.03052503 | 0 | 150.5495 | 0 | 0.0003052503 | 0 | 1.505495 | 0 | 0.0003052503 | 1.505495 | 516576 | 4.759935 | 516576
39035.4058 | 0 | 0 | 39035.4058 | 2034 | 0 |  | 1245.5 | 1439.5 | 0.03052503 | 0 | 124.1758 | 0 | 0.0003052503 | 0 | 1.241758 | 0 | 0.0003052503 | 1.241758 | 516576 | 27.00983 | 516576
39035.4079 | 0 | 0 | 39035.4079 | 2149 | 0 |  | 1430.5 | 1624.5 | 0.03052503 | 0 | 131.1966 | 0 | 0.0003052503 | 0 | 1.311966 | 0 | 0.0003052503 | 1.311966 | 516576 | 20.21312 | 516576
39035.4101 | 0 | 0 | 39035.4101 | 2128 | 0 |  | 1615.5 | 1809.5 | 0.03052503 | 0 | 129.9145 | 0 | 0.0003052503 | 0 | 1.299145 | 0 | 0.0003052503 | 1.299145 | 516576 | 21.39944 | 516576
39035.4122 | 0 | 0 | 39035.4122 | 2447 | 0 |  | 1800 | 1994 | 0.03052503 | 0 | 149.3895 | 0 | 0.0003052503 | 0 | 1.493895 | 0 | 0.0003052503 | 1.493895 | 516576 | 5.573355 | 516576
39035.4143 | 2001 | 0 | 39035.4144 | 2512 | 0 |  | 1985 | 2179 | 122.1612 | 0 | 153.3578 | 0 | 1.221612 | 0 | 1.533578 | 0 | 1.221612 | 1.533578 | 29.10445 | 2.841561 | 27.88284
39035.4165 | 2017 | 0 | 39035.4165 | 2486 | 0 |  | 2169.5 | 2363.5 | 123.138 | 0 | 151.7705 | 0 | 1.23138 | 0 | 1.517705 | 0 | 1.23138 | 1.517705 | 28.08032 | 3.917136 | 26.84894
39035.4186 | 2243 | 0 | 39035.4186 | 2469 | 0 |  | 2354.5 | 2548.5 | 136.9353 | 0 | 150.7326 | 0 | 1.369353 | 0 | 1.507326 | 0 | 1.369353 | 1.507326 | 15.17521 | 4.632645 | 13.80586

## D7-D8
Open Burn Test 9 |  |  | 2006-11-14 | 9:27 |  |  | Vs = |  | 157.044 |  | R = | 100
Mix | 7-C | Tray C | IRMS | 2
0 | 250 kW |  | Bundle | Ch. 7 & 8 | Cable D | Odd -Even
Time-103 | N11 | N12 | Time-104 | N21 |  |  | Burner Time | DAQ Time | V11 | V12 | V21 | V22 | I11 | I12 | I21 | I22 | Delta-I1 | Delta-I2 | R7-G | R8-G | R7-8
39035.3908 | 0 | 0 | 39035.3908 | 0 | 0 |  | -50.5 | 143.5 | 0.03052503 | 0 | 0.03052503 | 0 | 0.0003052503 | 0 | 0.0003052503 | 0 | 0.0003052503 | 0.0003052503 | 514376 | 514376 | 514376
39035.3929 | 0 | 0 | 39035.3929 | 0 | 0 |  | 134.5 | 328.5 | 0.03052503 | 0 | 0.03052503 | 0 | 0.0003052503 | 0 | 0.0003052503 | 0 | 0.0003052503 | 0.0003052503 | 514376 | 514376 | 514376
39035.395 | 0 | 0 | 39035.3951 | 0 | 0 |  | 319 | 513 | 0.03052503 | 0 | 0.03052503 | 0 | 0.0003052503 | 0 | 0.0003052503 | 0 | 0.0003052503 | 0.0003052503 | 514376 | 514376 | 514376
39035.3972 | 0 | 0 | 39035.3972 | 0 | 0 |  | 504 | 698 | 0.03052503 | 0 | 0.03052503 | 0 | 0.0003052503 | 0 | 0.0003052503 | 0 | 0.0003052503 | 0.0003052503 | 514376 | 514376 | 514376
39035.3993 | 0 | 0 | 39035.3993 | 0 | 0 |  | 688.5 | 882.5 | 0.03052503 | 0 | 0.03052503 | 0 | 0.0003052503 | 0 | 0.0003052503 | 0 | 0.0003052503 | 0.0003052503 | 514376 | 514376 | 514376
39035.4015 | 0 | 0 | 39035.4015 | 0 | 0 |  | 873.5 | 1067.5 | 0.03052503 | 0 | 0.03052503 | 0 | 0.0003052503 | 0 | 0.0003052503 | 0 | 0.0003052503 | 0.0003052503 | 514376 | 514376 | 514376
39035.4036 | 0 | 0 | 39035.4036 | 0 | 0 |  | 1058 | 1252 | 0.03052503 | 0 | 0.03052503 | 0 | 0.0003052503 | 0 | 0.0003052503 | 0 | 0.0003052503 | 0.0003052503 | 514376 | 514376 | 514376
39035.4057 | 0 | 0 | 39035.4058 | 0 | 0 |  | 1243 | 1437 | 0.03052503 | 0 | 0.03052503 | 0 | 0.0003052503 | 0 | 0.0003052503 | 0 | 0.0003052503 | 0.0003052503 | 514376 | 514376 | 514376
39035.4079 | 0 | 0 | 39035.4079 | 0 | 0 |  | 1427.5 | 1621.5 | 0.03052503 | 0 | 0.03052503 | 0 | 0.0003052503 | 0 | 0.0003052503 | 0 | 0.0003052503 | 0.0003052503 | 514376 | 514376 | 514376
39035.41 | 0 | 0 | 39035.41 | 0 | 0 |  | 1612.5 | 1806.5 | 0.03052503 | 0 | 0.03052503 | 0 | 0.0003052503 | 0 | 0.0003052503 | 0 | 0.0003052503 | 0.0003052503 | 514376 | 514376 | 514376
39035.4122 | 0 | 0 | 39035.4122 | 0 | 0 |  | 1797.5 | 1991.5 | 0.03052503 | 0 | 0.03052503 | 0 | 0.0003052503 | 0 | 0.0003052503 | 0 | 0.0003052503 | 0.0003052503 | 514376 | 514376 | 514376
39035.4143 | 2054 | 1 | 39035.4143 | 2417 | 1 |  | 1982 | 2176 | 125.3968 | 0.06105006 | 147.558 | 0.06105006 | 1.253968 | 0.0006105006 | 1.47558 | 0.0006105006 | 1.253358 | 1.474969 | 25.44226 | 6.441771 | 3131.143
39035.4164 | 2214 | 0 | 39035.4165 | 2214 | 0 |  | 2167 | 2361 | 135.1648 | 0 | 135.1648 | 0 | 1.351648 | 0 | 1.351648 | 0 | 1.351648 | 1.351648 | 16.18699 | 16.18699 | 14.83534
39035.4186 | 2556 | 0 | 39035.4186 | 2182 | 1 |  | 2351.5 | 2545.5 | 156.044 | 0 | 133.2112 | 0.06105006 | 1.56044 | 0 | 1.332112 | 0.0006105006 | 1.56044 | 1.331502 | 0.6408451 | 17.94498 | 0.9195945

## Raw IRMS Data
Time | DL1.V2000:B | DL1.V2001:B | DL1.V1500:B | Open Burn Test 9 |  |  | 2006-11-14 | 9:27
39035.3891 | 0 | 0 | 1 | Mix | 7-C | Tray C | IRMS | 2
39035.3913 | 0 | 0 | 1 |  | 250 kW |  | Bundle
39035.3934 | 0 | 0 | 1
39035.3955 | 0 | 0 | 1
39035.3977 | 1874 | 218 | 1
39035.3998 | 2359 | 0 | 1
39035.402 | 1983 | 0 | 1
39035.4041 | 1937 | 1 | 1
39035.4062 | 2143 | 2 | 1
39035.4084 | 1984 | 0 | 1
39035.4105 | 2078 | 0 | 1
39035.4127 | 2163 | 1 | 1
39035.4148 | 2018 | 2 | 1
39035.4169 | 2359 | 14 | 1
1
39035.3891 | 0 | 0 | 2
39035.3913 | 0 | 0 | 2
39035.3934 | 0 | 0 | 2
39035.3956 | 0 | 0 | 2
39035.3977 | 2208 | 110 | 2
39035.3998 | 2139 | 0 | 2
39035.402 | 2527 | 0 | 2
39035.4041 | 1763 | 1 | 2
39035.4062 | 2302 | 5 | 2
39035.4084 | 2423 | 0 | 2
39035.4105 | 2276 | 0 | 2
39035.4127 | 2027 | 0 | 2
39035.4148 | 1903 | 3 | 2
39035.4169 | 2324 | 10 | 2
2
39035.3892 | 0 | 0 | 3
39035.3913 | 0 | 0 | 3
39035.3934 | 0 | 0 | 3
39035.3956 | 0 | 0 | 3
39035.3977 | 1985 | 0 | 3
39035.3998 | 2494 | 0 | 3
39035.402 | 2535 | 0 | 3
39035.4041 | 2042 | 0 | 3
39035.4063 | 1938 | 0 | 3
39035.4084 | 2399 | 0 | 3
39035.4105 | 2281 | 0 | 3
39035.4127 | 2433 | 0 | 3
39035.4148 | 1926 | 0 | 3
39035.417 | 1840 | 0 | 3
3
39035.3892 | 0 | 0 | 4
39035.3913 | 0 | 0 | 4
39035.3934 | 0 | 0 | 4
39035.3956 | 0 | 0 | 4
39035.3977 | 1700 | 0 | 4
39035.3999 | 2098 | 0 | 4
39035.402 | 2102 | 0 | 4
39035.4041 | 2279 | 0 | 4
39035.4063 | 2056 | 0 | 4
39035.4084 | 2406 | 0 | 4
39035.4106 | 2236 | 0 | 4
39035.4127 | 2028 | 0 | 4
39035.4148 | 2171 | 0 | 4
39035.417 | 2447 | 0 | 4
4
39035.3892 | 0 | 0 | 5
39035.3913 | 0 | 0 | 5
39035.3935 | 0 | 0 | 5
39035.3956 | 0 | 0 | 5
39035.3977 | 1720 | 0 | 5
39035.3999 | 2392 | 0 | 5
39035.402 | 2346 | 0 | 5
39035.4042 | 1910 | 0 | 5
39035.4063 | 2224 | 0 | 5
39035.4084 | 2516 | 0 | 5
39035.4106 | 2589 | 0 | 5
39035.4127 | 2099 | 0 | 5
39035.4148 | 2380 | 0 | 5
39035.417 | 1896 | 0 | 5
5
39035.3892 | 0 | 0 | 6
39035.3913 | 0 | 0 | 6
39035.3935 | 0 | 0 | 6
39035.3956 | 0 | 0 | 6
39035.3978 | 1772 | 0 | 6
39035.3999 | 2028 | 0 | 6
39035.402 | 2042 | 0 | 6
39035.4042 | 1981 | 0 | 6
39035.4063 | 2056 | 0 | 6
39035.4084 | 2495 | 0 | 6
39035.4106 | 2477 | 0 | 6
39035.4127 | 2071 | 0 | 6
39035.4149 | 2411 | 0 | 6
39035.417 | 2176 | 0 | 6
6
39035.3892 | 1 | 0 | 7
39035.3914 | 0 | 0 | 7
39035.3935 | 0 | 0 | 7
39035.3956 | 0 | 0 | 7
39035.3978 | 1503 | 0 | 7
39035.3999 | 2264 | 0 | 7
39035.402 | 2229 | 0 | 7
39035.4042 | 2063 | 0 | 7
39035.4063 | 1883 | 0 | 7
39035.4085 | 2008 | 0 | 7
39035.4106 | 2374 | 0 | 7
39035.4127 | 2558 | 0 | 7
39035.4149 | 2270 | 0 | 7
39035.417 | 2356 | 0 | 7
7
39035.3892 | 0 | 0 | 8
39035.3914 | 0 | 0 | 8
39035.3935 | 0 | 0 | 8
39035.3956 | 0 | 0 | 8
39035.3978 | 2154 | 0 | 8
39035.3999 | 2139 | 0 | 8
39035.4021 | 2617 | 0 | 8
39035.4042 | 2271 | 0 | 8
39035.4063 | 2577 | 0 | 8
39035.4085 | 2328 | 0 | 8
39035.4106 | 2580 | 0 | 8
39035.4128 | 1992 | 0 | 8
39035.4149 | 2590 | 0 | 8
39035.417 | 2165 | 0 | 8
8
39035.3892 | 0 | 0 | 9
39035.3914 | 0 | 0 | 9
39035.3935 | 0 | 0 | 9
39035.3957 | 0 | 0 | 9
39035.3978 | 1523 | 0 | 9
39035.3999 | 2534 | 0 | 9
39035.4021 | 2544 | 0 | 9
39035.4042 | 1974 | 0 | 9
39035.4064 | 2480 | 0 | 9
39035.4085 | 2268 | 0 | 9
39035.4106 | 2378 | 0 | 9
39035.4128 | 1995 | 0 | 9
39035.4149 | 1927 | 0 | 9
39035.417 | 2332 | 0 | 9
9
39035.3893 | 0 | 0 | 10
39035.3914 | 0 | 0 | 10
39035.3935 | 0 | 0 | 10
39035.3957 | 0 | 0 | 10
39035.3978 | 1991 | 0 | 10
39035.4 | 2397 | 0 | 10
39035.4021 | 2505 | 0 | 10
39035.4042 | 2416 | 0 | 10
39035.4064 | 2208 | 0 | 10
39035.4085 | 2623 | 0 | 10
39035.4106 | 2256 | 0 | 10
39035.4128 | 2189 | 0 | 10
39035.4149 | 2282 | 0 | 10
39035.4171 | 2199 | 0 | 10
10
39035.3893 | 0 | 0 | 11
39035.3914 | 0 | 0 | 11
39035.3936 | 0 | 0 | 11
39035.3957 | 0 | 0 | 11
39035.3978 | 1697 | 0 | 11
39035.4 | 2361 | 0 | 11
39035.4021 | 1996 | 0 | 11
39035.4043 | 1918 | 0 | 11
39035.4064 | 2086 | 0 | 11
39035.4085 | 2049 | 0 | 11
39035.4107 | 2523 | 0 | 11
39035.4128 | 2122 | 0 | 11
39035.4149 | 2425 | 0 | 11
39035.4171 | 2003 | 0 | 11
11
39035.3893 | 0 | 0 | 12
39035.3914 | 0 | 0 | 12
39035.3936 | 0 | 0 | 12
39035.3957 | 0 | 0 | 12
39035.3979 | 0 | 0 | 12
39035.4 | 0 | 0 | 12
39035.4021 | 0 | 0 | 12
39035.4043 | 0 | 0 | 12
39035.4064 | 0 | 0 | 12
39035.4086 | 0 | 0 | 12
39035.4107 | 0 | 0 | 12
39035.4128 | 0 | 0 | 12
39035.415 | 2509 | 0 | 12
39035.4171 | 2361 | 0 | 12
12
39035.3893 | 0 | 0 | 13
39035.3915 | 0 | 0 | 13
39035.3936 | 0 | 0 | 13
39035.3957 | 0 | 0 | 13
39035.3979 | 1666 | 0 | 13
39035.4 | 2118 | 0 | 13
39035.4022 | 2116 | 0 | 13
39035.4043 | 2054 | 0 | 13
39035.4064 | 2427 | 0 | 13
39035.4086 | 2237 | 0 | 13
39035.4107 | 2094 | 0 | 13
39035.4128 | 2498 | 0 | 13
39035.415 | 1964 | 0 | 13
39035.4171 | 2141 | 0 | 13
13
39035.3893 | 0 | 0 | 14
39035.3915 | 0 | 0 | 14
39035.3936 | 0 | 0 | 14
39035.3958 | 0 | 0 | 14
39035.3979 | 0 | 0 | 14
39035.4 | 0 | 0 | 14
39035.4022 | 0 | 0 | 14
39035.4043 | 0 | 0 | 14
39035.4064 | 0 | 0 | 14
39035.4086 | 0 | 0 | 14
39035.4107 | 0 | 0 | 14
39035.4129 | 0 | 0 | 14
39035.415 | 2335 | 0 | 14
39035.4171 | 2569 | 0 | 14
14
39035.3894 | 0 | 0 | 15
39035.3915 | 0 | 0 | 15
39035.3936 | 0 | 0 | 15
39035.3958 | 0 | 0 | 15
39035.3979 | 1796 | 0 | 15
39035.4 | 2455 | 0 | 15
39035.4022 | 2121 | 0 | 15
39035.4043 | 1955 | 0 | 15
39035.4065 | 1675 | 0 | 15
39035.4086 | 2223 | 0 | 15
39035.4107 | 2543 | 0 | 15
39035.4129 | 2157 | 0 | 15
39035.415 | 1911 | 0 | 15
39035.4172 | 1844 | 0 | 15
15
39035.3894 | 0 | 0 | 16
39035.3915 | 0 | 0 | 16
39035.3936 | 1822 | 1 | 16
39035.3958 | 2182 | 0 | 16
39035.3979 | 2322 | 0 | 16
39035.4001 | 2589 | 0 | 16
39035.4022 | 2455 | 0 | 16
39035.4043 | 2142 | 0 | 16
39035.4065 | 2127 | 0 | 16
39035.4086 | 2564 | 0 | 16
39035.4108 | 2480 | 0 | 16
39035.4129 | 2237 | 0 | 16
39035.415 | 2328 | 0 | 16
39035.4172 | 2159 | 0 | 16
16
39035.3894 | 0 | 0 | 17
39035.3915 | 0 | 0 | 17
39035.3937 | 0 | 0 | 17
39035.3958 | 0 | 0 | 17
39035.3979 | 2002 | 0 | 17
39035.4001 | 2519 | 0 | 17
39035.4022 | 2029 | 0 | 17
39035.4044 | 2113 | 0 | 17
39035.4065 | 1223 | 0 | 17
39035.4086 | 2106 | 0 | 17
39035.4108 | 2087 | 0 | 17
39035.4129 | 2150 | 0 | 17
39035.415 | 2290 | 0 | 17
39035.4172 | 2250 | 0 | 17
17
39035.3894 | 0 | 0 | 18
39035.3915 | 0 | 0 | 18
39035.3937 | 0 | 0 | 18
39035.3958 | 2003 | 0 | 18
39035.398 | 2353 | 0 | 18
39035.4001 | 2400 | 0 | 18
39035.4022 | 2455 | 0 | 18
39035.4044 | 2488 | 0 | 18
39035.4065 | 2503 | 0 | 18
39035.4086 | 2576 | 0 | 18
39035.4108 | 2346 | 0 | 18
39035.4129 | 2088 | 0 | 18
39035.4151 | 2597 | 0 | 18
39035.4172 | 2537 | 0 | 18
18
39035.3894 | 0 | 0 | 19
39035.3916 | 0 | 0 | 19
39035.3937 | 0 | 0 | 19
39035.3958 | 0 | 0 | 19
39035.398 | 2188 | 0 | 19
39035.4001 | 2398 | 0 | 19
39035.4022 | 2212 | 0 | 19
39035.4044 | 2102 | 0 | 19
39035.4065 | 1364 | 0 | 19
39035.4087 | 2551 | 0 | 19
39035.4108 | 2189 | 0 | 19
39035.4129 | 2504 | 0 | 19
39035.4151 | 2048 | 0 | 19
39035.4172 | 1865 | 0 | 19
19
39035.3894 | 0 | 0 | 20
39035.3916 | 0 | 0 | 20
39035.3937 | 0 | 0 | 20
39035.3958 | 1186 | 0 | 20
39035.398 | 2613 | 0 | 20
39035.4001 | 2168 | 0 | 20
39035.4023 | 2111 | 0 | 20
39035.4044 | 2517 | 0 | 20
39035.4065 | 2304 | 0 | 20
39035.4087 | 2373 | 0 | 20
39035.4108 | 2209 | 0 | 20
39035.413 | 1954 | 0 | 20
39035.4151 | 1962 | 0 | 20
39035.4172 | 2274 | 0 | 20
20
39035.3894 | 0 | 0 | 21
39035.3916 | 0 | 0 | 21
39035.3937 | 0 | 0 | 21
39035.3959 | 0 | 0 | 21
39035.398 | 2139 | 0 | 21
39035.4001 | 2189 | 0 | 21
39035.4023 | 2447 | 0 | 21
39035.4044 | 1941 | 0 | 21
39035.4066 | 1215 | 0 | 21
39035.4087 | 2416 | 0 | 21
39035.4108 | 2444 | 0 | 21
39035.413 | 2433 | 0 | 21
39035.4151 | 1936 | 0 | 21
39035.4172 | 1846 | 0 | 21
21
39035.3895 | 0 | 0 | 22
39035.3916 | 0 | 0 | 22
39035.3937 | 0 | 0 | 22
39035.3959 | 1935 | 0 | 22
39035.398 | 2315 | 0 | 22
39035.4002 | 2251 | 0 | 22
39035.4023 | 2477 | 0 | 22
39035.4044 | 2251 | 0 | 22
39035.4066 | 2536 | 0 | 22
39035.4087 | 2448 | 0 | 22
39035.4108 | 2154 | 0 | 22
39035.413 | 1950 | 0 | 22
39035.4151 | 2359 | 0 | 22
39035.4173 | 2188 | 0 | 22
22
39035.3895 | 0 | 0 | 23
39035.3916 | 0 | 0 | 23
39035.3938 | 0 | 0 | 23
39035.3959 | 0 | 0 | 23
39035.398 | 1895 | 0 | 23
39035.4002 | 2357 | 0 | 23
39035.4023 | 1908 | 0 | 23
39035.4044 | 1836 | 0 | 23
39035.4066 | 1821 | 0 | 23
39035.4087 | 2545 | 0 | 23
39035.4109 | 2505 | 0 | 23
39035.413 | 2482 | 0 | 23
39035.4151 | 2114 | 0 | 23
39035.4173 | 2145 | 0 | 23
23
39035.3895 | 0 | 0 | 24
39035.3916 | 0 | 0 | 24
39035.3938 | 0 | 0 | 24
39035.3959 | 0 | 0 | 24
39035.398 | 2022 | 0 | 24
39035.4002 | 2393 | 0 | 24
39035.4023 | 2055 | 0 | 24
39035.4045 | 2199 | 0 | 24
39035.4066 | 2022 | 0 | 24
39035.4087 | 2537 | 0 | 24
39035.4109 | 2544 | 0 | 24
39035.413 | 2471 | 0 | 24
39035.4152 | 2570 | 0 | 24
39035.4173 | 2546 | 0 | 24
24
39035.3895 | 0 | 0 | 25
39035.3916 | 0 | 0 | 25
39035.3938 | 0 | 0 | 25
39035.3959 | 0 | 0 | 25
39035.3981 | 1804 | 0 | 25
39035.4002 | 2296 | 0 | 25
39035.4023 | 2119 | 0 | 25
39035.4045 | 2405 | 0 | 25
39035.4066 | 1090 | 0 | 25
39035.4088 | 1972 | 0 | 25
39035.4109 | 1999 | 0 | 25
39035.413 | 2083 | 0 | 25
39035.4152 | 2006 | 0 | 25
39035.4173 | 1912 | 0 | 25
25
39035.3895 | 0 | 0 | 26
39035.3917 | 0 | 0 | 26
39035.3938 | 0 | 0 | 26
39035.3959 | 11 | 0 | 26
39035.3981 | 1771 | 0 | 26
39035.4002 | 2225 | 0 | 26
39035.4024 | 2224 | 0 | 26
39035.4045 | 1871 | 0 | 26
39035.4066 | 1290 | 0 | 26
39035.4088 | 2185 | 0 | 26
39035.4109 | 2210 | 0 | 26
39035.4131 | 2012 | 0 | 26
39035.4152 | 2400 | 0 | 26
39035.4173 | 2356 | 0 | 26
26
39035.3895 | 0 | 0 | 27
39035.3917 | 0 | 0 | 27
39035.3938 | 0 | 0 | 27
39035.396 | 0 | 0 | 27
39035.3981 | 1717 | 0 | 27
39035.4002 | 2101 | 0 | 27
39035.4024 | 2187 | 0 | 27
39035.4045 | 2180 | 0 | 27
39035.4067 | 1535 | 0 | 27
39035.4088 | 2219 | 0 | 27
39035.4109 | 2086 | 0 | 27
39035.4131 | 2565 | 0 | 27
39035.4152 | 1929 | 0 | 27
39035.4173 | 2125 | 0 | 27
27
39035.3896 | 0 | 0 | 28
39035.3917 | 0 | 0 | 28
39035.3938 | 0 | 0 | 28
39035.396 | 0 | 0 | 28
39035.3981 | 2162 | 0 | 28
39035.4003 | 2046 | 0 | 28
39035.4024 | 2492 | 0 | 28
39035.4045 | 2386 | 0 | 28
39035.4067 | 2259 | 0 | 28
39035.4088 | 2625 | 0 | 28
39035.4109 | 2571 | 0 | 28
39035.4131 | 2096 | 0 | 28
39035.4152 | 2073 | 0 | 28
39035.4174 | 2085 | 0 | 28
28
39035.3896 | 0 | 0 | 29
39035.3917 | 0 | 0 | 29
39035.3939 | 0 | 0 | 29
39035.396 | 10 | 0 | 29
39035.3981 | 1774 | 0 | 29
39035.4003 | 1987 | 0 | 29
39035.4024 | 2269 | 0 | 29
39035.4045 | 1884 | 0 | 29
39035.4067 | 1371 | 0 | 29
39035.4088 | 2575 | 0 | 29
39035.411 | 2373 | 0 | 29
39035.4131 | 2111 | 0 | 29
39035.4152 | 2083 | 0 | 29
39035.4174 | 2087 | 0 | 29
29
39035.3896 | 0 | 0 | 30
39035.3917 | 0 | 0 | 30
39035.3939 | 0 | 0 | 30
39035.396 | 1401 | 0 | 30
39035.3981 | 2389 | 0 | 30
39035.4003 | 2360 | 0 | 30
39035.4024 | 2353 | 0 | 30
39035.4046 | 2339 | 0 | 30
39035.4067 | 2524 | 0 | 30
39035.4088 | 2071 | 0 | 30
39035.411 | 2019 | 0 | 30
39035.4131 | 2340 | 0 | 30
39035.4153 | 2042 | 0 | 30
39035.4174 | 2484 | 0 | 30
30
39035.3896 | 0 | 0 | 31
39035.3917 | 0 | 0 | 31
39035.3939 | 0 | 0 | 31
39035.396 | 220 | 0 | 31
39035.3982 | 1744 | 0 | 31
39035.4003 | 2126 | 0 | 31
39035.4024 | 2218 | 0 | 31
39035.4046 | 2222 | 0 | 31
39035.4067 | 834 | 0 | 31
39035.4089 | 2040 | 0 | 31
39035.411 | 2377 | 0 | 31
39035.4131 | 2340 | 0 | 31
39035.4153 | 1931 | 0 | 31
39035.4174 | 1970 | 0 | 31
31
39035.3896 | 0 | 0 | 32
39035.3918 | 0 | 0 | 32
39035.3939 | 0 | 0 | 32
39035.396 | 0 | 0 | 32
39035.3982 | 0 | 0 | 32
39035.4003 | 0 | 0 | 32
39035.4025 | 0 | 0 | 32
39035.4046 | 0 | 0 | 32
39035.4067 | 0 | 0 | 32
39035.4089 | 1 | 0 | 32
39035.411 | 0 | 0 | 32
39035.4131 | 0 | 0 | 32
39035.4153 | 2071 | 0 | 32
39035.4174 | 1980 | 0 | 32
32
39035.3896 | 0 | 0 | 33
39035.3918 | 0 | 0 | 33
39035.3939 | 0 | 0 | 33
39035.3961 | 489 | 0 | 33
39035.3982 | 2016 | 0 | 33
39035.4003 | 1959 | 0 | 33
39035.4025 | 1908 | 0 | 33
39035.4046 | 1705 | 0 | 33
39035.4067 | 767 | 0 | 33
39035.4089 | 1990 | 0 | 33
39035.411 | 2140 | 0 | 33
39035.4132 | 2147 | 0 | 33
39035.4153 | 2250 | 0 | 33
39035.4174 | 1946 | 0 | 33
33
39035.3897 | 0 | 0 | 34
39035.3918 | 0 | 0 | 34
39035.3939 | 0 | 0 | 34
39035.3961 | 0 | 0 | 34
39035.3982 | 0 | 0 | 34
39035.4003 | 0 | 0 | 34
39035.4025 | 0 | 0 | 34
39035.4046 | 0 | 0 | 34
39035.4068 | 0 | 0 | 34
39035.4089 | 0 | 0 | 34
39035.411 | 0 | 0 | 34
39035.4132 | 0 | 0 | 34
39035.4153 | 2323 | 0 | 34
39035.4175 | 2227 | 0 | 34
34
39035.3897 | 0 | 0 | 35
39035.3918 | 0 | 0 | 35
39035.3939 | 0 | 0 | 35
39035.3961 | 532 | 0 | 35
39035.3982 | 2249 | 0 | 35
39035.4004 | 1981 | 0 | 35
39035.4025 | 2496 | 0 | 35
39035.4046 | 2016 | 0 | 35
39035.4068 | 851 | 0 | 35
39035.4089 | 2095 | 0 | 35
39035.4111 | 2327 | 0 | 35
39035.4132 | 2514 | 0 | 35
39035.4153 | 2382 | 0 | 35
39035.4175 | 1835 | 0 | 35
35
39035.3897 | 0 | 0 | 36
39035.3918 | 0 | 0 | 36
39035.394 | 1989 | 0 | 36
39035.3961 | 2466 | 0 | 36
39035.3982 | 2001 | 0 | 36
39035.4004 | 2127 | 0 | 36
39035.4025 | 2194 | 0 | 36
39035.4047 | 2610 | 0 | 36
39035.4068 | 2468 | 0 | 36
39035.4089 | 2185 | 0 | 36
39035.4111 | 2546 | 0 | 36
39035.4132 | 2025 | 0 | 36
39035.4153 | 2170 | 0 | 36
39035.4175 | 2223 | 0 | 36
36
39035.3897 | 0 | 0 | 37
39035.3918 | 0 | 0 | 37
39035.394 | 0 | 0 | 37
39035.3961 | 781 | 0 | 37
39035.3983 | 2075 | 0 | 37
39035.4004 | 2116 | 0 | 37
39035.4025 | 2501 | 0 | 37
39035.4047 | 1793 | 0 | 37
39035.4068 | 841 | 0 | 37
39035.4089 | 1995 | 0 | 37
39035.4111 | 2164 | 0 | 37
39035.4132 | 2245 | 0 | 37
39035.4154 | 1898 | 0 | 37
39035.4175 | 2357 | 0 | 37
37
39035.3897 | 0 | 0 | 38
39035.3919 | 0 | 0 | 38
39035.394 | 1997 | 0 | 38
39035.3961 | 2222 | 0 | 38
39035.3983 | 2251 | 0 | 38
39035.4004 | 2070 | 0 | 38
39035.4026 | 2159 | 0 | 38
39035.4047 | 2050 | 0 | 38
39035.4068 | 2607 | 0 | 38
39035.409 | 2388 | 0 | 38
39035.4111 | 2307 | 0 | 38
39035.4132 | 2594 | 0 | 38
39035.4154 | 2403 | 0 | 38
39035.4175 | 2077 | 0 | 38
38
39035.3897 | 0 | 0 | 39
39035.3919 | 0 | 0 | 39
39035.394 | 0 | 0 | 39
39035.3962 | 909 | 0 | 39
39035.3983 | 2364 | 0 | 39
39035.4004 | 2356 | 0 | 39
39035.4026 | 1989 | 0 | 39
39035.4047 | 2002 | 0 | 39
39035.4068 | 1611 | 0 | 39
39035.409 | 2038 | 0 | 39
39035.4111 | 1961 | 0 | 39
39035.4133 | 2155 | 0 | 39
39035.4154 | 2409 | 0 | 39
39035.4175 | 1939 | 0 | 39
39
39035.3898 | 0 | 0 | 40
39035.3919 | 0 | 0 | 40
39035.394 | 0 | 0 | 40
39035.3962 | 2003 | 0 | 40
39035.3983 | 2170 | 0 | 40
39035.4005 | 2120 | 0 | 40
39035.4026 | 2490 | 0 | 40
39035.4047 | 2551 | 0 | 40
39035.4069 | 2575 | 0 | 40
39035.409 | 2140 | 0 | 40
39035.4111 | 2517 | 0 | 40
39035.4133 | 1898 | 0 | 40
39035.4154 | 2004 | 0 | 40
39035.4176 | 2501 | 0 | 40
40
39035.3898 | 0 | 0 | 41
39035.3919 | 0 | 0 | 41
39035.3941 | 0 | 0 | 41
39035.3962 | 1325 | 0 | 41
39035.3983 | 1991 | 0 | 41
39035.4005 | 2022 | 0 | 41
39035.4026 | 2308 | 0 | 41
39035.4047 | 1532 | 0 | 41
39035.4069 | 577 | 0 | 41
39035.409 | 2582 | 0 | 41
39035.4112 | 2548 | 0 | 41
39035.4133 | 2258 | 0 | 41
39035.4154 | 2239 | 0 | 41
39035.4176 | 1879 | 0 | 41
41
39035.3898 | 0 | 0 | 42
39035.3919 | 0 | 0 | 42
39035.3941 | 0 | 0 | 42
39035.3962 | 2548 | 0 | 42
39035.3983 | 2526 | 0 | 42
39035.4005 | 2350 | 0 | 42
39035.4026 | 2587 | 0 | 42
39035.4048 | 2424 | 0 | 42
39035.4069 | 2026 | 0 | 42
39035.409 | 2414 | 0 | 42
39035.4112 | 2504 | 0 | 42
39035.4133 | 2353 | 0 | 42
39035.4155 | 1997 | 0 | 42
39035.4176 | 2058 | 0 | 42
42
39035.3898 | 0 | 0 | 43
39035.3919 | 0 | 0 | 43
39035.3941 | 0 | 0 | 43
39035.3962 | 0 | 0 | 43
39035.3984 | 2142 | 0 | 43
39035.4005 | 1985 | 0 | 43
39035.4026 | 2061 | 0 | 43
39035.4048 | 1983 | 0 | 43
39035.4069 | 1976 | 0 | 43
39035.4091 | 1981 | 0 | 43
39035.4112 | 2593 | 0 | 43
39035.4133 | 2334 | 0 | 43
39035.4155 | 2249 | 0 | 43
39035.4176 | 2363 | 0 | 43
43
39035.3898 | 0 | 0 | 44
39035.392 | 0 | 0 | 44
39035.3941 | 0 | 0 | 44
39035.3962 | 13 | 0 | 44
39035.3984 | 2308 | 1 | 44
39035.4005 | 2593 | 0 | 44
39035.4027 | 2052 | 0 | 44
39035.4048 | 2549 | 0 | 44
39035.4069 | 2174 | 0 | 44
39035.4091 | 2065 | 0 | 44
39035.4133 | 2024 | 0 | 44
39035.4155 | 2147 | 0 | 44
39035.4176 | 2431 | 0 | 44
44
39035.3898 | 0 | 0 | 45
39035.392 | 0 | 0 | 45
39035.3941 | 0 | 0 | 45
39035.3962 | 0 | 0 | 45
39035.3984 | 1951 | 0 | 45
39035.4005 | 2578 | 0 | 45
39035.4027 | 2026 | 0 | 45
39035.4048 | 2600 | 0 | 45
39035.4069 | 2586 | 0 | 45
39035.4091 | 2459 | 0 | 45
39035.4112 | 2213 | 0 | 45
39035.4134 | 2306 | 0 | 45
39035.4155 | 2021 | 0 | 45
39035.4176 | 2048 | 0 | 45
45
39035.3898 | 0 | 0 | 46
39035.392 | 0 | 0 | 46
39035.3941 | 0 | 0 | 46
39035.3963 | 2256 | 0 | 46
39035.3984 | 2159 | 0 | 46
39035.4005 | 2022 | 0 | 46
39035.4027 | 2247 | 0 | 46
39035.4048 | 2524 | 0 | 46
39035.407 | 2360 | 0 | 46
39035.4091 | 2213 | 0 | 46
39035.4112 | 2054 | 1 | 46
39035.4134 | 2265 | 0 | 46
39035.4155 | 2581 | 0 | 46
39035.4177 | 2231 | 0 | 46
46
39035.3899 | 0 | 0 | 47
39035.392 | 0 | 0 | 47
39035.3941 | 0 | 0 | 47
39035.3963 | 224 | 0 | 47
39035.3984 | 2080 | 0 | 47
39035.4006 | 2315 | 0 | 47
39035.4027 | 2216 | 0 | 47
39035.4048 | 2049 | 0 | 47
39035.407 | 1985 | 0 | 47
39035.4091 | 2250 | 0 | 47
39035.4112 | 2401 | 0 | 47
39035.4134 | 2465 | 0 | 47
39035.4155 | 2526 | 0 | 47
39035.4177 | 2503 | 0 | 47
47
39035.3899 | 0 | 0 | 48
39035.392 | 0 | 0 | 48
39035.3942 | 0 | 0 | 48
39035.3963 | 1844 | 0 | 48
39035.3984 | 2440 | 0 | 48
39035.4006 | 2600 | 0 | 48
39035.4027 | 2292 | 0 | 48
39035.4048 | 2027 | 0 | 48
39035.407 | 2312 | 0 | 48
39035.4091 | 2620 | 0 | 48
39035.4113 | 2619 | 0 | 48
39035.4134 | 2027 | 0 | 48
39035.4155 | 1998 | 0 | 48
39035.4177 | 2511 | 0 | 48
48
39035.3899 | 0 | 0 | 49
39035.392 | 0 | 0 | 49
39035.3942 | 0 | 0 | 49
39035.3963 | 282 | 0 | 49
39035.3984 | 2556 | 0 | 49
39035.4006 | 2584 | 0 | 49
39035.4027 | 2099 | 0 | 49
39035.4049 | 2601 | 0 | 49
39035.407 | 2596 | 0 | 49
39035.4091 | 2498 | 0 | 49
39035.4113 | 2080 | 0 | 49
39035.4134 | 2372 | 0 | 49
39035.4156 | 2378 | 0 | 49
39035.4177 | 2092 | 0 | 49
49
39035.3899 | 0 | 0 | 50
39035.3921 | 0 | 0 | 50
39035.3942 | 0 | 0 | 50
39035.3963 | 0 | 0 | 50
39035.3985 | 0 | 0 | 50
39035.4006 | 0 | 0 | 50
39035.4027 | 0 | 0 | 50
39035.4049 | 0 | 0 | 50
39035.407 | 0 | 0 | 50
39035.4092 | 0 | 0 | 50
39035.4113 | 0 | 0 | 50
39035.4134 | 0 | 0 | 50
39035.4156 | 2284 | 0 | 50
39035.4177 | 2445 | 0 | 50
50
39035.3899 | 0 | 0 | 51
39035.3921 | 0 | 0 | 51
39035.3942 | 0 | 0 | 51
39035.3963 | 410 | 0 | 51
39035.3985 | 1977 | 0 | 51
39035.4006 | 2148 | 0 | 51
39035.4028 | 2505 | 0 | 51
39035.4049 | 2192 | 0 | 51
39035.407 | 2578 | 0 | 51
39035.4092 | 2370 | 0 | 51
39035.4113 | 2384 | 0 | 51
39035.4135 | 2544 | 0 | 51
39035.4156 | 2136 | 0 | 51
39035.4177 | 2558 | 0 | 51
51
39035.3899 | 0 | 0 | 52
39035.3921 | 0 | 0 | 52
39035.3942 | 0 | 0 | 52
39035.3964 | 0 | 0 | 52
39035.3985 | 0 | 0 | 52
39035.4006 | 0 | 0 | 52
39035.4028 | 0 | 0 | 52
39035.4049 | 0 | 0 | 52
39035.4071 | 0 | 0 | 52
39035.4092 | 0 | 0 | 52
39035.4113 | 0 | 0 | 52
39035.4135 | 0 | 0 | 52
39035.4156 | 2469 | 0 | 52
39035.4178 | 2068 | 0 | 52
52
39035.39 | 0 | 0 | 53
39035.3921 | 0 | 0 | 53
39035.3942 | 0 | 0 | 53
39035.3964 | 494 | 0 | 53
39035.3985 | 2330 | 0 | 53
39035.4007 | 2391 | 0 | 53
39035.4028 | 2029 | 0 | 53
39035.4049 | 2193 | 0 | 53
39035.4071 | 2512 | 0 | 53
39035.4092 | 2170 | 0 | 53
39035.4114 | 2300 | 0 | 53
39035.4135 | 2517 | 0 | 53
39035.4156 | 2377 | 0 | 53
39035.4178 | 2107 | 0 | 53
53
39035.39 | 0 | 0 | 54
39035.3921 | 0 | 0 | 54
39035.3943 | 2473 | 0 | 54
39035.3964 | 2479 | 0 | 54
39035.3985 | 2334 | 0 | 54
39035.4007 | 2359 | 0 | 54
39035.4028 | 2224 | 0 | 54
39035.405 | 2153 | 0 | 54
39035.4071 | 2414 | 0 | 54
39035.4092 | 2244 | 0 | 54
39035.4114 | 2602 | 0 | 54
39035.4135 | 2407 | 0 | 54
39035.4156 | 2353 | 0 | 54
39035.4178 | 2472 | 0 | 54
54
39035.39 | 0 | 0 | 55
39035.3921 | 0 | 0 | 55
39035.3943 | 0 | 0 | 55
39035.3964 | 436 | 0 | 55
39035.3986 | 2153 | 0 | 55
39035.4007 | 2596 | 0 | 55
39035.4028 | 2355 | 0 | 55
39035.405 | 2176 | 0 | 55
39035.4071 | 2001 | 0 | 55
39035.4092 | 2014 | 0 | 55
39035.4114 | 2189 | 0 | 55
39035.4135 | 2308 | 0 | 55
39035.4157 | 2030 | 0 | 55
39035.4178 | 2049 | 0 | 55
55
39035.39 | 0 | 0 | 56
39035.3922 | 0 | 0 | 56
39035.3943 | 2430 | 0 | 56
39035.3964 | 2334 | 0 | 56
39035.3986 | 2033 | 0 | 56
39035.4007 | 2156 | 0 | 56
39035.4028 | 2057 | 0 | 56
39035.405 | 2395 | 0 | 56
39035.4071 | 2037 | 0 | 56
39035.4093 | 2053 | 1 | 56
39035.4114 | 2445 | 0 | 56
39035.4135 | 2576 | 0 | 56
39035.4157 | 2529 | 0 | 56
39035.4178 | 2320 | 0 | 56
56
39035.39 | 1 | 0 | 57
39035.3922 | 0 | 0 | 57
39035.3943 | 0 | 0 | 57
39035.3964 | 489 | 0 | 57
39035.3986 | 2555 | 0 | 57
39035.4007 | 2308 | 0 | 57
39035.4029 | 2315 | 0 | 57
39035.405 | 2056 | 0 | 57
39035.4071 | 2498 | 0 | 57
39035.4093 | 2274 | 0 | 57
39035.4114 | 1984 | 0 | 57
39035.4136 | 2065 | 0 | 57
39035.4157 | 2559 | 0 | 57
39035.4178 | 2373 | 0 | 57
57
39035.39 | 0 | 0 | 58
39035.3922 | 0 | 0 | 58
39035.3943 | 0 | 0 | 58
39035.3965 | 2200 | 0 | 58
39035.3986 | 2415 | 0 | 58
39035.4007 | 2393 | 0 | 58
39035.4029 | 2644 | 0 | 58
39035.405 | 2608 | 0 | 58
39035.4072 | 2200 | 0 | 58
39035.4093 | 2206 | 0 | 58
39035.4114 | 1953 | 0 | 58
39035.4136 | 1893 | 0 | 58
39035.4157 | 2162 | 0 | 58
39035.4178 | 2448 | 0 | 58
58
39035.3901 | 0 | 0 | 59
39035.3922 | 0 | 0 | 59
39035.3943 | 0 | 0 | 59
39035.3965 | 480 | 0 | 59
39035.3986 | 2026 | 0 | 59
39035.4008 | 2434 | 1 | 59
39035.4029 | 2101 | 0 | 59
39035.405 | 2512 | 0 | 59
39035.4072 | 2493 | 0 | 59
39035.4093 | 2191 | 0 | 59
39035.4114 | 2361 | 0 | 59
39035.4136 | 2300 | 0 | 59
39035.4157 | 2098 | 0 | 59
39035.4179 | 2004 | 0 | 59
59
39035.3901 | 0 | 0 | 60
39035.3922 | 0 | 0 | 60
39035.3944 | 0 | 0 | 60
39035.3965 | 2066 | 0 | 60
39035.3986 | 2302 | 0 | 60
39035.4008 | 2619 | 1 | 60
39035.4029 | 2636 | 0 | 60
39035.405 | 2429 | 0 | 60
39035.4072 | 2430 | 0 | 60
39035.4093 | 2179 | 0 | 60
39035.4115 | 2298 | 0 | 60
39035.4136 | 2120 | 0 | 60
39035.4157 | 2494 | 0 | 60
39035.4179 | 2068 | 0 | 60
60
39035.3901 | 0 | 0 | 61
39035.3922 | 0 | 0 | 61
39035.3944 | 0 | 0 | 61
39035.3965 | 171 | 0 | 61
39035.3986 | 2319 | 0 | 61
39035.4008 | 2338 | 0 | 61
39035.4029 | 2353 | 0 | 61
39035.4051 | 2502 | 0 | 61
39035.4072 | 2077 | 0 | 61
39035.4093 | 2070 | 0 | 61
39035.4115 | 2109 | 0 | 61
39035.4136 | 2053 | 0 | 61
39035.4158 | 2460 | 0 | 61
39035.4179 | 2437 | 0 | 61
61
39035.3901 | 0 | 0 | 62
39035.3922 | 0 | 0 | 62
39035.3944 | 0 | 0 | 62
39035.3965 | 2111 | 0 | 62
39035.3987 | 2001 | 0 | 62
39035.4008 | 2492 | 0 | 62
39035.4029 | 2302 | 0 | 62
39035.4051 | 2032 | 0 | 62
39035.4072 | 2232 | 0 | 62
39035.4094 | 2153 | 0 | 62
39035.4115 | 2101 | 0 | 62
39035.4136 | 2470 | 0 | 62
39035.4158 | 2482 | 0 | 62
39035.4179 | 2122 | 0 | 62
62
39035.3901 | 0 | 0 | 63
39035.3923 | 0 | 0 | 63
39035.3944 | 0 | 0 | 63
39035.3965 | 439 | 0 | 63
39035.3987 | 1968 | 0 | 63
39035.4008 | 2448 | 0 | 63
39035.403 | 2311 | 0 | 63
39035.4051 | 2181 | 0 | 63
39035.4072 | 2312 | 0 | 63
39035.4094 | 2350 | 0 | 63
39035.4115 | 2141 | 0 | 63
39035.4136 | 2023 | 0 | 63
39035.4158 | 2278 | 0 | 63
39035.4179 | 2185 | 0 | 63
63
39035.3901 | 0 | 0 | 64
39035.3923 | 0 | 0 | 64
39035.3944 | 0 | 0 | 64
39035.3966 | 2396 | 0 | 64
39035.3987 | 2150 | 0 | 64
39035.4008 | 2589 | 0 | 64
39035.403 | 2040 | 0 | 64
39035.4051 | 2306 | 0 | 64
39035.4072 | 2510 | 0 | 64
39035.4094 | 2026 | 0 | 64
39035.4115 | 2250 | 0 | 64
39035.4137 | 2089 | 0 | 64
39035.4158 | 2232 | 0 | 64
39035.4179 | 2564 | 0 | 64
64
39035.3902 | 0 | 0 | 65
39035.3923 | 0 | 0 | 65
39035.3944 | 0 | 0 | 65
39035.3966 | 151 | 0 | 65
39035.3987 | 2567 | 0 | 65
39035.4009 | 2329 | 0 | 65
39035.403 | 2544 | 0 | 65
39035.4051 | 2533 | 0 | 65
39035.4073 | 2449 | 0 | 65
39035.4094 | 2188 | 0 | 65
39035.4115 | 2583 | 0 | 65
39035.4137 | 2543 | 0 | 65
39035.4158 | 2475 | 0 | 65
39035.418 | 2225 | 0 | 65
65
39035.3902 | 0 | 0 | 66
39035.3923 | 0 | 0 | 66
39035.3945 | 0 | 0 | 66
39035.3966 | 0 | 0 | 66
39035.3987 | 0 | 0 | 66
39035.4009 | 1 | 0 | 66
39035.403 | 3 | 3 | 66
39035.4051 | 0 | 0 | 66
39035.4073 | 0 | 0 | 66
39035.4094 | 0 | 0 | 66
39035.4116 | 0 | 0 | 66
39035.4137 | 0 | 0 | 66
39035.4158 | 2410 | 0 | 66
39035.418 | 2431 | 0 | 66
66
39035.3902 | 0 | 1 | 67
39035.3923 | 0 | 0 | 67
39035.3945 | 0 | 0 | 67
39035.3966 | 307 | 0 | 67
39035.3988 | 2238 | 0 | 67
39035.4009 | 2271 | 0 | 67
39035.4052 | 2505 | 0 | 67
39035.4073 | 2332 | 0 | 67
39035.4094 | 2283 | 0 | 67
39035.4116 | 2246 | 0 | 67
39035.4137 | 1983 | 0 | 67
39035.4159 | 2471 | 0 | 67
39035.418 | 2337 | 0 | 67
67
39035.3902 | 0 | 0 | 68
39035.3923 | 0 | 0 | 68
39035.3945 | 0 | 0 | 68
39035.3966 | 0 | 0 | 68
39035.3988 | 0 | 0 | 68
39035.4009 | 0 | 0 | 68
39035.403 | 0 | 0 | 68
39035.4052 | 0 | 0 | 68
39035.4073 | 0 | 0 | 68
39035.4095 | 0 | 0 | 68
39035.4116 | 1 | 0 | 68
39035.4137 | 1017 | 0 | 68
39035.4159 | 2337 | 0 | 68
39035.418 | 2536 | 0 | 68
68
39035.3902 | 0 | 0 | 69
39035.3924 | 0 | 0 | 69
39035.3945 | 0 | 0 | 69
39035.3966 | 596 | 0 | 69
39035.3988 | 2066 | 0 | 69
39035.4009 | 2223 | 0 | 69
39035.4031 | 2233 | 0 | 69
39035.4052 | 2282 | 0 | 69
39035.4073 | 2069 | 0 | 69
39035.4095 | 2206 | 0 | 69
39035.4116 | 2302 | 0 | 69
39035.4137 | 2540 | 0 | 69
39035.4159 | 2178 | 0 | 69
39035.418 | 1978 | 0 | 69
69
39035.3902 | 0 | 0 | 70
39035.3924 | 0 | 0 | 70
39035.3945 | 2226 | 0 | 70
39035.3967 | 2392 | 0 | 70
39035.3988 | 2219 | 0 | 70
39035.4009 | 2205 | 0 | 70
39035.4031 | 2602 | 0 | 70
39035.4052 | 2338 | 0 | 70
39035.4073 | 2462 | 0 | 70
39035.4095 | 2407 | 0 | 70
39035.4116 | 2056 | 0 | 70
39035.4138 | 2103 | 0 | 70
39035.4159 | 2474 | 0 | 70
39035.418 | 2314 | 0 | 70
70
39035.3903 | 0 | 0 | 71
39035.3924 | 0 | 0 | 71
39035.3945 | 0 | 0 | 71
39035.3967 | 364 | 0 | 71
39035.3988 | 2292 | 0 | 71
39035.4009 | 2341 | 0 | 71
39035.4031 | 2423 | 0 | 71
39035.4052 | 2458 | 0 | 71
39035.4074 | 2568 | 0 | 71
39035.4095 | 2024 | 0 | 71
39035.4116 | 2556 | 0 | 71
39035.4138 | 2485 | 0 | 71
39035.4159 | 2530 | 0 | 71
39035.4181 | 2513 | 0 | 71
71
39035.3903 | 0 | 0 | 72
39035.3924 | 0 | 0 | 72
39035.3945 | 1961 | 0 | 72
39035.3967 | 2337 | 0 | 72
39035.3988 | 2119 | 0 | 72
39035.401 | 2081 | 0 | 72
39035.4031 | 2422 | 0 | 72
39035.4052 | 2107 | 0 | 72
39035.4074 | 2010 | 0 | 72
39035.4095 | 2220 | 0 | 72
39035.4117 | 2616 | 0 | 72
39035.4138 | 2575 | 0 | 72
39035.4159 | 2012 | 0 | 72
39035.4181 | 2130 | 0 | 72
72
39035.3903 | 0 | 0 | 73
39035.3924 | 0 | 0 | 73
39035.3946 | 0 | 0 | 73
39035.3967 | 401 | 0 | 73
39035.3988 | 2105 | 0 | 73
39035.401 | 2400 | 0 | 73
39035.4031 | 2039 | 0 | 73
39035.4053 | 1984 | 0 | 73
39035.4074 | 2174 | 0 | 73
39035.4095 | 2248 | 0 | 73
39035.4117 | 2069 | 0 | 73
39035.4138 | 1972 | 0 | 73
39035.4159 | 2169 | 0 | 73
39035.4181 | 2329 | 0 | 73
73
39035.3903 | 0 | 0 | 74
39035.3924 | 0 | 0 | 74
39035.3946 | 0 | 0 | 74
39035.3967 | 2012 | 0 | 74
39035.3989 | 2311 | 0 | 74
39035.401 | 2597 | 0 | 74
39035.4031 | 2160 | 0 | 74
39035.4053 | 2440 | 0 | 74
39035.4074 | 2291 | 0 | 74
39035.4095 | 2099 | 0 | 74
39035.4117 | 1998 | 0 | 74
39035.4138 | 2121 | 0 | 74
39035.416 | 2149 | 0 | 74
39035.4181 | 2302 | 0 | 74
74
39035.3903 | 0 | 0 | 75
39035.3925 | 0 | 0 | 75
39035.3946 | 0 | 0 | 75
39035.3967 | 536 | 0 | 75
39035.3989 | 2195 | 0 | 75
39035.401 | 2224 | 0 | 75
39035.4031 | 2590 | 0 | 75
39035.4053 | 2593 | 0 | 75
39035.4074 | 2531 | 0 | 75
39035.4096 | 2458 | 0 | 75
39035.4117 | 2321 | 0 | 75
39035.4138 | 2261 | 0 | 75
39035.416 | 2520 | 0 | 75
39035.4181 | 2238 | 0 | 75
75
39035.3903 | 0 | 0 | 76
39035.3925 | 0 | 0 | 76
39035.3946 | 0 | 0 | 76
39035.3967 | 2112 | 0 | 76
39035.3989 | 2312 | 0 | 76
39035.401 | 2550 | 0 | 76
39035.4032 | 2514 | 0 | 76
39035.4053 | 1996 | 0 | 76
39035.4074 | 2135 | 0 | 76
39035.4096 | 1974 | 0 | 76
39035.4117 | 2207 | 0 | 76
39035.4139 | 1983 | 0 | 76
39035.416 | 2084 | 0 | 76
39035.4181 | 2416 | 0 | 76
76
39035.3904 | 0 | 0 | 77
39035.3925 | 0 | 0 | 77
39035.3946 | 0 | 0 | 77
39035.3968 | 2015 | 21 | 77
39035.3989 | 2027 | 0 | 77
39035.401 | 2257 | 0 | 77
39035.4032 | 2514 | 0 | 77
39035.4053 | 2123 | 0 | 77
39035.4075 | 2535 | 0 | 77
39035.4096 | 2621 | 0 | 77
39035.4117 | 2528 | 0 | 77
39035.4139 | 2596 | 0 | 77
39035.416 | 2568 | 0 | 77
39035.4182 | 2019 | 0 | 77
77
39035.3904 | 0 | 0 | 78
39035.3925 | 0 | 0 | 78
39035.3946 | 0 | 0 | 78
39035.3968 | 2110 | 13 | 78
39035.3989 | 2100 | 0 | 78
39035.4011 | 2289 | 0 | 78
39035.4032 | 2624 | 0 | 78
39035.4053 | 2572 | 0 | 78
39035.4075 | 2457 | 0 | 78
39035.4096 | 2398 | 0 | 78
39035.4118 | 2045 | 0 | 78
39035.4139 | 2095 | 0 | 78
39035.416 | 2254 | 0 | 78
39035.4182 | 2329 | 0 | 78
78
39035.3904 | 0 | 0 | 79
39035.3925 | 0 | 0 | 79
39035.3947 | 0 | 0 | 79
39035.3968 | 1905 | 0 | 79
39035.3989 | 2071 | 0 | 79
39035.4011 | 2419 | 0 | 79
39035.4032 | 2311 | 0 | 79
39035.4054 | 2506 | 0 | 79
39035.4075 | 2466 | 0 | 79
39035.4096 | 2528 | 0 | 79
39035.4118 | 2543 | 0 | 79
39035.4139 | 2540 | 0 | 79
39035.4161 | 2003 | 0 | 79
39035.4182 | 2525 | 0 | 79
79
39035.3904 | 0 | 0 | 80
39035.3925 | 0 | 0 | 80
39035.3947 | 0 | 0 | 80
39035.3968 | 0 | 0 | 80
39035.399 | 0 | 0 | 80
39035.4011 | 0 | 0 | 80
39035.4032 | 1 | 0 | 80
39035.4054 | 0 | 0 | 80
39035.4075 | 0 | 0 | 80
39035.4097 | 0 | 0 | 80
39035.4118 | 0 | 0 | 80
39035.4139 | 1853 | 0 | 80
39035.4161 | 2540 | 0 | 80
39035.4182 | 1949 | 0 | 80
80
39035.3904 | 0 | 0 | 81
39035.3926 | 0 | 0 | 81
39035.3947 | 0 | 0 | 81
39035.3968 | 1966 | 0 | 81
39035.399 | 2000 | 0 | 81
39035.4011 | 2447 | 0 | 81
39035.4033 | 2470 | 0 | 81
39035.4054 | 2358 | 0 | 81
39035.4075 | 2539 | 0 | 81
39035.4097 | 2397 | 0 | 81
39035.4118 | 2221 | 0 | 81
39035.4139 | 2475 | 0 | 81
39035.4161 | 2287 | 0 | 81
39035.4182 | 2194 | 0 | 81
81
39035.3904 | 0 | 0 | 82
39035.3926 | 0 | 0 | 82
39035.3947 | 0 | 0 | 82
39035.3969 | 0 | 0 | 82
39035.399 | 0 | 0 | 82
39035.4011 | 0 | 0 | 82
39035.4033 | 0 | 0 | 82
39035.4054 | 3 | 1 | 82
39035.4075 | 0 | 0 | 82
39035.4097 | 0 | 0 | 82
39035.4118 | 0 | 0 | 82
39035.414 | 2423 | 0 | 82
39035.4161 | 2479 | 0 | 82
39035.4182 | 2487 | 0 | 82
82
39035.3905 | 0 | 0 | 83
39035.3926 | 0 | 0 | 83
39035.3947 | 0 | 0 | 83
39035.3969 | 2381 | 0 | 83
39035.399 | 2212 | 0 | 83
39035.4011 | 1993 | 0 | 83
39035.4033 | 2305 | 0 | 83
39035.4054 | 2130 | 8 | 83
39035.4076 | 2492 | 0 | 83
39035.4097 | 2155 | 0 | 83
39035.4118 | 2595 | 0 | 83
39035.414 | 2074 | 0 | 83
39035.4161 | 2593 | 0 | 83
39035.4183 | 2297 | 0 | 83
83
39035.3905 | 0 | 0 | 84
39035.3926 | 0 | 0 | 84
39035.3947 | 2100 | 0 | 84
39035.3969 | 2429 | 0 | 84
39035.399 | 2297 | 0 | 84
39035.4012 | 2354 | 1 | 84
39035.4033 | 2204 | 0 | 84
39035.4054 | 2206 | 0 | 84
39035.4076 | 2109 | 0 | 84
39035.4097 | 2521 | 0 | 84
39035.4119 | 2470 | 0 | 84
39035.414 | 2022 | 0 | 84
39035.4161 | 2325 | 0 | 84
39035.4183 | 2390 | 0 | 84
84
39035.3905 | 0 | 0 | 85
39035.3926 | 0 | 0 | 85
39035.3948 | 0 | 0 | 85
39035.3969 | 2130 | 0 | 85
39035.399 | 2319 | 0 | 85
39035.4012 | 2129 | 1 | 85
39035.4033 | 2216 | 0 | 85
39035.4055 | 2561 | 1 | 85
39035.4076 | 2319 | 0 | 85
39035.4097 | 2555 | 0 | 85
39035.4119 | 2022 | 0 | 85
39035.414 | 2021 | 0 | 85
39035.4161 | 2321 | 0 | 85
39035.4183 | 2537 | 0 | 85
85
39035.3905 | 0 | 0 | 86
39035.3926 | 0 | 0 | 86
39035.3948 | 1933 | 0 | 86
39035.3969 | 2570 | 0 | 86
39035.3991 | 2441 | 0 | 86
39035.4012 | 2265 | 0 | 86
39035.4033 | 2105 | 0 | 86
39035.4055 | 2424 | 0 | 86
39035.4076 | 2328 | 0 | 86
39035.4097 | 2289 | 0 | 86
39035.4119 | 2083 | 0 | 86
39035.414 | 1985 | 0 | 86
39035.4162 | 2042 | 0 | 86
39035.4183 | 2030 | 0 | 86
86
39035.3905 | 0 | 0 | 87
39035.3927 | 0 | 0 | 87
39035.3948 | 0 | 0 | 87
39035.3969 | 2005 | 0 | 87
39035.3991 | 2086 | 0 | 87
39035.4012 | 2065 | 0 | 87
39035.4033 | 2097 | 0 | 87
39035.4055 | 2585 | 1 | 87
39035.4076 | 2465 | 0 | 87
39035.4098 | 2379 | 0 | 87
39035.4119 | 2613 | 0 | 87
39035.414 | 2159 | 0 | 87
39035.4162 | 2594 | 0 | 87
39035.4183 | 2184 | 0 | 87
87
39035.3905 | 0 | 0 | 88
39035.3927 | 0 | 0 | 88
39035.3948 | 0 | 0 | 88
39035.3969 | 2574 | 0 | 88
39035.3991 | 2005 | 0 | 88
39035.4012 | 2042 | 0 | 88
39035.4034 | 2534 | 0 | 88
39035.4055 | 2291 | 0 | 88
39035.4076 | 2484 | 0 | 88
39035.4098 | 1973 | 0 | 88
39035.4119 | 2201 | 0 | 88
39035.4141 | 2218 | 0 | 88
39035.4162 | 2079 | 0 | 88
39035.4183 | 2209 | 0 | 88
88
39035.3905 | 0 | 0 | 89
39035.3927 | 0 | 0 | 89
39035.3948 | 0 | 0 | 89
39035.397 | 2263 | 0 | 89
39035.3991 | 2349 | 0 | 89
39035.4012 | 2297 | 0 | 89
39035.4034 | 2255 | 0 | 89
39035.4055 | 2623 | 0 | 89
39035.4077 | 2137 | 0 | 89
39035.4098 | 2611 | 0 | 89
39035.4119 | 2113 | 0 | 89
39035.4141 | 2052 | 0 | 89
39035.4162 | 2582 | 0 | 89
39035.4183 | 2440 | 0 | 89
89
39035.3906 | 0 | 0 | 90
39035.3927 | 0 | 0 | 90
39035.3948 | 0 | 0 | 90
39035.397 | 2327 | 0 | 90
39035.3991 | 2596 | 0 | 90
39035.4013 | 2082 | 0 | 90
39035.4034 | 2308 | 0 | 90
39035.4055 | 2277 | 1 | 90
39035.4077 | 2245 | 0 | 90
39035.4098 | 2540 | 0 | 90
39035.4119 | 2464 | 0 | 90
39035.4141 | 2020 | 0 | 90
39035.4162 | 2280 | 0 | 90
39035.4184 | 1902 | 0 | 90
90
39035.3906 | 0 | 0 | 91
39035.3927 | 0 | 0 | 91
39035.3949 | 0 | 0 | 91
39035.397 | 2179 | 0 | 91
39035.3991 | 2257 | 0 | 91
39035.4013 | 2110 | 0 | 91
39035.4034 | 2602 | 0 | 91
39035.4055 | 2479 | 0 | 91
39035.4077 | 2250 | 0 | 91
39035.4098 | 2041 | 0 | 91
39035.412 | 2405 | 0 | 91
39035.4141 | 2466 | 0 | 91
39035.4162 | 1998 | 0 | 91
39035.4184 | 2210 | 0 | 91
91
39035.3906 | 0 | 0 | 92
39035.3927 | 0 | 0 | 92
39035.3949 | 0 | 0 | 92
39035.397 | 0 | 0 | 92
39035.3992 | 0 | 0 | 92
39035.4013 | 3 | 1 | 92
39035.4034 | 0 | 0 | 92
39035.4056 | 1 | 1 | 92
39035.4077 | 0 | 0 | 92
39035.4098 | 0 | 0 | 92
39035.412 | 0 | 0 | 92
39035.4141 | 2461 | 0 | 92
39035.4163 | 2097 | 0 | 92
39035.4184 | 1971 | 0 | 92
92
39035.3906 | 0 | 0 | 93
39035.3928 | 0 | 0 | 93
39035.3949 | 0 | 0 | 93
39035.397 | 1980 | 0 | 93
39035.3992 | 2083 | 0 | 93
39035.4013 | 2056 | 0 | 93
39035.4034 | 2028 | 0 | 93
39035.4056 | 2038 | 0 | 93
39035.4077 | 2086 | 0 | 93
39035.4099 | 1998 | 0 | 93
39035.412 | 2106 | 0 | 93
39035.4141 | 2160 | 0 | 93
39035.4163 | 2600 | 0 | 93
39035.4184 | 2196 | 0 | 93
93
39035.3906 | 0 | 0 | 94
39035.3928 | 0 | 0 | 94
39035.3949 | 0 | 0 | 94
39035.397 | 0 | 0 | 94
39035.3992 | 0 | 0 | 94
39035.4013 | 2 | 1 | 94
39035.4035 | 0 | 0 | 94
39035.4056 | 0 | 0 | 94
39035.4077 | 0 | 0 | 94
39035.4099 | 0 | 0 | 94
39035.412 | 0 | 0 | 94
39035.4142 | 2036 | 0 | 94
39035.4163 | 2543 | 0 | 94
39035.4184 | 2460 | 0 | 94
94
39035.3906 | 0 | 0 | 95
39035.3928 | 0 | 0 | 95
39035.3949 | 0 | 0 | 95
39035.3971 | 2514 | 0 | 95
39035.3992 | 2341 | 0 | 95
39035.4013 | 2588 | 0 | 95
39035.4035 | 2335 | 0 | 95
39035.4056 | 2561 | 0 | 95
39035.4078 | 2559 | 0 | 95
39035.4099 | 2206 | 0 | 95
39035.412 | 2177 | 0 | 95
39035.4142 | 2050 | 0 | 95
39035.4163 | 2342 | 0 | 95
39035.4184 | 2173 | 0 | 95
95
39035.3907 | 0 | 0 | 96
39035.3928 | 0 | 0 | 96
39035.3949 | 1997 | 0 | 96
39035.3971 | 2591 | 0 | 96
39035.3992 | 2005 | 0 | 96
39035.4014 | 2584 | 0 | 96
39035.4035 | 2620 | 0 | 96
39035.4056 | 2572 | 0 | 96
39035.4078 | 2282 | 0 | 96
39035.4099 | 2523 | 0 | 96
39035.412 | 2068 | 0 | 96
39035.4142 | 2358 | 0 | 96
39035.4163 | 2274 | 0 | 96
39035.4185 | 2439 | 0 | 96
96
39035.3907 | 0 | 0 | 97
39035.3928 | 0 | 0 | 97
39035.395 | 0 | 0 | 97
39035.3971 | 2103 | 0 | 97
39035.3992 | 2323 | 0 | 97
39035.4014 | 2502 | 0 | 97
39035.4035 | 2540 | 0 | 97
39035.4056 | 2093 | 0 | 97
39035.4078 | 2370 | 0 | 97
39035.4099 | 2566 | 0 | 97
39035.4121 | 2301 | 0 | 97
39035.4142 | 2276 | 0 | 97
39035.4163 | 2073 | 0 | 97
39035.4185 | 2589 | 0 | 97
97
39035.3907 | 0 | 0 | 98
39035.3928 | 0 | 0 | 98
39035.395 | 2202 | 0 | 98
39035.3971 | 2556 | 0 | 98
39035.3992 | 2166 | 0 | 98
39035.4014 | 2031 | 0 | 98
39035.4035 | 2154 | 0 | 98
39035.4057 | 2013 | 0 | 98
39035.4078 | 2552 | 0 | 98
39035.4099 | 2327 | 0 | 98
39035.4121 | 2024 | 0 | 98
39035.4142 | 2540 | 0 | 98
39035.4164 | 2486 | 0 | 98
39035.4185 | 2259 | 0 | 98
98
39035.3907 | 0 | 0 | 99
39035.3928 | 0 | 0 | 99
39035.395 | 0 | 0 | 99
39035.3971 | 2021 | 0 | 99
39035.3993 | 2062 | 0 | 99
39035.4035 | 2006 | 0 | 99
39035.4057 | 2336 | 0 | 99
39035.4078 | 2536 | 0 | 99
39035.41 | 2422 | 0 | 99
39035.4121 | 2454 | 0 | 99
39035.4142 | 2167 | 0 | 99
39035.4164 | 2419 | 0 | 99
39035.4185 | 1975 | 0 | 99
99
39035.3907 | 0 | 0 | 100
39035.3929 | 0 | 0 | 100
39035.395 | 0 | 0 | 100
39035.3971 | 2558 | 0 | 100
39035.3993 | 2008 | 0 | 100
39035.4014 | 2051 | 31 | 100
39035.4036 | 2410 | 0 | 100
39035.4057 | 2388 | 0 | 100
39035.4078 | 2020 | 0 | 100
39035.41 | 2196 | 0 | 100
39035.4121 | 2057 | 0 | 100
39035.4142 | 2308 | 0 | 100
39035.4164 | 2226 | 0 | 100
39035.4185 | 2058 | 0 | 100
100
39035.3907 | 0 | 0 | 101
39035.3929 | 0 | 0 | 101
39035.395 | 0 | 0 | 101
39035.3972 | 2148 | 0 | 101
39035.3993 | 2065 | 0 | 101
39035.4036 | 2590 | 0 | 101
39035.4057 | 2029 | 0 | 101
39035.4078 | 2276 | 0 | 101
39035.41 | 2097 | 0 | 101
39035.4121 | 2439 | 0 | 101
39035.4143 | 2424 | 0 | 101
39035.4164 | 2562 | 0 | 101
39035.4185 | 2431 | 0 | 101
101
39035.3908 | 0 | 0 | 102
39035.3929 | 0 | 0 | 102
39035.395 | 0 | 0 | 102
39035.3972 | 2567 | 0 | 102
39035.3993 | 2621 | 0 | 102
39035.4014 | 2135 | 0 | 102
39035.4036 | 2483 | 0 | 102
39035.4057 | 2029 | 0 | 102
39035.4079 | 2407 | 0 | 102
39035.41 | 2092 | 0 | 102
39035.4121 | 2154 | 0 | 102
39035.4143 | 2156 | 0 | 102
39035.4164 | 2357 | 0 | 102
39035.4186 | 2246 | 0 | 102
102
39035.3908 | 0 | 0 | 103
39035.3929 | 0 | 0 | 103
39035.395 | 0 | 0 | 103
39035.3972 | 0 | 0 | 103
39035.3993 | 0 | 0 | 103
39035.4015 | 0 | 0 | 103
39035.4036 | 0 | 0 | 103
39035.4057 | 0 | 0 | 103
39035.4079 | 0 | 0 | 103
39035.41 | 0 | 0 | 103
39035.4122 | 0 | 0 | 103
39035.4143 | 2054 | 1 | 103
39035.4164 | 2214 | 0 | 103
39035.4186 | 2556 | 0 | 103
103
39035.3908 | 0 | 0 | 104
39035.3929 | 0 | 0 | 104
39035.3951 | 0 | 0 | 104
39035.3972 | 0 | 0 | 104
39035.3993 | 0 | 0 | 104
39035.4015 | 0 | 0 | 104
39035.4036 | 0 | 0 | 104
39035.4058 | 0 | 0 | 104
39035.4079 | 0 | 0 | 104
39035.41 | 0 | 0 | 104
39035.4122 | 0 | 0 | 104
39035.4143 | 2417 | 1 | 104
39035.4165 | 2214 | 0 | 104
39035.4186 | 2182 | 1 | 104
104
39035.3908 | 0 | 0 | 105
39035.3929 | 0 | 0 | 105
39035.3951 | 0 | 0 | 105
39035.3972 | 0 | 0 | 105
39035.3994 | 0 | 0 | 105
39035.4015 | 0 | 0 | 105
39035.4036 | 0 | 0 | 105
39035.4058 | 0 | 0 | 105
39035.4079 | 0 | 0 | 105
39035.4101 | 0 | 0 | 105
39035.4122 | 0 | 0 | 105
39035.4143 | 2001 | 0 | 105
39035.4165 | 2017 | 0 | 105
39035.4186 | 2243 | 0 | 105
105
39035.3908 | 0 | 0 | 106
39035.393 | 0 | 0 | 106
39035.3951 | 1351 | 0 | 106
39035.3972 | 2013 | 0 | 106
39035.3994 | 2567 | 0 | 106
39035.4015 | 2116 | 0 | 106
39035.4037 | 2466 | 0 | 106
39035.4058 | 2034 | 0 | 106
39035.4079 | 2149 | 0 | 106
39035.4101 | 2128 | 0 | 106
39035.4122 | 2447 | 0 | 106
39035.4144 | 2512 | 0 | 106
39035.4165 | 2486 | 0 | 106
39035.4186 | 2469 | 0 | 106
106
39035.3908 | 0 | 0 | 107
39035.393 | 0 | 0 | 107
39035.3951 | 0 | 0 | 107
39035.3973 | 0 | 0 | 107
39035.3994 | 0 | 0 | 107
39035.4015 | 0 | 0 | 107
39035.4037 | 0 | 0 | 107
39035.4058 | 0 | 0 | 107
39035.408 | 0 | 0 | 107
39035.4101 | 0 | 0 | 107
39035.4122 | 0 | 0 | 107
39035.4144 | 2277 | 0 | 107
39035.4165 | 2339 | 0 | 107
39035.4186 | 2141 | 0 | 107
107
39035.3909 | 0 | 0 | 108
39035.393 | 0 | 0 | 108
39035.3951 | 2177 | 0 | 108
39035.3973 | 1986 | 0 | 108
39035.3994 | 2029 | 0 | 108
39035.4016 | 2544 | 0 | 108
39035.4037 | 2056 | 0 | 108
39035.4058 | 2449 | 0 | 108
39035.408 | 2079 | 0 | 108
39035.4101 | 2561 | 0 | 108
39035.4122 | 2372 | 0 | 108
39035.4144 | 2129 | 0 | 108
39035.4165 | 2289 | 0 | 108
39035.4187 | 2134 | 0 | 108
108
39035.3909 | 0 | 0 | 109
39035.393 | 0 | 0 | 109
39035.3952 | 0 | 0 | 109
39035.3973 | 0 | 0 | 109
39035.3994 | 0 | 0 | 109
39035.4016 | 0 | 0 | 109
39035.4037 | 0 | 0 | 109
39035.4058 | 0 | 0 | 109
39035.408 | 0 | 0 | 109
39035.4101 | 0 | 0 | 109
39035.4123 | 0 | 0 | 109
39035.4144 | 2373 | 0 | 109
39035.4165 | 2055 | 0 | 109
39035.4187 | 2534 | 0 | 109
109
39035.3909 | 0 | 0 | 110
39035.393 | 0 | 0 | 110
39035.3952 | 0 | 0 | 110
39035.3973 | 2553 | 0 | 110
39035.3994 | 2097 | 0 | 110
39035.4016 | 2061 | 0 | 110
39035.4037 | 2610 | 0 | 110
39035.4059 | 2594 | 0 | 110
39035.408 | 2284 | 0 | 110
39035.4101 | 2264 | 0 | 110
39035.4123 | 1943 | 0 | 110
39035.4144 | 2289 | 0 | 110
39035.4166 | 2056 | 0 | 110
39035.4187 | 1980 | 0 | 110
110
39035.3909 | 0 | 0 | 111
39035.393 | 0 | 0 | 111
39035.3952 | 0 | 0 | 111
39035.3973 | 0 | 0 | 111
39035.3995 | 0 | 0 | 111
39035.4016 | 0 | 0 | 111
39035.4037 | 0 | 0 | 111
39035.4059 | 0 | 0 | 111
39035.408 | 0 | 0 | 111
39035.4102 | 0 | 0 | 111
39035.4123 | 0 | 0 | 111
39035.4144 | 2022 | 0 | 111
39035.4166 | 2571 | 0 | 111
39035.4187 | 2471 | 0 | 111
111
39035.3909 | 0 | 0 | 112
39035.3931 | 0 | 0 | 112
39035.3952 | 0 | 0 | 112
39035.3973 | 2125 | 0 | 112
39035.3995 | 2313 | 0 | 112
39035.4016 | 2615 | 0 | 112
39035.4037 | 2448 | 0 | 112
39035.4059 | 2500 | 0 | 112
39035.408 | 1999 | 0 | 112
39035.4102 | 1972 | 0 | 112
39035.4123 | 1946 | 0 | 112
39035.4144 | 2108 | 0 | 112
39035.4166 | 2237 | 0 | 112
39035.4187 | 2427 | 0 | 112
112
39035.3909 | 0 | 0 | 113
39035.3931 | 0 | 0 | 113
39035.3952 | 0 | 0 | 113
39035.3973 | 0 | 0 | 113
39035.3995 | 0 | 0 | 113
39035.4016 | 0 | 0 | 113
39035.4038 | 0 | 0 | 113
39035.4059 | 0 | 0 | 113
39035.408 | 0 | 1 | 113
39035.4102 | 0 | 0 | 113
39035.4123 | 0 | 0 | 113
39035.4145 | 2106 | 0 | 113
39035.4166 | 2018 | 0 | 113
39035.4187 | 2090 | 0 | 113
113
39035.3909 | 0 | 0 | 114
39035.3931 | 0 | 0 | 114
39035.3952 | 2460 | 0 | 114
39035.3974 | 2369 | 0 | 114
39035.3995 | 1999 | 0 | 114
39035.4016 | 2579 | 0 | 114
39035.4038 | 1995 | 0 | 114
39035.4059 | 2295 | 0 | 114
39035.4081 | 2610 | 0 | 114
39035.4102 | 2460 | 0 | 114
39035.4123 | 1993 | 0 | 114
39035.4145 | 2593 | 0 | 114
39035.4166 | 2266 | 0 | 114
39035.4187 | 2062 | 0 | 114
114
39035.391 | 0 | 0 | 115
39035.3931 | 0 | 0 | 115
39035.3952 | 0 | 0 | 115
39035.3974 | 0 | 0 | 115
39035.3995 | 1 | 0 | 115
39035.4017 | 0 | 0 | 115
39035.4038 | 0 | 0 | 115
39035.4059 | 0 | 0 | 115
39035.4081 | 0 | 0 | 115
39035.4102 | 0 | 0 | 115
39035.4123 | 0 | 0 | 115
39035.4145 | 2406 | 0 | 115
39035.4166 | 2554 | 0 | 115
39035.4188 | 2483 | 0 | 115
115
39035.391 | 0 | 0 | 116
39035.3931 | 0 | 0 | 116
39035.3953 | 1954 | 0 | 116
39035.3974 | 2578 | 0 | 116
39035.3995 | 2288 | 0 | 116
39035.4017 | 2565 | 0 | 116
39035.4038 | 2344 | 0 | 116
39035.406 | 2579 | 0 | 116
39035.4081 | 2239 | 0 | 116
39035.4102 | 2287 | 0 | 116
39035.4124 | 2583 | 0 | 116
39035.4145 | 2060 | 0 | 116
39035.4166 | 2582 | 0 | 116
39035.4188 | 2162 | 0 | 116
116
39035.391 | 0 | 0 | 117
39035.3931 | 0 | 0 | 117
39035.3953 | 0 | 0 | 117
39035.3974 | 0 | 0 | 117
39035.3996 | 0 | 0 | 117
39035.4017 | 0 | 0 | 117
39035.4038 | 0 | 0 | 117
39035.406 | 0 | 0 | 117
39035.4081 | 0 | 0 | 117
39035.4102 | 0 | 0 | 117
39035.4124 | 0 | 0 | 117
39035.4145 | 2337 | 0 | 117
39035.4167 | 2267 | 0 | 117
39035.4188 | 2395 | 0 | 117
117
39035.391 | 0 | 0 | 118
39035.3932 | 0 | 0 | 118
39035.3953 | 0 | 0 | 118
39035.3974 | 2157 | 0 | 118
39035.3996 | 2168 | 0 | 118
39035.4017 | 2129 | 0 | 118
39035.4039 | 2554 | 0 | 118
39035.406 | 2485 | 0 | 118
39035.4081 | 2507 | 0 | 118
39035.4103 | 2175 | 0 | 118
39035.4124 | 1876 | 0 | 118
39035.4145 | 2019 | 0 | 118
39035.4167 | 2205 | 0 | 118
39035.4188 | 1993 | 0 | 118
118
39035.391 | 0 | 0 | 119
39035.3932 | 0 | 0 | 119
39035.3953 | 0 | 0 | 119
39035.3975 | 0 | 0 | 119
39035.3996 | 0 | 0 | 119
39035.4017 | 0 | 0 | 119
39035.4039 | 0 | 0 | 119
39035.406 | 0 | 0 | 119
39035.4081 | 0 | 0 | 119
39035.4103 | 0 | 0 | 119
39035.4124 | 0 | 0 | 119
39035.4146 | 2483 | 0 | 119
39035.4167 | 1971 | 0 | 119
39035.4188 | 2047 | 0 | 119
119
39035.3911 | 0 | 0 | 120
39035.3932 | 0 | 0 | 120
39035.3953 | 0 | 0 | 120
39035.3975 | 2398 | 0 | 120
39035.3996 | 2443 | 0 | 120
39035.4017 | 2024 | 0 | 120
39035.4039 | 2090 | 0 | 120
39035.406 | 2071 | 0 | 120
39035.4082 | 2235 | 0 | 120
39035.4103 | 2462 | 0 | 120
39035.4124 | 1913 | 0 | 120
39035.4146 | 1960 | 0 | 120
39035.4167 | 2508 | 0 | 120
39035.4189 | 2108 | 0 | 120
120
39035.3911 | 0 | 0 | 121
39035.3932 | 0 | 0 | 121
39035.3953 | 2019 | 1 | 121
39035.3975 | 2313 | 0 | 121
39035.3996 | 2261 | 0 | 121
39035.4018 | 2598 | 0 | 121
39035.4039 | 2295 | 0 | 121
39035.406 | 2366 | 0 | 121
39035.4082 | 2208 | 0 | 121
39035.4103 | 2332 | 0 | 121
39035.4125 | 2603 | 0 | 121
39035.4146 | 2216 | 0 | 121
39035.4167 | 2439 | 0 | 121
39035.4189 | 2381 | 0 | 121
121
39035.3911 | 0 | 0 | 122
39035.3932 | 0 | 0 | 122
39035.3954 | 2442 | 1 | 122
39035.3975 | 1991 | 0 | 122
39035.3996 | 2252 | 0 | 122
39035.4018 | 2234 | 0 | 122
39035.4039 | 2304 | 0 | 122
39035.4061 | 2490 | 0 | 122
39035.4082 | 2629 | 0 | 122
39035.4103 | 2409 | 0 | 122
39035.4125 | 2618 | 0 | 122
39035.4146 | 2212 | 0 | 122
39035.4167 | 2391 | 0 | 122
39035.4189 | 2513 | 0 | 122
122
39035.3911 | 0 | 0 | 123
39035.3932 | 0 | 0 | 123
39035.3954 | 2181 | 0 | 123
39035.3975 | 2593 | 0 | 123
39035.3997 | 2245 | 0 | 123
39035.4018 | 2605 | 0 | 123
39035.4039 | 2021 | 0 | 123
39035.4061 | 2286 | 0 | 123
39035.4082 | 2607 | 0 | 123
39035.4103 | 2331 | 0 | 123
39035.4125 | 2181 | 0 | 123
39035.4146 | 2434 | 0 | 123
39035.4168 | 2242 | 0 | 123
39035.4189 | 1988 | 0 | 123
123
39035.3911 | 0 | 0 | 124
39035.3933 | 0 | 0 | 124
39035.3954 | 1 | 0 | 124
39035.3975 | 2186 | 0 | 124
39035.3997 | 2381 | 0 | 124
39035.4018 | 2206 | 0 | 124
39035.4039 | 2183 | 0 | 124
39035.4061 | 2284 | 0 | 124
39035.4082 | 2106 | 0 | 124
39035.4104 | 2124 | 0 | 124
39035.4125 | 1841 | 0 | 124
39035.4146 | 2426 | 0 | 124
39035.4168 | 2365 | 0 | 124
39035.4189 | 2387 | 0 | 124
124
39035.3911 | 0 | 0 | 125
39035.3933 | 0 | 0 | 125
39035.3954 | 2115 | 0 | 125
39035.3975 | 2379 | 0 | 125
39035.3997 | 2564 | 0 | 125
39035.4018 | 2617 | 0 | 125
39035.404 | 2460 | 0 | 125
39035.4061 | 2546 | 0 | 125
39035.4082 | 2429 | 0 | 125
39035.4104 | 2397 | 0 | 125
39035.4125 | 2047 | 0 | 125
39035.4147 | 2029 | 0 | 125
39035.4168 | 2568 | 0 | 125
39035.4189 | 2579 | 0 | 125
125
39035.3911 | 0 | 0 | 126
39035.3933 | 0 | 0 | 126
39035.3954 | 25 | 0 | 126
39035.3976 | 2017 | 0 | 126
39035.3997 | 2051 | 0 | 126
39035.4018 | 2582 | 0 | 126
39035.404 | 2519 | 0 | 126
39035.4061 | 2068 | 0 | 126
39035.4083 | 2369 | 0 | 126
39035.4104 | 2087 | 0 | 126
39035.4125 | 2186 | 0 | 126
39035.4147 | 2276 | 0 | 126
39035.4168 | 1964 | 0 | 126
39035.4189 | 2451 | 0 | 126
126
39035.3912 | 0 | 0 | 127
39035.3933 | 0 | 0 | 127
39035.3954 | 2428 | 0 | 127
39035.3976 | 2016 | 0 | 127
39035.3997 | 2408 | 0 | 127
39035.4019 | 1992 | 0 | 127
39035.404 | 2292 | 0 | 127
39035.4061 | 2266 | 0 | 127
39035.4083 | 2000 | 0 | 127
39035.4104 | 2091 | 0 | 127
39035.4125 | 2148 | 0 | 127
39035.4147 | 2575 | 0 | 127
39035.4168 | 2298 | 0 | 127
39035.419 | 2112 | 0 | 127
127
39035.3912 | 0 | 0 | 128
39035.3933 | 0 | 0 | 128
39035.3955 | 283 | 0 | 128
39035.3976 | 2203 | 0 | 128
39035.3997 | 2218 | 0 | 128
39035.4019 | 2395 | 0 | 128
39035.404 | 2336 | 0 | 128
39035.4061 | 2267 | 0 | 128
39035.4083 | 2353 | 0 | 128
39035.4104 | 2550 | 0 | 128
39035.4126 | 2571 | 0 | 128
39035.4147 | 1992 | 0 | 128
39035.4168 | 2465 | 0 | 128
39035.419 | 2250 | 0 | 128
128
39035.3912 | 0 | 0 | 129
39035.3933 | 0 | 0 | 129
39035.3955 | 1957 | 0 | 129
39035.3976 | 2491 | 0 | 129
39035.3997 | 2244 | 0 | 129
39035.4019 | 2210 | 0 | 129
39035.404 | 2304 | 0 | 129
39035.4062 | 2361 | 0 | 129
39035.4083 | 2537 | 0 | 129
39035.4104 | 2096 | 0 | 129
39035.4126 | 2408 | 0 | 129
39035.4147 | 2577 | 0 | 129
39035.4169 | 2519 | 0 | 129
39035.419 | 2592 | 0 | 129
129
39035.3912 | 0 | 0 | 130
39035.3934 | 0 | 0 | 130
39035.3955 | 465 | 0 | 130
39035.3976 | 2477 | 0 | 130
39035.3998 | 2294 | 0 | 130
39035.4019 | 2171 | 0 | 130
39035.404 | 2463 | 0 | 130
39035.4062 | 2451 | 0 | 130
39035.4083 | 2535 | 0 | 130
39035.4105 | 2030 | 0 | 130
39035.4126 | 1947 | 0 | 130
39035.4147 | 1965 | 0 | 130
39035.4169 | 1926 | 0 | 130
39035.419 | 2029 | 0 | 130
130
39035.3912 | 0 | 0 | 131
39035.3934 | 0 | 0 | 131
39035.3955 | 1168 | 717 | 131
39035.3976 | 2392 | 0 | 131
39035.3998 | 2119 | 0 | 131
39035.4019 | 2075 | 0 | 131
39035.4041 | 2009 | 0 | 131
39035.4062 | 2537 | 0 | 131
39035.4083 | 2125 | 0 | 131
39035.4105 | 2490 | 0 | 131
39035.4126 | 2072 | 24 | 131
39035.4148 | 2230 | 1 | 131
39035.4169 | 1939 | 2 | 131
39035.419 | 2067 | 11 | 131
131
39035.3913 | 0 | 0 | 132
39035.3934 | 0 | 0 | 132
39035.3955 | 1255 | 811 | 132
39035.3977 | 2226 | 0 | 132
39035.3998 | 2190 | 0 | 132
39035.4019 | 2007 | 0 | 132
39035.4041 | 1987 | 0 | 132
39035.4062 | 2006 | 0 | 132
39035.4084 | 2288 | 0 | 132
39035.4105 | 2107 | 0 | 132
39035.4126 | 2422 | 20 | 132
39035.4148 | 2388 | 1 | 132
39035.4169 | 2162 | 2 | 132
39035.4191 | 2190 | 8 | 132
132

## C6-F12
Open Burn Test 9 |  |  | 2006-11-14 | 9:27 |  |  | Vs = |  | 161.0122 |  | R = | 100
Mix | 7-C | Tray C | IRMS | 2
0 | 250 kW |  | Bundle | Ch. 6 & 12 | Cable C | Even - | Cable F |  | Even
Time-101 | N11 | N12 | Time-102 | N21 |  |  | Burner Time | DAQ Time | V11 | V12 | V21 | V22 | I11 | I12 | I21 | I22 | Delta-I1 | Delta-I2 | R6-G | R12-G | R6-12
39035.3907 | 0 | 0 | 39035.3908 | 0 | 0 |  | -53 | 141 | 0.03052503 | 0 | 0.03052503 | 0 | 0.0003052503 | 0 | 0.0003052503 | 0 | 0.0003052503 | 0.0003052503 | 527376 | 527376 | 527376
39035.3929 | 0 | 0 | 39035.3929 | 0 | 0 |  | 131.5 | 325.5 | 0.03052503 | 0 | 0.03052503 | 0 | 0.0003052503 | 0 | 0.0003052503 | 0 | 0.0003052503 | 0.0003052503 | 527376 | 527376 | 527376
39035.395 | 0 | 0 | 39035.395 | 0 | 0 |  | 316.5 | 510.5 | 0.03052503 | 0 | 0.03052503 | 0 | 0.0003052503 | 0 | 0.0003052503 | 0 | 0.0003052503 | 0.0003052503 | 527376 | 527376 | 527376
39035.3972 | 2148 | 0 | 39035.3972 | 2567 | 0 |  | 501 | 695 | 131.1355 | 0 | 156.7155 | 0 | 1.311355 | 0 | 1.567155 | 0 | 1.311355 | 1.567155 | 22.78305 | 2.741722 | 21.4717
39035.3993 | 2065 | 0 | 39035.3993 | 2621 | 0 |  | 686 | 880 | 126.0684 | 0 | 160.0122 | 0 | 1.260684 | 0 | 1.600122 | 0 | 1.260684 | 1.600122 | 27.71816 | 0.6249523 | 26.45748
| 2328 | 0 | 39035.4014 | 2135 | 0 |  | 871 | 1065 | 142.1245 | 0 | 130.3419 | 0 | 1.421245 | 0 | 1.303419 | 0 | 1.421245 | 1.303419 | 13.28952 | 23.53068 | 11.86827
39035.4036 | 2590 | 0 | 39035.4036 | 2483 | 0 |  | 1055.5 | 1249.5 | 158.1197 | 0 | 151.5873 | 0 | 1.581197 | 0 | 1.515873 | 0 | 1.581197 | 1.515873 | 1.829344 | 6.217479 | 0.248147
39035.4057 | 2029 | 0 | 39035.4057 | 2029 | 0 |  | 1240 | 1434 | 123.8706 | 0 | 123.8706 | 0 | 1.238706 | 0 | 1.238706 | 0 | 1.238706 | 1.238706 | 29.98423 | 29.98423 | 28.74552
39035.4078 | 2276 | 0 | 39035.4079 | 2407 | 0 |  | 1425 | 1619 | 138.9499 | 0 | 146.9475 | 0 | 1.389499 | 0 | 1.469475 | 0 | 1.389499 | 1.469475 | 15.87786 | 9.571251 | 14.48836
39035.41 | 2097 | 0 | 39035.41 | 2092 | 0 |  | 1609.5 | 1803.5 | 128.022 | 0 | 127.7167 | 0 | 1.28022 | 0 | 1.277167 | 0 | 1.28022 | 1.277167 | 25.76919 | 26.06979 | 24.48897
39035.4121 | 2439 | 0 | 39035.4121 | 2154 | 0 |  | 1794.5 | 1988.5 | 148.9011 | 0 | 131.5018 | 0 | 1.489011 | 0 | 1.315018 | 0 | 1.489011 | 1.315018 | 8.133661 | 22.44104 | 6.64465
39035.4143 | 2424 | 0 | 39035.4143 | 2156 | 0 |  | 1979.5 | 2173.5 | 147.9853 | 0 | 131.6239 | 0 | 1.479853 | 0 | 1.316239 | 0 | 1.479853 | 1.316239 | 8.802805 | 22.32746 | 7.322952
39035.4164 | 2562 | 0 | 39035.4164 | 2357 | 0 |  | 2164 | 2358 | 156.4103 | 0 | 143.895 | 0 | 1.564103 | 0 | 1.43895 | 0 | 1.564103 | 1.43895 | 2.942233 | 11.89563 | 1.37813
39035.4185 | 2431 | 0 | 39035.4186 | 2246 | 0 |  | 2348.5 | 2542.5 | 148.4127 | 0 | 137.1184 | 0 | 1.484127 | 0 | 1.371184 | 0 | 1.484127 | 1.371184 | 8.48951 | 17.42565 | 7.005384

## C6-F11
Open Burn Test 9 |  |  | 2006-11-14 | 9:27 |  |  | Vs = |  | 157.1661 |  | R = | 100
Mix | 7-C | Tray C | IRMS | 2
0 | 250 kW |  | Bundle | Ch. 6 & 11 | Cable C | Even - | Cable F |  | Odd
Time-99 | N11 | N12 | Time-100 | N21 |  |  | Burner Time | DAQ Time | V11 | V12 | V21 | V22 | I11 | I12 | I21 | I22 | Delta-I1 | Delta-I2 | R6-G | R11-G | R6-11
39035.3907 | 0 | 0 | 39035.3907 | 0 | 0 |  | -56 | 138 | 0.03052503 | 0 | 0.03052503 | 0 | 0.0003052503 | 0 | 0.0003052503 | 0 | 0.0003052503 | 0.0003052503 | 514776 | 514776 | 514776
39035.3928 | 0 | 0 | 39035.3929 | 0 | 0 |  | 129 | 323 | 0.03052503 | 0 | 0.03052503 | 0 | 0.0003052503 | 0 | 0.0003052503 | 0 | 0.0003052503 | 0.0003052503 | 514776 | 514776 | 514776
39035.395 | 0 | 0 | 39035.395 | 0 | 0 |  | 313.5 | 507.5 | 0.03052503 | 0 | 0.03052503 | 0 | 0.0003052503 | 0 | 0.0003052503 | 0 | 0.0003052503 | 0.0003052503 | 514776 | 514776 | 514776
39035.3971 | 2021 | 0 | 39035.3971 | 2558 | 0 |  | 498.5 | 692.5 | 123.3822 | 0 | 156.1661 | 0 | 1.233822 | 0 | 1.561661 | 0 | 1.233822 | 1.561661 | 27.38149 | 0.640344 | 26.14767
39035.3993 | 2062 | 0 | 39035.3993 | 2008 | 0 |  | 683 | 877 | 125.8852 | 0 | 122.5885 | 0 | 1.258852 | 0 | 1.225885 | 0 | 1.258852 | 1.225885 | 24.84869 | 28.20618 | 23.58984
| 2034 | 0 | 39035.4014 | 2051 | 31 |  | 869 | 1063 | 124.1758 | 0 | 125.2137 | 1.892552 | 1.241758 | 0 | 1.252137 | 0.01892552 | 1.241758 | 1.233211 | 26.56735 | 27.44455 | 25.3256
39035.4035 | 2006 | 0 | 39035.4036 | 2410 | 0 |  | 1052.5 | 1246.5 | 122.4664 | 0 | 147.1306 | 0 | 1.224664 | 0 | 1.471306 | 0 | 1.224664 | 1.471306 | 28.334 | 6.820747 | 27.10933
39035.4057 | 2336 | 0 | 39035.4057 | 2388 | 0 |  | 1237.5 | 1431.5 | 142.6129 | 0 | 145.7875 | 0 | 1.426129 | 0 | 1.457875 | 0 | 1.426129 | 1.457875 | 10.20462 | 7.804858 | 8.778494
39035.4078 | 2536 | 0 | 39035.4078 | 2020 | 0 |  | 1422 | 1616 | 154.823 | 0 | 123.3211 | 0 | 1.54823 | 0 | 1.233211 | 0 | 1.54823 | 1.233211 | 1.513407 | 27.44455 | 0.03482261
39035.41 | 2422 | 0 | 39035.41 | 2196 | 0 |  | 1607 | 1801 | 147.8632 | 0 | 134.0659 | 0 | 1.478632 | 0 | 1.340659 | 0 | 1.478632 | 1.340659 | 6.291495 | 17.23042 | 4.812862
39035.4121 | 2454 | 0 | 39035.4121 | 2057 | 0 |  | 1791.5 | 1985.5 | 149.8168 | 0 | 125.58 | 0 | 1.498168 | 0 | 1.2558 | 0 | 1.498168 | 1.2558 | 4.90546 | 25.15216 | 3.407292
39035.4142 | 2167 | 0 | 39035.4142 | 2308 | 0 |  | 1976.5 | 2170.5 | 132.2955 | 0 | 140.9035 | 0 | 1.322955 | 0 | 1.409035 | 0 | 1.322955 | 1.409035 | 18.79926 | 11.54159 | 17.47631
39035.4164 | 2419 | 0 | 39035.4164 | 2226 | 0 |  | 2161.5 | 2355.5 | 147.6801 | 0 | 135.8974 | 0 | 1.476801 | 0 | 1.358974 | 0 | 1.476801 | 1.358974 | 6.423315 | 15.65049 | 4.946514
39035.4185 | 1975 | 0 | 39035.4185 | 2058 | 0 |  | 2346 | 2540 | 120.5739 | 0 | 125.641 | 0 | 1.205739 | 0 | 1.25641 | 0 | 1.205739 | 1.25641 | 30.34835 | 25.09135 | 29.14262

## C6-E10
Open Burn Test 9 |  |  | 2006-11-14 | 9:27 |  |  | Vs = |  | 159.0586 |  | R = | 100
Mix | 7-C | Tray C | IRMS | 2
0 | 250 kW |  | Bundle | Ch. 6 & 10 | Cable C | Even - | Cable E |  | Even
Time-97 | N11 | N12 | Time-98 | N21 |  |  | Burner Time | DAQ Time | V11 | V12 | V21 | V22 | I11 | I12 | I21 | I22 | Delta-I1 | Delta-I2 | R6-G | R10-G | R6-10
39035.3907 | 0 | 0 | 39035.3907 | 0 | 0 |  | -59 | 135 | 0.03052503 | 0 | 0.03052503 | 0 | 0.0003052503 | 0 | 0.0003052503 | 0 | 0.0003052503 | 0.0003052503 | 520976 | 520976 | 520976
39035.3928 | 0 | 0 | 39035.3928 | 0 | 0 |  | 126 | 320 | 0.03052503 | 0 | 0.03052503 | 0 | 0.0003052503 | 0 | 0.0003052503 | 0 | 0.0003052503 | 0.0003052503 | 520976 | 520976 | 520976
39035.395 | 0 | 0 | 39035.395 | 2202 | 0 |  | 310.5 | 504.5 | 0.03052503 | 0 | 134.4322 | 0 | 0.0003052503 | 0 | 1.344322 | 0 | 0.0003052503 | 1.344322 | 520976 | 18.3188 | 520976
39035.3971 | 2103 | 0 | 39035.3971 | 2556 | 0 |  | 495.5 | 689.5 | 128.3883 | 0 | 156.044 | 0 | 1.283883 | 0 | 1.56044 | 0 | 1.283883 | 1.56044 | 23.88873 | 1.931925 | 22.60485
39035.3992 | 2323 | 0 | 39035.3992 | 2166 | 0 |  | 680.5 | 874.5 | 141.8193 | 0 | 132.2344 | 0 | 1.418193 | 0 | 1.322344 | 0 | 1.418193 | 1.322344 | 12.15583 | 20.28532 | 10.73764
39035.4014 | 2502 | 0 | 39035.4014 | 2031 | 0 |  | 865 | 1059 | 152.7473 | 0 | 123.9927 | 0 | 1.527473 | 0 | 1.239927 | 0 | 1.527473 | 1.239927 | 4.131894 | 28.28065 | 2.604422
39035.4035 | 2540 | 0 | 39035.4035 | 2154 | 0 |  | 1050 | 1244 | 155.0672 | 0 | 131.5018 | 0 | 1.550672 | 0 | 1.315018 | 0 | 1.550672 | 1.315018 | 2.574016 | 20.95543 | 1.023344
39035.4056 | 2093 | 0 | 39035.4057 | 2013 | 0 |  | 1234.5 | 1428.5 | 127.7778 | 0 | 122.8938 | 0 | 1.277778 | 0 | 1.228938 | 0 | 1.277778 | 1.228938 | 24.48065 | 29.42772 | 23.20287
39035.4078 | 2370 | 0 | 39035.4078 | 2552 | 0 |  | 1419.5 | 1613.5 | 144.6886 | 0 | 155.7998 | 0 | 1.446886 | 0 | 1.557998 | 0 | 1.446886 | 1.557998 | 9.931646 | 2.091693 | 8.484759
39035.4099 | 2566 | 0 | 39035.4099 | 2327 | 0 |  | 1604 | 1798 | 156.6545 | 0 | 142.0635 | 0 | 1.566545 | 0 | 1.420635 | 0 | 1.566545 | 1.420635 | 1.534684 | 11.96304 | 0.03186023
39035.4121 | 2301 | 0 | 39035.4121 | 2024 | 0 |  | 1789 | 1983 | 140.4762 | 0 | 123.5653 | 0 | 1.404762 | 0 | 1.235653 | 0 | 1.404762 | 1.235653 | 13.22816 | 28.72431 | 11.8234
39035.4142 | 2276 | 0 | 39035.4142 | 2540 | 0 |  | 1973.5 | 2167.5 | 138.9499 | 0 | 155.0672 | 0 | 1.389499 | 0 | 1.550672 | 0 | 1.389499 | 1.550672 | 14.47188 | 2.574016 | 13.08238
39035.4163 | 2073 | 0 | 39035.4164 | 2486 | 0 |  | 2158.5 | 2352.5 | 126.5568 | 0 | 151.7705 | 0 | 1.265568 | 0 | 1.517705 | 0 | 1.265568 | 1.517705 | 25.68162 | 4.802092 | 24.41605
39035.4185 | 2589 | 0 | 39035.4185 | 2259 | 0 |  | 2343.5 | 2537.5 | 158.0586 | 0 | 137.9121 | 0 | 1.580586 | 0 | 1.379121 | 0 | 1.580586 | 1.379121 | 0.6326767 | 15.33333 | 0.9479094

## C6-E9
Open Burn Test 9 |  |  | 2006-11-14 | 9:27 |  |  | Vs = |  | 160.9512 |  | R = | 100
Mix | 7-C | Tray C | IRMS | 2
0 | 250 kW |  | Bundle | Ch. 6 & 9 | Cable C | Even - | Cable E |  | Odd
Time-95 | N11 | N12 | Time-96 | N21 |  |  | Burner Time | DAQ Time | V11 | V12 | V21 | V22 | I11 | I12 | I21 | I22 | Delta-I1 | Delta-I2 | R6-G | R9-G | R6-9
39035.3906 | 0 | 0 | 39035.3907 | 0 | 0 |  | -61.5 | 132.5 | 0.03052503 | 0 | 0.03052503 | 0 | 0.0003052503 | 0 | 0.0003052503 | 0 | 0.0003052503 | 0.0003052503 | 527176 | 527176 | 527176
39035.3928 | 0 | 0 | 39035.3928 | 0 | 0 |  | 123.5 | 317.5 | 0.03052503 | 0 | 0.03052503 | 0 | 0.0003052503 | 0 | 0.0003052503 | 0 | 0.0003052503 | 0.0003052503 | 527176 | 527176 | 527176
39035.3949 | 0 | 0 | 39035.3949 | 1997 | 0 |  | 308 | 502 | 0.03052503 | 0 | 121.917 | 0 | 0.0003052503 | 0 | 1.21917 | 0 | 0.0003052503 | 1.21917 | 527176 | 32.01703 | 527176
39035.3971 | 2514 | 0 | 39035.3971 | 2591 | 0 |  | 492.5 | 686.5 | 153.4799 | 0 | 158.1807 | 0 | 1.534799 | 0 | 1.581807 | 0 | 1.534799 | 1.581807 | 4.86794 | 1.751447 | 3.333141
39035.3992 | 2341 | 0 | 39035.3992 | 2005 | 0 |  | 677.5 | 871.5 | 142.9182 | 0 | 122.4054 | 0 | 1.429182 | 0 | 1.224054 | 0 | 1.429182 | 1.224054 | 12.61768 | 31.49027 | 11.1885
39035.4013 | 2588 | 0 | 39035.4014 | 2584 | 0 |  | 862.5 | 1056.5 | 157.9976 | 0 | 157.7534 | 0 | 1.579976 | 0 | 1.577534 | 0 | 1.579976 | 1.577534 | 1.869397 | 2.02709 | 0.2894216
39035.4035 | 2335 | 0 | 39035.4035 | 2620 | 0 |  | 1047 | 1241 | 142.5519 | 0 | 159.9512 | 0 | 1.425519 | 0 | 1.599512 | 0 | 1.425519 | 1.599512 | 12.90707 | 0.6251908 | 11.48155
39035.4056 | 2561 | 0 | 39035.4056 | 2572 | 0 |  | 1231.5 | 1425.5 | 156.3492 | 0 | 157.0208 | 0 | 1.563492 | 0 | 1.570208 | 0 | 1.563492 | 1.570208 | 2.943381 | 2.50311 | 1.379889
39035.4078 | 2559 | 0 | 39035.4078 | 2282 | 0 |  | 1416.5 | 1610.5 | 156.2271 | 0 | 139.3162 | 0 | 1.562271 | 0 | 1.393162 | 0 | 1.562271 | 1.393162 | 3.023837 | 15.52936 | 1.461566
39035.4099 | 2206 | 0 | 39035.4099 | 2523 | 0 |  | 1601.5 | 1795.5 | 134.6764 | 0 | 154.0293 | 0 | 1.346764 | 0 | 1.540293 | 0 | 1.346764 | 1.540293 | 19.50952 | 4.493857 | 18.16276
39035.412 | 2177 | 0 | 39035.412 | 2068 | 0 |  | 1786 | 1980 | 132.906 | 0 | 126.2515 | 0 | 1.32906 | 0 | 1.262515 | 0 | 1.32906 | 1.262515 | 21.10152 | 27.48453 | 19.77246
39035.4142 | 2050 | 0 | 39035.4142 | 2358 | 0 |  | 1971 | 2165 | 125.1526 | 0 | 143.956 | 0 | 1.251526 | 0 | 1.43956 | 0 | 1.251526 | 1.43956 | 28.6039 | 11.80577 | 27.35238
39035.4163 | 2342 | 0 | 39035.4163 | 2274 | 0 |  | 2155.5 | 2349.5 | 142.9792 | 0 | 138.8278 | 0 | 1.429792 | 0 | 1.388278 | 0 | 1.429792 | 1.388278 | 12.5696 | 15.9358 | 11.13981
39035.4184 | 2173 | 0 | 39035.4185 | 2439 | 0 |  | 2340.5 | 2534.5 | 132.6618 | 0 | 148.9011 | 0 | 1.326618 | 0 | 1.489011 | 0 | 1.326618 | 1.489011 | 21.32444 | 8.092661 | 19.99782

## C5-F12
Open Burn Test 9 |  |  | 2006-11-14 | 9:27 |  |  | Vs = |  | 161.1343 |  | R = | 100
Mix | 7-C | Tray C | IRMS | 2
0 | 250 kW |  | Bundle | Ch. 5 & 12 | Cable C | Odd - | Cable F |  | Even
Time-89 | N11 | N12 | Time-90 | N21 |  |  | Burner Time | DAQ Time | V11 | V12 | V21 | V22 | I11 | I12 | I21 | I22 | Delta-I1 | Delta-I2 | R5-G | R12-G | R5-12
39035.3905 | 0 | 0 | 39035.3906 | 0 | 0 |  | -70 | 124 | 0.03052503 | 0 | 0.03052503 | 0 | 0.0003052503 | 0 | 0.0003052503 | 0 | 0.0003052503 | 0.0003052503 | 527776 | 527776 | 527776
39035.3927 | 0 | 0 | 39035.3927 | 0 | 0 |  | 115 | 309 | 0.03052503 | 0 | 0.03052503 | 0 | 0.0003052503 | 0 | 0.0003052503 | 0 | 0.0003052503 | 0.0003052503 | 527776 | 527776 | 527776
39035.3948 | 0 | 0 | 39035.3948 | 0 | 0 |  | 299.5 | 493.5 | 0.03052503 | 0 | 0.03052503 | 0 | 0.0003052503 | 0 | 0.0003052503 | 0 | 0.0003052503 | 0.0003052503 | 527776 | 527776 | 527776
39035.397 | 2263 | 0 | 39035.397 | 2327 | 0 |  | 484.5 | 678.5 | 138.1563 | 0 | 142.0635 | 0 | 1.381563 | 0 | 1.420635 | 0 | 1.381563 | 1.420635 | 16.6319 | 13.42415 | 15.25034
39035.3991 | 2349 | 0 | 39035.3991 | 2596 | 0 |  | 669 | 863 | 143.4066 | 0 | 158.486 | 0 | 1.434066 | 0 | 1.58486 | 0 | 1.434066 | 1.58486 | 12.36186 | 1.671032 | 10.92779
39035.4012 | 2297 | 0 | 39035.4013 | 2082 | 0 |  | 854 | 1048 | 140.232 | 0 | 127.1062 | 0 | 1.40232 | 0 | 1.271062 | 0 | 1.40232 | 1.271062 | 14.90553 | 26.77137 | 13.50321
39035.4034 | 2255 | 0 | 39035.4034 | 2308 | 0 |  | 1038.5 | 1232.5 | 137.6679 | 0 | 140.9035 | 0 | 1.376679 | 0 | 1.409035 | 0 | 1.376679 | 1.409035 | 17.04568 | 14.35789 | 15.669
39035.4055 | 2623 | 0 | 39035.4055 | 2277 | 1 |  | 1223.5 | 1417.5 | 160.1343 | 0 | 139.011 | 0.06105006 | 1.601343 | 0 | 1.39011 | 0.0006105006 | 1.601343 | 1.389499 | 0.6244758 | 15.96573 | 0.9768673
39035.4077 | 2137 | 0 | 39035.4077 | 2245 | 0 |  | 1408.5 | 1602.5 | 130.464 | 0 | 137.0574 | 0 | 1.30464 | 0 | 1.370574 | 0 | 1.30464 | 1.370574 | 23.50866 | 17.56704 | 22.20402
39035.4098 | 2611 | 0 | 39035.4098 | 2540 | 0 |  | 1593 | 1787 | 159.4017 | 0 | 155.0672 | 0 | 1.594017 | 0 | 1.550672 | 0 | 1.594017 | 1.550672 | 1.08694 | 3.912598 | 0.5070772
39035.4119 | 2113 | 0 | 39035.4119 | 2464 | 0 |  | 1777.5 | 1971.5 | 128.9988 | 0 | 150.4274 | 0 | 1.289988 | 0 | 1.504274 | 0 | 1.289988 | 1.504274 | 24.9115 | 7.117695 | 23.62151
39035.4141 | 2052 | 0 | 39035.4141 | 2020 | 0 |  | 1962.5 | 2156.5 | 125.2747 | 0 | 123.3211 | 0 | 1.252747 | 0 | 1.233211 | 0 | 1.252747 | 1.233211 | 28.62476 | 30.66238 | 27.37201
39035.4162 | 2582 | 0 | 39035.4162 | 2280 | 0 |  | 2147.5 | 2341.5 | 157.6313 | 0 | 139.1941 | 0 | 1.576313 | 0 | 1.391941 | 0 | 1.576313 | 1.391941 | 2.222308 | 15.76228 | 0.6459957
39035.4183 | 2440 | 0 | 39035.4184 | 1902 | 0 |  | 2332 | 2526 | 148.9621 | 0 | 116.1172 | 0 | 1.489621 | 0 | 1.161172 | 0 | 1.489621 | 1.161172 | 8.171311 | 38.76866 | 6.68169

## C5-F11
Open Burn Test 9 |  |  | 2006-11-14 | 9:27 |  |  | Vs = |  | 160.5238 |  | R = | 100
Mix | 7-C | Tray C | IRMS | 2
0 | 250 kW |  | Bundle | Ch. 5 & 11 | Cable C | Odd - | Cable F |  | Odd
Time-87 | N11 | N12 | Time-88 | N21 |  |  | Burner Time | DAQ Time | V11 | V12 | V21 | V22 | I11 | I12 | I21 | I22 | Delta-I1 | Delta-I2 | R5-G | R11-G | R5-11
39035.3905 | 0 | 0 | 39035.3905 | 0 | 0 |  | -72.5 | 121.5 | 0.03052503 | 0 | 0.03052503 | 0 | 0.0003052503 | 0 | 0.0003052503 | 0 | 0.0003052503 | 0.0003052503 | 525776 | 525776 | 525776
39035.3927 | 0 | 0 | 39035.3927 | 0 | 0 |  | 112 | 306 | 0.03052503 | 0 | 0.03052503 | 0 | 0.0003052503 | 0 | 0.0003052503 | 0 | 0.0003052503 | 0.0003052503 | 525776 | 525776 | 525776
39035.3948 | 0 | 0 | 39035.3948 | 0 | 0 |  | 296.5 | 490.5 | 0.03052503 | 0 | 0.03052503 | 0 | 0.0003052503 | 0 | 0.0003052503 | 0 | 0.0003052503 | 0.0003052503 | 525776 | 525776 | 525776
39035.3969 | 2005 | 0 | 39035.3969 | 2574 | 0 |  | 481.5 | 675.5 | 122.4054 | 0 | 157.1429 | 0 | 1.224054 | 0 | 1.571429 | 0 | 1.224054 | 1.571429 | 31.14115 | 2.151515 | 29.91709
39035.3991 | 2086 | 0 | 39035.3991 | 2005 | 0 |  | 666.5 | 860.5 | 127.3504 | 0 | 122.4054 | 0 | 1.273504 | 0 | 1.224054 | 0 | 1.273504 | 1.224054 | 26.0489 | 31.14115 | 24.77539
39035.4012 | 2065 | 0 | 39035.4012 | 2042 | 0 |  | 851 | 1045 | 126.0684 | 0 | 124.6642 | 0 | 1.260684 | 0 | 1.246642 | 0 | 1.260684 | 1.246642 | 27.33075 | 28.76494 | 26.07007
39035.4033 | 2097 | 0 | 39035.4034 | 2534 | 0 |  | 1036 | 1230 | 128.022 | 0 | 154.7009 | 0 | 1.28022 | 0 | 1.547009 | 0 | 1.28022 | 1.547009 | 25.3877 | 3.764009 | 24.10748
39035.4055 | 2585 | 1 | 39035.4055 | 2291 | 0 |  | 1220.5 | 1414.5 | 157.8144 | 0.06105006 | 139.8657 | 0 | 1.578144 | 0.0006105006 | 1.398657 | 0 | 1.577534 | 1.398657 | 1.722004 | 14.76997 | 558.2656
39035.4076 | 2465 | 0 | 39035.4076 | 2484 | 0 |  | 1405.5 | 1599.5 | 150.4884 | 0 | 151.6484 | 0 | 1.504884 | 0 | 1.516484 | 0 | 1.504884 | 1.516484 | 6.66856 | 5.852657 | 5.163676
39035.4098 | 2379 | 0 | 39035.4098 | 1973 | 0 |  | 1590 | 1784 | 145.2381 | 0 | 120.4518 | 0 | 1.452381 | 0 | 1.204518 | 0 | 1.452381 | 1.204518 | 10.52459 | 33.26812 | 9.072209
39035.4119 | 2613 | 0 | 39035.4119 | 2201 | 0 |  | 1775 | 1969 | 159.5238 | 0 | 134.3712 | 0 | 1.595238 | 0 | 1.343712 | 0 | 1.595238 | 1.343712 | 0.6268657 | 19.46297 | 0.9683724
39035.414 | 2159 | 0 | 39035.4141 | 2218 | 0 |  | 1959.5 | 2153.5 | 131.8071 | 0 | 135.409 | 0 | 1.318071 | 0 | 1.35409 | 0 | 1.318071 | 1.35409 | 21.78694 | 18.54734 | 20.46887
39035.4162 | 2594 | 0 | 39035.4162 | 2079 | 0 |  | 2144.5 | 2338.5 | 158.3639 | 0 | 126.9231 | 0 | 1.583639 | 0 | 1.269231 | 0 | 1.583639 | 1.269231 | 1.363917 | 26.4733 | 0.2197219
39035.4183 | 2184 | 0 | 39035.4183 | 2209 | 0 |  | 2329 | 2523 | 133.3333 | 0 | 134.8596 | 0 | 1.333333 | 0 | 1.348596 | 0 | 1.333333 | 1.348596 | 20.39286 | 19.03033 | 19.05952

## C5-E10
Open Burn Test 9 |  |  | 2006-11-14 | 9:27 |  |  | Vs = |  | 157.8987 |  | R = | 100
Mix | 7-C | Tray C | IRMS | 2
0 | 250 kW |  | Bundle | Ch. 5 & 10 | Cable C | Odd - | Cable E |  | Even
Time-85 | N11 | N12 | Time-86 | N21 |  |  | Burner Time | DAQ Time | V11 | V12 | V21 | V22 | I11 | I12 | I21 | I22 | Delta-I1 | Delta-I2 | R5-G | R10-G | R5-10
39035.3905 | 0 | 0 | 39035.3905 | 0 | 0 |  | -75.5 | 118.5 | 0.03052503 | 0 | 0.03052503 | 0 | 0.0003052503 | 0 | 0.0003052503 | 0 | 0.0003052503 | 0.0003052503 | 517176 | 517176 | 517176
39035.3926 | 0 | 0 | 39035.3926 | 0 | 0 |  | 109 | 303 | 0.03052503 | 0 | 0.03052503 | 0 | 0.0003052503 | 0 | 0.0003052503 | 0 | 0.0003052503 | 0.0003052503 | 517176 | 517176 | 517176
39035.3948 | 0 | 0 | 39035.3948 | 1933 | 0 |  | 294 | 488 | 0.03052503 | 0 | 118.0098 | 0 | 0.0003052503 | 0 | 1.180098 | 0 | 0.0003052503 | 1.180098 | 517176 | 33.80135 | 517176
39035.3969 | 2130 | 0 | 39035.3969 | 2570 | 0 |  | 478.5 | 672.5 | 130.0366 | 0 | 156.8987 | 0 | 1.300366 | 0 | 1.568987 | 0 | 1.300366 | 1.568987 | 21.42629 | 0.6373541 | 20.12592
39035.399 | 2319 | 0 | 39035.3991 | 2441 | 0 |  | 663.5 | 857.5 | 141.5751 | 0 | 149.0232 | 0 | 1.415751 | 0 | 1.490232 | 0 | 1.415751 | 1.490232 | 11.52997 | 5.955756 | 10.11422
39035.4012 | 2129 | 1 | 39035.4012 | 2265 | 0 |  | 848.5 | 1042.5 | 129.9756 | 0.06105006 | 138.2784 | 0 | 1.299756 | 0.0006105006 | 1.382784 | 0 | 1.299145 | 1.382784 | 21.56484 | 14.18896 | 5670.915
39035.4033 | 2216 | 0 | 39035.4033 | 2105 | 0 |  | 1033 | 1227 | 135.2869 | 0 | 128.5104 | 0 | 1.352869 | 0 | 1.285104 | 0 | 1.352869 | 1.285104 | 16.7139 | 22.86841 | 15.36103
39035.4055 | 2561 | 1 | 39035.4055 | 2424 | 0 |  | 1217.5 | 1411.5 | 156.3492 | 0.06105006 | 147.9853 | 0 | 1.563492 | 0.0006105006 | 1.479853 | 0 | 1.562882 | 1.479853 | 0.9972213 | 6.698845 | 153.0643
39035.4076 | 2319 | 0 | 39035.4076 | 2328 | 0 |  | 1402.5 | 1596.5 | 141.5751 | 0 | 142.1245 | 0 | 1.415751 | 0 | 1.421245 | 0 | 1.415751 | 1.421245 | 11.52997 | 11.0988 | 10.11422
39035.4097 | 2555 | 0 | 39035.4097 | 2289 | 0 |  | 1587.5 | 1781.5 | 155.9829 | 0 | 139.7436 | 0 | 1.559829 | 0 | 1.397436 | 0 | 1.559829 | 1.397436 | 1.22818 | 12.9917 | 0.331649
39035.4119 | 2022 | 0 | 39035.4119 | 2083 | 0 |  | 1772 | 1966 | 123.4432 | 0 | 127.1673 | 0 | 1.234432 | 0 | 1.271673 | 0 | 1.234432 | 1.271673 | 27.91197 | 24.16611 | 26.67754
39035.414 | 2021 | 0 | 39035.414 | 1985 | 0 |  | 1957 | 2151 | 123.3822 | 0 | 121.1844 | 0 | 1.233822 | 0 | 1.211844 | 0 | 1.233822 | 1.211844 | 27.97526 | 30.29622 | 26.74144
39035.4161 | 2321 | 0 | 39035.4162 | 2042 | 0 |  | 2141.5 | 2335.5 | 141.6972 | 0 | 124.6642 | 0 | 1.416972 | 0 | 1.246642 | 0 | 1.416972 | 1.246642 | 11.43386 | 26.65916 | 10.01689
39035.4183 | 2537 | 0 | 39035.4183 | 2030 | 0 |  | 2326.5 | 2520.5 | 154.884 | 0 | 123.9316 | 0 | 1.54884 | 0 | 1.239316 | 0 | 1.54884 | 1.239316 | 1.946393 | 27.40788 | 0.3975533

## C5-E9
Open Burn Test 9 |  |  | 2006-11-14 | 9:27 |  |  | Vs = |  | 159.4249 |  | R = | 100
Mix | 7-C | Tray C | IRMS | 2
0 | 250 kW |  | Bundle | Ch. 5 & 9 | Cable C | Odd - | Cable E |  | Odd
Time-83 | N11 | N12 | Time-84 | N21 |  |  | Burner Time | DAQ Time | V11 | V12 | V21 | V22 | I11 | I12 | I21 | I22 | Delta-I1 | Delta-I2 | R5-G | R9-G | R5-9
39035.3905 | 0 | 0 | 39035.3905 | 0 | 0 |  | -78.5 | 115.5 | 0.03052503 | 0 | 0.03052503 | 0 | 0.0003052503 | 0 | 0.0003052503 | 0 | 0.0003052503 | 0.0003052503 | 522176 | 522176 | 522176
39035.3926 | 0 | 0 | 39035.3926 | 0 | 0 |  | 106.5 | 300.5 | 0.03052503 | 0 | 0.03052503 | 0 | 0.0003052503 | 0 | 0.0003052503 | 0 | 0.0003052503 | 0.0003052503 | 522176 | 522176 | 522176
39035.3947 | 0 | 0 | 39035.3947 | 2100 | 0 |  | 291 | 485 | 0.03052503 | 0 | 128.2051 | 0 | 0.0003052503 | 0 | 1.282051 | 0 | 0.0003052503 | 1.282051 | 522176 | 24.35143 | 522176
39035.3969 | 2381 | 0 | 39035.3969 | 2429 | 0 |  | 476 | 670 | 145.3602 | 0 | 148.2906 | 0 | 1.453602 | 0 | 1.482906 | 0 | 1.453602 | 1.482906 | 9.675766 | 7.50844 | 8.222165
39035.399 | 2212 | 0 | 39035.399 | 2297 | 0 |  | 660.5 | 854.5 | 135.0427 | 0 | 140.232 | 0 | 1.350427 | 0 | 1.40232 | 0 | 1.350427 | 1.40232 | 18.05515 | 13.68655 | 16.70473
39035.4011 | 1993 | 0 | 39035.4012 | 2354 | 1 |  | 845.5 | 1039.5 | 121.6728 | 0 | 143.7118 | 0.06105006 | 1.216728 | 0 | 1.437118 | 0.0006105006 | 1.216728 | 1.436508 | 31.0276 | 10.98088 | 29.81087
39035.4033 | 2305 | 0 | 39035.4033 | 2204 | 0 |  | 1030 | 1224 | 140.7204 | 0 | 134.5543 | 0 | 1.407204 | 0 | 1.345543 | 0 | 1.407204 | 1.345543 | 13.29197 | 18.48367 | 11.88477
39035.4054 | 2130 | 8 | 39035.4054 | 2206 | 0 |  | 1215 | 1409 | 130.0366 | 0.4884005 | 134.6764 | 0 | 1.300366 | 0.004884005 | 1.346764 | 0 | 1.295482 | 1.346764 | 23.16036 | 18.37625 | 918.5698
39035.4076 | 2492 | 0 | 39035.4076 | 2109 | 0 |  | 1400 | 1594 | 152.1368 | 0 | 128.7546 | 0 | 1.521368 | 0 | 1.287546 | 0 | 1.521368 | 1.287546 | 4.79053 | 23.82077 | 3.269162
39035.4097 | 2155 | 0 | 39035.4097 | 2521 | 0 |  | 1584.5 | 1778.5 | 131.5629 | 0 | 153.9072 | 0 | 1.315629 | 0 | 1.539072 | 0 | 1.315629 | 1.539072 | 21.17773 | 3.585085 | 19.8621
39035.4118 | 2595 | 0 | 39035.4119 | 2470 | 0 |  | 1769.5 | 1963.5 | 158.4249 | 0 | 150.7937 | 0 | 1.584249 | 0 | 1.507937 | 0 | 1.584249 | 1.507937 | 0.6312139 | 5.723887 | 0.9530352
39035.414 | 2074 | 0 | 39035.414 | 2022 | 0 |  | 1954 | 2148 | 126.6178 | 0 | 123.4432 | 0 | 1.266178 | 0 | 1.234432 | 0 | 1.266178 | 1.234432 | 25.91032 | 29.14837 | 24.64414
39035.4161 | 2593 | 0 | 39035.4161 | 2325 | 0 |  | 2138.5 | 2332.5 | 158.3028 | 0 | 141.9414 | 0 | 1.583028 | 0 | 1.419414 | 0 | 1.583028 | 1.419414 | 0.7088315 | 12.31742 | 0.8741966
39035.4183 | 2297 | 0 | 39035.4183 | 2390 | 0 |  | 2323.5 | 2517.5 | 140.232 | 0 | 145.9096 | 0 | 1.40232 | 0 | 1.459096 | 0 | 1.40232 | 1.459096 | 13.68655 | 9.262762 | 12.28423

## C5-C6
Open Burn Test 9 |  |  | 2006-11-14 | 9:27 |  |  | Vs = |  | 161.1954 |  | R = | 100
Mix | 7-C | Tray C | IRMS | 2
0 | 250 kW |  | Bundle | Ch. 5 & 6 | Cable C | Odd-Even
Time-77 | N11 | N12 | Time-78 | N21 |  |  | Burner Time | DAQ Time | V11 | V12 | V21 | V22 | I11 | I12 | I21 | I22 | Delta-I1 | Delta-I2 | R5-G | R6-G | R5-6
39035.3904 | 0 | 0 | 39035.3904 | 0 | 0 |  | -86.5 | 107.5 | 0.03052503 | 0 | 0.03052503 | 0 | 0.0003052503 | 0 | 0.0003052503 | 0 | 0.0003052503 | 0.0003052503 | 527976 | 527976 | 527976
39035.3925 | 0 | 0 | 39035.3925 | 0 | 0 |  | 98 | 292 | 0.03052503 | 0 | 0.03052503 | 0 | 0.0003052503 | 0 | 0.0003052503 | 0 | 0.0003052503 | 0.0003052503 | 527976 | 527976 | 527976
39035.3946 | 0 | 0 | 39035.3946 | 0 | 0 |  | 282.5 | 476.5 | 0.03052503 | 0 | 0.03052503 | 0 | 0.0003052503 | 0 | 0.0003052503 | 0 | 0.0003052503 | 0.0003052503 | 527976 | 527976 | 527976
39035.3968 | 2015 | 21 | 39035.3968 | 2110 | 13 |  | 467.5 | 661.5 | 123.0159 | 1.282051 | 128.8156 | 0.7936508 | 1.230159 | 0.01282051 | 1.288156 | 0.007936508 | 1.217338 | 1.28022 | 32.69884 | 25.7811 | 589.8979
39035.3989 | 2027 | 0 | 39035.3989 | 2100 | 0 |  | 652.5 | 846.5 | 123.7485 | 0 | 128.2051 | 0 | 1.237485 | 0 | 1.282051 | 0 | 1.237485 | 1.282051 | 30.26048 | 25.73238 | 29.023
39035.401 | 2257 | 0 | 39035.4011 | 2289 | 0 |  | 837 | 1031 | 137.79 | 0 | 139.7436 | 0 | 1.3779 | 0 | 1.397436 | 0 | 1.3779 | 1.397436 | 16.98626 | 15.35081 | 15.60837
39035.4032 | 2514 | 0 | 39035.4032 | 2624 | 0 |  | 1022 | 1216 | 153.4799 | 0 | 160.1954 | 0 | 1.534799 | 0 | 1.601954 | 0 | 1.534799 | 1.601954 | 5.027049 | 0.6242378 | 3.49225
39035.4053 | 2123 | 0 | 39035.4053 | 2572 | 0 |  | 1206.5 | 1400.5 | 129.6093 | 0 | 157.0208 | 0 | 1.296093 | 0 | 1.570208 | 0 | 1.296093 | 1.570208 | 24.37023 | 2.658631 | 23.07414
39035.4075 | 2535 | 0 | 39035.4075 | 2457 | 0 |  | 1391.5 | 1585.5 | 154.7619 | 0 | 150 | 0 | 1.547619 | 0 | 1.5 | 0 | 1.547619 | 1.5 | 4.157002 | 7.463573 | 2.609383
39035.4096 | 2621 | 0 | 39035.4096 | 2398 | 0 |  | 1576.5 | 1770.5 | 160.0122 | 0 | 146.398 | 0 | 1.600122 | 0 | 1.46398 | 0 | 1.600122 | 1.46398 | 0.7394124 | 10.10759 | 0.8607097
39035.4117 | 2528 | 0 | 39035.4118 | 2045 | 0 |  | 1761 | 1955 | 154.3346 | 0 | 124.8474 | 0 | 1.543346 | 0 | 1.248474 | 0 | 1.543346 | 1.248474 | 4.445411 | 29.11394 | 2.902066
39035.4139 | 2596 | 0 | 39035.4139 | 2095 | 0 |  | 1945.5 | 2139.5 | 158.486 | 0 | 127.8999 | 0 | 1.58486 | 0 | 1.278999 | 0 | 1.58486 | 1.278999 | 1.709553 | 26.03246 | 0.1246936
39035.416 | 2568 | 0 | 39035.416 | 2254 | 0 |  | 2130.5 | 2324.5 | 156.7766 | 0 | 137.6068 | 0 | 1.567766 | 0 | 1.376068 | 0 | 1.567766 | 1.376068 | 2.818536 | 17.14197 | 1.25077
39035.4182 | 2019 | 0 | 39035.4182 | 2329 | 0 |  | 2315.5 | 2509.5 | 123.2601 | 0 | 142.1856 | 0 | 1.232601 | 0 | 1.421856 | 0 | 1.232601 | 1.421856 | 30.77662 | 13.36969 | 29.54402

## B4-E10
Open Burn Test 9 |  |  | 2006-11-14 | 9:27 |  |  | Vs = |  | 160.707 |  | R = | 100
Mix | 7-C | Tray C | IRMS | 2
0 | 250 kW |  | Bundle | Ch. 4 & 10 | Cable B | Even - | Cable E |  | Even
Time-71 | N11 | N12 | Time-72 | N21 |  |  | Burner Time | DAQ Time | V11 | V12 | V21 | V22 | I11 | I12 | I21 | I22 | Delta-I1 | Delta-I2 | R4-G | R10-G | R4-10
39035.3903 | 0 | 0 | 39035.3903 | 0 | 0 |  | -95 | 99 | 0.03052503 | 0 | 0.03052503 | 0 | 0.0003052503 | 0 | 0.0003052503 | 0 | 0.0003052503 | 0.0003052503 | 526376 | 526376 | 526376
39035.3924 | 0 | 0 | 39035.3924 | 0 | 0 |  | 89.5 | 283.5 | 0.03052503 | 0 | 0.03052503 | 0 | 0.0003052503 | 0 | 0.0003052503 | 0 | 0.0003052503 | 0.0003052503 | 526376 | 526376 | 526376
39035.3945 | 0 | 0 | 39035.3945 | 1961 | 0 |  | 274.5 | 468.5 | 0.03052503 | 0 | 119.7192 | 0 | 0.0003052503 | 0 | 1.197192 | 0 | 0.0003052503 | 1.197192 | 526376 | 34.23661 | 526376
39035.3967 | 364 | 0 | 39035.3967 | 2337 | 0 |  | 459 | 653 | 22.22222 | 0 | 142.674 | 0 | 0.2222222 | 0 | 1.42674 | 0 | 0.2222222 | 1.42674 | 623.1813 | 12.63928 | 622.9591
39035.3988 | 2292 | 0 | 39035.3988 | 2119 | 0 |  | 644 | 838 | 139.9267 | 0 | 129.3651 | 0 | 1.399267 | 0 | 1.293651 | 0 | 1.399267 | 1.293651 | 14.85079 | 24.22747 | 13.45152
39035.4009 | 2341 | 0 | 39035.401 | 2081 | 0 |  | 828.5 | 1022.5 | 142.9182 | 0 | 127.0452 | 0 | 1.429182 | 0 | 1.270452 | 0 | 1.429182 | 1.270452 | 12.44682 | 26.49592 | 11.01764
39035.4031 | 2423 | 0 | 39035.4031 | 2422 | 0 |  | 1013.5 | 1207.5 | 147.9243 | 0 | 147.8632 | 0 | 1.479243 | 0 | 1.478632 | 0 | 1.479243 | 1.478632 | 8.641354 | 8.68621 | 7.162111
39035.4052 | 2458 | 0 | 39035.4052 | 2107 | 0 |  | 1198 | 1392 | 150.0611 | 0 | 128.6325 | 0 | 1.500611 | 0 | 1.286325 | 0 | 1.500611 | 1.286325 | 7.094386 | 24.93498 | 5.593775
39035.4074 | 2568 | 0 | 39035.4074 | 2010 | 0 |  | 1383 | 1577 | 156.7766 | 0 | 122.7106 | 0 | 1.567766 | 0 | 1.227106 | 0 | 1.567766 | 1.227106 | 2.507009 | 30.96418 | 0.9392438
39035.4095 | 2024 | 0 | 39035.4095 | 2220 | 0 |  | 1567.5 | 1761.5 | 123.5653 | 0 | 135.5311 | 0 | 1.235653 | 0 | 1.355311 | 0 | 1.235653 | 1.355311 | 30.0583 | 18.57568 | 28.82265
39035.4116 | 2556 | 0 | 39035.4117 | 2616 | 0 |  | 1752.5 | 1946.5 | 156.044 | 0 | 159.707 | 0 | 1.56044 | 0 | 1.59707 | 0 | 1.56044 | 1.59707 | 2.988263 | 0.6261468 | 1.427823
39035.4138 | 2485 | 0 | 39035.4138 | 2575 | 0 |  | 1937.5 | 2131.5 | 151.7094 | 0 | 157.2039 | 0 | 1.517094 | 0 | 1.572039 | 0 | 1.517094 | 1.572039 | 5.930785 | 2.22835 | 4.413691
39035.4159 | 2530 | 0 | 39035.4159 | 2012 | 0 |  | 2122 | 2316 | 154.4567 | 0 | 122.8327 | 0 | 1.544567 | 0 | 1.228327 | 0 | 1.544567 | 1.228327 | 4.04664 | 30.834 | 2.502074
39035.4181 | 2513 | 0 | 39035.4181 | 2130 | 0 |  | 2307 | 2501 | 153.4188 | 0 | 130.0366 | 0 | 1.534188 | 0 | 1.300366 | 0 | 1.534188 | 1.300366 | 4.750497 | 23.58592 | 3.216309

## B4-E9
Open Burn Test 9 |  |  | 2006-11-14 | 9:27 |  |  | Vs = |  | 159.8523 |  | R = | 100
Mix | 7-C | Tray C | IRMS | 2
0 | 250 kW |  | Bundle | Ch. 4 & 9 | Cable B | Even - | Cable E |  | Odd
Time-69 | N11 | N12 | Time-70 | N21 |  |  | Burner Time | DAQ Time | V11 | V12 | V21 | V22 | I11 | I12 | I21 | I22 | Delta-I1 | Delta-I2 | R4-G | R9-G | R4-9
39035.3902 | 0 | 0 | 39035.3902 | 0 | 0 |  | -98 | 96 | 0.03052503 | 0 | 0.03052503 | 0 | 0.0003052503 | 0 | 0.0003052503 | 0 | 0.0003052503 | 0.0003052503 | 523576 | 523576 | 523576
39035.3924 | 0 | 0 | 39035.3924 | 0 | 0 |  | 86.5 | 280.5 | 0.03052503 | 0 | 0.03052503 | 0 | 0.0003052503 | 0 | 0.0003052503 | 0 | 0.0003052503 | 0.0003052503 | 523576 | 523576 | 523576
39035.3945 | 0 | 0 | 39035.3945 | 2226 | 0 |  | 271.5 | 465.5 | 0.03052503 | 0 | 135.8974 | 0 | 0.0003052503 | 0 | 1.358974 | 0 | 0.0003052503 | 1.358974 | 523576 | 17.62713 | 523576
39035.3966 | 596 | 0 | 39035.3967 | 2392 | 0 |  | 456.5 | 650.5 | 36.38584 | 0 | 146.0317 | 0 | 0.3638584 | 0 | 1.460317 | 0 | 0.3638584 | 1.460317 | 339.3255 | 9.464047 | 338.9616
39035.3988 | 2066 | 0 | 39035.3988 | 2219 | 0 |  | 641 | 835 | 126.1294 | 0 | 135.4701 | 0 | 1.261294 | 0 | 1.354701 | 0 | 1.261294 | 1.354701 | 26.73669 | 17.9982 | 25.47539
39035.4009 | 2223 | 0 | 39035.4009 | 2205 | 0 |  | 826 | 1020 | 135.7143 | 0 | 134.6154 | 0 | 1.357143 | 0 | 1.346154 | 0 | 1.357143 | 1.346154 | 17.78587 | 18.74739 | 16.42873
39035.4031 | 2233 | 0 | 39035.4031 | 2602 | 0 |  | 1010.5 | 1204.5 | 136.3248 | 0 | 158.8523 | 0 | 1.363248 | 0 | 1.588523 | 0 | 1.363248 | 1.588523 | 17.2584 | 0.6295158 | 15.89515
39035.4052 | 2282 | 0 | 39035.4052 | 2338 | 0 |  | 1195.5 | 1389.5 | 139.3162 | 0 | 142.735 | 0 | 1.393162 | 0 | 1.42735 | 0 | 1.393162 | 1.42735 | 14.74058 | 11.9923 | 13.34742
39035.4073 | 2069 | 0 | 39035.4073 | 2462 | 0 |  | 1380 | 1574 | 126.3126 | 0 | 150.3053 | 0 | 1.263126 | 0 | 1.503053 | 0 | 1.263126 | 1.503053 | 26.55292 | 6.351747 | 25.2898
39035.4095 | 2206 | 0 | 39035.4095 | 2407 | 0 |  | 1565 | 1759 | 134.6764 | 0 | 146.9475 | 0 | 1.346764 | 0 | 1.469475 | 0 | 1.346764 | 1.469475 | 18.69356 | 8.781886 | 17.3468
39035.4116 | 2302 | 0 | 39035.4116 | 2056 | 0 |  | 1749.5 | 1943.5 | 140.5372 | 0 | 125.5189 | 0 | 1.405372 | 0 | 1.255189 | 0 | 1.405372 | 1.255189 | 13.7437 | 27.35311 | 12.33833
39035.4137 | 2540 | 0 | 39035.4138 | 2103 | 0 |  | 1934.5 | 2128.5 | 155.0672 | 0 | 128.3883 | 0 | 1.550672 | 0 | 1.283883 | 0 | 1.550672 | 1.283883 | 3.085827 | 24.50689 | 1.535155
39035.4159 | 2178 | 0 | 39035.4159 | 2474 | 0 |  | 2119.5 | 2313.5 | 132.967 | 0 | 151.0379 | 0 | 1.32967 | 0 | 1.510379 | 0 | 1.32967 | 1.510379 | 20.21947 | 5.835893 | 18.8898
39035.418 | 1978 | 0 | 39035.418 | 2314 | 0 |  | 2304 | 2498 | 120.757 | 0 | 141.2698 | 0 | 1.20757 | 0 | 1.412698 | 0 | 1.20757 | 1.412698 | 32.37513 | 13.15385 | 31.16756

## B4-D8
Open Burn Test 9 |  |  | 2006-11-14 | 9:27 |  |  | Vs = |  | 155.823 |  | R = | 100
Mix | 7-C | Tray C | IRMS | 2
0 | 250 kW |  | Bundle | Ch. 4 & 8 | Cable B | Even - | Cable D |  | Even
Time-67 | N11 | N12 | Time-68 | N21 |  |  | Burner Time | DAQ Time | V11 | V12 | V21 | V22 | I11 | I12 | I21 | I22 | Delta-I1 | Delta-I2 | R4-G | R8-G | R4-8
39035.3902 | 0 | 1 | 39035.3902 | 0 | 0 |  | -100.5 | 93.5 | 0.03052503 | 0.06105006 | 0.03052503 | 0 | 0.0003052503 | 0.0006105006 | 0.0003052503 | 0 | 0.0003052503 | 0.0003052503 | 510576.1 | 510376 | 255038
39035.3923 | 0 | 0 | 39035.3923 | 0 | 0 |  | 84 | 278 | 0.03052503 | 0 | 0.03052503 | 0 | 0.0003052503 | 0 | 0.0003052503 | 0 | 0.0003052503 | 0.0003052503 | 510376 | 510376 | 510376
39035.3945 | 0 | 0 | 39035.3945 | 0 | 0 |  | 268.5 | 462.5 | 0.03052503 | 0 | 0.03052503 | 0 | 0.0003052503 | 0 | 0.0003052503 | 0 | 0.0003052503 | 0.0003052503 | 510376 | 510376 | 510376
39035.3966 | 307 | 1 | 39035.3966 | 0 | 0 |  | 453.5 | 647.5 | 18.74237 | 0.06105006 | 0.03052503 | 0 | 0.1874237 | 0.0006105006 | 0.0003052503 | 0 | 0.1868132 | 0.0003052503 | 733.7848 | 510376 | 224394
39035.3988 | 2238 | 1 | 39035.3988 | 0 | 0 |  | 638.5 | 832.5 | 136.63 | 0.06105006 | 0.03052503 | 0 | 1.3663 | 0.0006105006 | 0.0003052503 | 0 | 1.36569 | 0.0003052503 | 14.05364 | 510376 | 31331.86
39035.4009 | 2271 | 1 | 39035.4009 | 0 | 0 |  | 823 | 1017 | 138.6447 | 0.06105006 | 0.03052503 | 0 | 1.386447 | 0.0006105006 | 0.0003052503 | 0 | 1.385836 | 0.0003052503 | 12.3956 | 510376 | 28032.51
| 2388 | 1 | 39035.403 | 0 | 0 |  | 1009 | 1203 | 145.7875 | 0.06105006 | 0.03052503 | 0 | 1.457875 | 0.0006105006 | 0.0003052503 | 0 | 1.457265 | 0.0003052503 | 6.886469 | 510376 | 16334.8
39035.4052 | 2505 | 1 | 39035.4052 | 0 | 0 |  | 1192.5 | 1386.5 | 152.9304 | 0.06105006 | 0.03052503 | 0 | 1.529304 | 0.0006105006 | 0.0003052503 | 0 | 1.528694 | 0.0003052503 | 1.892173 | 510376 | 4637.091
39035.4073 | 2332 | 1 | 39035.4073 | 0 | 0 |  | 1377.5 | 1571.5 | 142.3687 | 0.06105006 | 0.03052503 | 0 | 1.423687 | 0.0006105006 | 0.0003052503 | 0 | 1.423077 | 0.0003052503 | 9.454312 | 510376 | 21933.7
39035.4094 | 2283 | 1 | 39035.4095 | 0 | 0 |  | 1562 | 1756 | 139.3773 | 0.06105006 | 0.03052503 | 0 | 1.393773 | 0.0006105006 | 0.0003052503 | 0 | 1.393162 | 0.0003052503 | 11.80456 | 510376 | 26832.74
39035.4116 | 2246 | 1 | 39035.4116 | 1 | 0 |  | 1747 | 1941 | 137.1184 | 0.06105006 | 0.06105006 | 0 | 1.371184 | 0.0006105006 | 0.0006105006 | 0 | 1.370574 | 0.0006105006 | 13.64722 | 255138 | 30526.04
39035.4137 | 1983 | 0 | 39035.4137 | 1017 | 0 |  | 1931.5 | 2125.5 | 121.0623 | 0 | 62.08791 | 0 | 1.210623 | 0 | 0.6208791 | 0 | 1.210623 | 0.6208791 | 28.71306 | 150.9715 | 27.50244
39035.4159 | 2471 | 0 | 39035.4159 | 2337 | 0 |  | 2116.5 | 2310.5 | 150.8547 | 0 | 142.674 | 0 | 1.508547 | 0 | 1.42674 | 0 | 1.508547 | 1.42674 | 3.293403 | 9.216089 | 1.784856
39035.418 | 2337 | 0 | 39035.418 | 2536 | 0 |  | 2301.5 | 2495.5 | 142.674 | 0 | 154.823 | 0 | 1.42674 | 0 | 1.54823 | 0 | 1.42674 | 1.54823 | 9.216089 | 0.6458991 | 7.789349

## B4-D7
Open Burn Test 9 |  |  | 2006-11-14 | 9:27 |  |  | Vs = |  | 158.6923 |  | R = | 100
Mix | 7-C | Tray C | IRMS | 2
0 | 250 kW |  | Bundle | Ch. 4 & 7 | Cable B | Even - | Cable D |  | Odd
Time-65 | N11 | N12 | Time-66 | N21 |  |  | Burner Time | DAQ Time | V11 | V12 | V21 | V22 | I11 | I12 | I21 | I22 | Delta-I1 | Delta-I2 | R4-G | R7-G | R4-7
39035.3902 | 0 | 0 | 39035.3902 | 0 | 0 |  | -103.5 | 90.5 | 0.03052503 | 0 | 0.03052503 | 0 | 0.0003052503 | 0 | 0.0003052503 | 0 | 0.0003052503 | 0.0003052503 | 519776 | 519776 | 519776
39035.3923 | 0 | 0 | 39035.3923 | 0 | 0 |  | 81 | 275 | 0.03052503 | 0 | 0.03052503 | 0 | 0.0003052503 | 0 | 0.0003052503 | 0 | 0.0003052503 | 0.0003052503 | 519776 | 519776 | 519776
39035.3944 | 0 | 0 | 39035.3945 | 0 | 0 |  | 266 | 460 | 0.03052503 | 0 | 0.03052503 | 0 | 0.0003052503 | 0 | 0.0003052503 | 0 | 0.0003052503 | 0.0003052503 | 519776 | 519776 | 519776
39035.3966 | 151 | 1 | 39035.3966 | 0 | 0 |  | 450.5 | 644.5 | 9.218559 | 0.06105006 | 0.03052503 | 0 | 0.09218559 | 0.0006105006 | 0.0003052503 | 0 | 0.09157509 | 0.0003052503 | 1632.255 | 519776 | 244690.9
39035.3987 | 2567 | 1 | 39035.3987 | 0 | 0 |  | 635.5 | 829.5 | 156.7155 | 0.06105006 | 0.03052503 | 0 | 1.567155 | 0.0006105006 | 0.0003052503 | 0 | 1.566545 | 0.0003052503 | 1.261886 | 519776 | 3137.396
39035.4009 | 2329 | 1 | 39035.4009 | 1 | 0 |  | 820.5 | 1014.5 | 142.1856 | 0.06105006 | 0.06105006 | 0 | 1.421856 | 0.0006105006 | 0.0006105006 | 0 | 1.421245 | 0.0006105006 | 11.61426 | 259838 | 26927.64
39035.403 | 2544 | 1 | 39035.403 | 3 | 3 |  | 1005 | 1199 | 155.3114 | 0.06105006 | 0.1831502 | 0.1831502 | 1.553114 | 0.0006105006 | 0.001831502 | 0.001831502 | 1.552503 | 0 | 2.177697 | 1884.71 | 5164.005
39035.4051 | 2533 | 1 | 39035.4051 | 0 | 0 |  | 1189.5 | 1383.5 | 154.6398 | 0.06105006 | 0.03052503 | 0 | 1.546398 | 0.0006105006 | 0.0003052503 | 0 | 1.545788 | 0.0003052503 | 2.621643 | 519776 | 6536.742
39035.4073 | 2449 | 1 | 39035.4073 | 0 | 0 |  | 1374.5 | 1568.5 | 149.5116 | 0.06105006 | 0.03052503 | 0 | 1.495116 | 0.0006105006 | 0.0003052503 | 0 | 1.494505 | 0.0003052503 | 6.142974 | 519776 | 14935.13
39035.4094 | 2188 | 1 | 39035.4094 | 0 | 0 |  | 1559.5 | 1753.5 | 133.5775 | 0.06105006 | 0.03052503 | 0 | 1.335775 | 0.0006105006 | 0.0003052503 | 0 | 1.335165 | 0.0003052503 | 18.81024 | 519776 | 41030.11
39035.4115 | 2583 | 1 | 39035.4116 | 0 | 0 |  | 1744 | 1938 | 157.6923 | 0.06105006 | 0.03052503 | 0 | 1.576923 | 0.0006105006 | 0.0003052503 | 0 | 1.576313 | 0.0003052503 | 0.634392 | 519776 | 1537.704
39035.4137 | 2543 | 1 | 39035.4137 | 0 | 0 |  | 1929 | 2123 | 155.2503 | 0.06105006 | 0.03052503 | 0 | 1.552503 | 0.0006105006 | 0.0003052503 | 0 | 1.551893 | 0.0003052503 | 2.217939 | 519776 | 5536.935
39035.4158 | 2475 | 0 | 39035.4158 | 2410 | 0 |  | 2113.5 | 2307.5 | 151.0989 | 0 | 147.1306 | 0 | 1.510989 | 0 | 1.471306 | 0 | 1.510989 | 1.471306 | 5.025455 | 7.858091 | 3.514466
39035.418 | 2225 | 0 | 39035.418 | 2431 | 0 |  | 2298.5 | 2492.5 | 135.8364 | 0 | 148.4127 | 0 | 1.358364 | 0 | 1.484127 | 0 | 1.358364 | 1.484127 | 16.82607 | 6.926368 | 15.4677

## B4-C6
Open Burn Test 9 |  |  | 2006-11-14 | 9:27 |  |  | Vs = |  | 159.0586 |  | R = | 100
Mix | 7-C | Tray C | IRMS | 2
0 | 250 kW |  | Bundle | Ch. 4 & 6 | Cable B | Even - | Cable C |  | Even
Time-63 | N11 | N12 | Time-64 | N21 |  |  | Burner Time | DAQ Time | V11 | V12 | V21 | V22 | I11 | I12 | I21 | I22 | Delta-I1 | Delta-I2 | R4-G | R6-G | R4-6
39035.3901 | 0 | 0 | 39035.3901 | 0 | 0 |  | -106.5 | 87.5 | 0.03052503 | 0 | 0.03052503 | 0 | 0.0003052503 | 0 | 0.0003052503 | 0 | 0.0003052503 | 0.0003052503 | 520976 | 520976 | 520976
39035.3923 | 0 | 0 | 39035.3923 | 0 | 0 |  | 78.5 | 272.5 | 0.03052503 | 0 | 0.03052503 | 0 | 0.0003052503 | 0 | 0.0003052503 | 0 | 0.0003052503 | 0.0003052503 | 520976 | 520976 | 520976
39035.3944 | 0 | 0 | 39035.3944 | 0 | 0 |  | 263 | 457 | 0.03052503 | 0 | 0.03052503 | 0 | 0.0003052503 | 0 | 0.0003052503 | 0 | 0.0003052503 | 0.0003052503 | 520976 | 520976 | 520976
39035.3965 | 439 | 0 | 39035.3966 | 2396 | 0 |  | 448 | 642 | 26.80098 | 0 | 146.2759 | 0 | 0.2680098 | 0 | 1.462759 | 0 | 0.2680098 | 1.462759 | 493.4806 | 8.738731 | 493.2126
39035.3987 | 1968 | 0 | 39035.3987 | 2150 | 0 |  | 632.5 | 826.5 | 120.1465 | 0 | 131.2576 | 0 | 1.201465 | 0 | 1.312576 | 0 | 1.201465 | 1.312576 | 32.3872 | 21.18047 | 31.18573
39035.4008 | 2448 | 0 | 39035.4008 | 2589 | 0 |  | 817.5 | 1011.5 | 149.4505 | 0 | 158.0586 | 0 | 1.494505 | 0 | 1.580586 | 0 | 1.494505 | 1.580586 | 6.428922 | 0.6326767 | 4.934416
39035.403 | 2311 | 0 | 39035.403 | 2040 | 0 |  | 1002.5 | 1196.5 | 141.0867 | 0 | 124.5421 | 0 | 1.410867 | 0 | 1.245421 | 0 | 1.410867 | 1.245421 | 12.73821 | 27.71471 | 11.32734
39035.4051 | 2181 | 0 | 39035.4051 | 2306 | 0 |  | 1187 | 1381 | 133.1502 | 0 | 140.7814 | 0 | 1.331502 | 0 | 1.407814 | 0 | 1.331502 | 1.407814 | 19.45805 | 12.98265 | 18.12654
39035.4072 | 2312 | 0 | 39035.4072 | 2510 | 0 |  | 1371.5 | 1565.5 | 141.1477 | 0 | 153.2357 | 0 | 1.411477 | 0 | 1.532357 | 0 | 1.411477 | 1.532357 | 12.68945 | 3.8 | 11.27797
39035.4094 | 2350 | 0 | 39035.4094 | 2026 | 0 |  | 1556.5 | 1750.5 | 143.4676 | 0 | 123.6874 | 0 | 1.434676 | 0 | 1.236874 | 0 | 1.434676 | 1.236874 | 10.86723 | 28.59724 | 9.432558
39035.4115 | 2141 | 0 | 39035.4115 | 2250 | 0 |  | 1741.5 | 1935.5 | 130.7082 | 0 | 137.3626 | 0 | 1.307082 | 0 | 1.373626 | 0 | 1.307082 | 1.373626 | 21.68986 | 15.79467 | 20.38278
39035.4136 | 2023 | 0 | 39035.4137 | 2089 | 0 |  | 1926 | 2120 | 123.5043 | 0 | 127.5336 | 0 | 1.235043 | 0 | 1.275336 | 0 | 1.235043 | 1.275336 | 28.78794 | 24.719 | 27.5529
39035.4158 | 2278 | 0 | 39035.4158 | 2232 | 0 |  | 2111 | 2305 | 139.072 | 0 | 136.2637 | 0 | 1.39072 | 0 | 1.362637 | 0 | 1.39072 | 1.362637 | 14.37138 | 16.72849 | 12.98066
39035.4179 | 2185 | 0 | 39035.4179 | 2564 | 0 |  | 2295.5 | 2489.5 | 133.3944 | 0 | 156.5324 | 0 | 1.333944 | 0 | 1.565324 | 0 | 1.333944 | 1.565324 | 19.23936 | 1.613885 | 17.90542

## B4-C5
Open Burn Test 9 |  |  | 2006-11-14 | 9:27 |  |  | Vs = |  | 153.7473 |  | R = | 100
Mix | 7-C | Tray C | IRMS | 2
0 | 250 kW |  | Bundle | Ch. 4 & 5 | Cable B | Even - | Cable C |  | Odd
Time-61 | N11 | N12 | Time-62 | N21 |  |  | Burner Time | DAQ Time | V11 | V12 | V21 | V22 | I11 | I12 | I21 | I22 | Delta-I1 | Delta-I2 | R4-G | R5-G | R4-5
39035.3901 | 0 | 0 | 39035.3901 | 0 | 0 |  | -109 | 85 | 0.03052503 | 0 | 0.03052503 | 0 | 0.0003052503 | 0 | 0.0003052503 | 0 | 0.0003052503 | 0.0003052503 | 503576 | 503576 | 503576
39035.3922 | 0 | 0 | 39035.3922 | 0 | 0 |  | 75.5 | 269.5 | 0.03052503 | 0 | 0.03052503 | 0 | 0.0003052503 | 0 | 0.0003052503 | 0 | 0.0003052503 | 0.0003052503 | 503576 | 503576 | 503576
39035.3944 | 0 | 0 | 39035.3944 | 0 | 0 |  | 260.5 | 454.5 | 0.03052503 | 0 | 0.03052503 | 0 | 0.0003052503 | 0 | 0.0003052503 | 0 | 0.0003052503 | 0.0003052503 | 503576 | 503576 | 503576
39035.3965 | 171 | 0 | 39035.3965 | 2111 | 0 |  | 445 | 639 | 10.43956 | 0 | 128.8767 | 0 | 0.1043956 | 0 | 1.288767 | 0 | 0.1043956 | 1.288767 | 1372.737 | 19.29796 | 1372.632
39035.3986 | 2319 | 0 | 39035.3987 | 2001 | 0 |  | 630 | 824 | 141.5751 | 0 | 122.1612 | 0 | 1.415751 | 0 | 1.221612 | 0 | 1.415751 | 1.221612 | 8.597671 | 25.85607 | 7.18192
39035.4008 | 2338 | 0 | 39035.4008 | 2492 | 0 |  | 814.5 | 1008.5 | 142.735 | 0 | 152.1368 | 0 | 1.42735 | 0 | 1.521368 | 0 | 1.42735 | 1.521368 | 7.715141 | 1.058587 | 6.287791
39035.4029 | 2353 | 0 | 39035.4029 | 2302 | 0 |  | 999.5 | 1193.5 | 143.6508 | 0 | 140.5372 | 0 | 1.436508 | 0 | 1.405372 | 0 | 1.436508 | 1.405372 | 7.028474 | 9.399652 | 5.591966
39035.4051 | 2502 | 0 | 39035.4051 | 2032 | 0 |  | 1184 | 1378 | 152.7473 | 0 | 124.0537 | 0 | 1.527473 | 0 | 1.240537 | 0 | 1.527473 | 1.240537 | 0.6546763 | 23.93602 | 0.8727963
39035.4072 | 2077 | 0 | 39035.4072 | 2232 | 0 |  | 1369 | 1563 | 126.801 | 0 | 136.2637 | 0 | 1.26801 | 0 | 1.362637 | 0 | 1.26801 | 1.362637 | 21.25084 | 12.83065 | 19.98283
39035.4093 | 2070 | 0 | 39035.4094 | 2153 | 0 |  | 1553.5 | 1747.5 | 126.3736 | 0 | 131.4408 | 0 | 1.263736 | 0 | 1.314408 | 0 | 1.263736 | 1.314408 | 21.66087 | 16.97074 | 20.39713
39035.4115 | 2109 | 0 | 39035.4115 | 2101 | 0 |  | 1738.5 | 1932.5 | 128.7546 | 0 | 128.2662 | 0 | 1.287546 | 0 | 1.282662 | 0 | 1.287546 | 1.282662 | 19.4111 | 19.86578 | 18.12355
39035.4136 | 2053 | 0 | 39035.4136 | 2470 | 0 |  | 1923.5 | 2117.5 | 125.3358 | 0 | 150.7937 | 0 | 1.253358 | 0 | 1.507937 | 0 | 1.253358 | 1.507937 | 22.66829 | 1.958704 | 21.41493
39035.4158 | 2460 | 0 | 39035.4158 | 2482 | 0 |  | 2108 | 2302 | 150.1832 | 0 | 151.5263 | 0 | 1.501832 | 0 | 1.515263 | 0 | 1.501832 | 1.515263 | 2.373171 | 1.465753 | 0.8713392
39035.4179 | 2437 | 0 | 39035.4179 | 2122 | 0 |  | 2293 | 2487 | 148.779 | 0 | 129.5482 | 0 | 1.48779 | 0 | 1.295482 | 0 | 1.48779 | 1.295482 | 3.339352 | 18.67955 | 1.851562

## B3-E10
Open Burn Test 9 |  |  | 2006-11-14 | 9:27 |  |  | Vs = |  | 159.486 |  | R = | 100
Mix | 7-C | Tray C | IRMS | 2
0 | 250 kW |  | Bundle | Ch. 3 & 10 | Ch. 3 & 9 | Cable B | Odd - |  | Cable E | Even
Time-55 | N11 | N12 | Time-56 | N21 |  |  | Burner Time | DAQ Time | V11 | V12 | V21 | V22 | I11 | I12 | I21 | I22 | Delta-I1 | Delta-I2 | R3-G | R10-G | R3-10
39035.39 | 0 | 0 | 39035.39 | 0 | 0 |  | -117.5 | 76.5 | 0.03052503 | 0 | 0.03052503 | 0 | 0.0003052503 | 0 | 0.0003052503 | 0 | 0.0003052503 | 0.0003052503 | 522376 | 522376 | 522376
39035.3921 | 0 | 0 | 39035.3922 | 0 | 0 |  | 67.5 | 261.5 | 0.03052503 | 0 | 0.03052503 | 0 | 0.0003052503 | 0 | 0.0003052503 | 0 | 0.0003052503 | 0.0003052503 | 522376 | 522376 | 522376
39035.3943 | 0 | 0 | 39035.3943 | 2430 | 0 |  | 252 | 446 | 0.03052503 | 0 | 148.3516 | 0 | 0.0003052503 | 0 | 1.483516 | 0 | 0.0003052503 | 1.483516 | 522376 | 7.50535 | 522376
39035.3964 | 436 | 0 | 39035.3964 | 2334 | 0 |  | 436.5 | 630.5 | 26.61783 | 0 | 142.4908 | 0 | 0.2661783 | 0 | 1.424908 | 0 | 0.2661783 | 1.424908 | 499.1697 | 11.92716 | 498.9035
39035.3986 | 2153 | 0 | 39035.3986 | 2033 | 0 |  | 621.5 | 815.5 | 131.4408 | 0 | 124.1148 | 0 | 1.314408 | 0 | 1.241148 | 0 | 1.314408 | 1.241148 | 21.33674 | 28.49877 | 20.02233
39035.4007 | 2596 | 0 | 39035.4007 | 2156 | 0 |  | 806.5 | 1000.5 | 158.486 | 0 | 131.6239 | 0 | 1.58486 | 0 | 1.316239 | 0 | 1.58486 | 1.316239 | 0.6309707 | 21.1679 | 0.9538889
39035.4028 | 2355 | 0 | 39035.4028 | 2057 | 0 |  | 991 | 1185 | 143.7729 | 0 | 125.58 | 0 | 1.437729 | 0 | 1.2558 | 0 | 1.437729 | 1.2558 | 10.92909 | 26.99951 | 9.491358
39035.405 | 2176 | 0 | 39035.405 | 2395 | 0 |  | 1175.5 | 1369.5 | 132.8449 | 0 | 146.2149 | 0 | 1.328449 | 0 | 1.462149 | 0 | 1.328449 | 1.462149 | 20.05423 | 9.076409 | 18.72578
39035.4071 | 2001 | 0 | 39035.4071 | 2037 | 0 |  | 1360.5 | 1554.5 | 122.1612 | 0 | 124.359 | 0 | 1.221612 | 0 | 1.24359 | 0 | 1.221612 | 1.24359 | 30.55372 | 28.24644 | 29.33211
39035.4092 | 2014 | 0 | 39035.4093 | 2053 | 1 |  | 1545.5 | 1739.5 | 122.9548 | 0 | 125.3358 | 0.06105006 | 1.229548 | 0 | 1.253358 | 0.0006105006 | 1.229548 | 1.252747 | 29.71102 | 27.30897 | 28.48147
39035.4114 | 2189 | 0 | 39035.4114 | 2445 | 0 |  | 1730 | 1924 | 133.6386 | 0 | 149.2674 | 0 | 1.336386 | 0 | 1.492674 | 0 | 1.336386 | 1.492674 | 19.34125 | 6.845808 | 18.00487
39035.4135 | 2308 | 0 | 39035.4135 | 2576 | 0 |  | 1915 | 2109 | 140.9035 | 0 | 157.265 | 0 | 1.409035 | 0 | 1.57265 | 0 | 1.409035 | 1.57265 | 13.18804 | 1.412267 | 11.77901
39035.4157 | 2030 | 0 | 39035.4157 | 2529 | 0 |  | 2099.5 | 2293.5 | 123.9316 | 0 | 154.3956 | 0 | 1.239316 | 0 | 1.543956 | 0 | 1.239316 | 1.543956 | 28.68867 | 3.296955 | 27.44935
39035.4178 | 2049 | 0 | 39035.4178 | 2320 | 0 |  | 2284.5 | 2478.5 | 125.0916 | 0 | 141.6361 | 0 | 1.250916 | 0 | 1.416361 | 0 | 1.250916 | 1.416361 | 27.49536 | 12.60259 | 26.24445

## B3-E9
Open Burn Test 9 |  |  | 2006-11-14 | 9:27 |  |  | Vs = |  | 159.8523 |  | R = | 100
Mix | 7-C | Tray C | IRMS | 2
0 | 250 kW |  | Bundle | Ch. 3 & 9 | Cable B | Odd - | Cable E |  | Odd
Time-53 | N11 | N12 | Time-54 | N21 |  |  | Burner Time | DAQ Time | V11 | V12 | V21 | V22 | I11 | I12 | I21 | I22 | Delta-I1 | Delta-I2 | R3-G | R9-G | R3-9
39035.39 | 0 | 0 | 39035.39 | 0 | 0 |  | -120.5 | 73.5 | 0.03052503 | 0 | 0.03052503 | 0 | 0.0003052503 | 0 | 0.0003052503 | 0 | 0.0003052503 | 0.0003052503 | 523576 | 523576 | 523576
39035.3921 | 0 | 0 | 39035.3921 | 0 | 0 |  | 64.5 | 258.5 | 0.03052503 | 0 | 0.03052503 | 0 | 0.0003052503 | 0 | 0.0003052503 | 0 | 0.0003052503 | 0.0003052503 | 523576 | 523576 | 523576
39035.3942 | 0 | 0 | 39035.3943 | 2473 | 0 |  | 249 | 443 | 0.03052503 | 0 | 150.9768 | 0 | 0.0003052503 | 0 | 1.509768 | 0 | 0.0003052503 | 1.509768 | 523576 | 5.87869 | 523576
39035.3964 | 494 | 0 | 39035.3964 | 2479 | 0 |  | 434 | 628 | 30.15873 | 0 | 151.3431 | 0 | 0.3015873 | 0 | 1.513431 | 0 | 0.3015873 | 1.513431 | 430.0364 | 5.622428 | 429.7348
39035.3985 | 2330 | 0 | 39035.3985 | 2334 | 0 |  | 618.5 | 812.5 | 142.2466 | 0 | 142.4908 | 0 | 1.422466 | 0 | 1.424908 | 0 | 1.422466 | 1.424908 | 12.37682 | 12.18423 | 10.95436
39035.4007 | 2391 | 0 | 39035.4007 | 2359 | 0 |  | 803.5 | 997.5 | 145.9707 | 0 | 144.0171 | 0 | 1.459707 | 0 | 1.440171 | 0 | 1.459707 | 1.440171 | 9.509829 | 10.99534 | 8.050122
39035.4028 | 2029 | 0 | 39035.4028 | 2224 | 0 |  | 988.5 | 1182.5 | 123.8706 | 0 | 135.7753 | 0 | 1.238706 | 0 | 1.357753 | 0 | 1.238706 | 1.357753 | 29.04781 | 17.73291 | 27.8091
39035.4049 | 2193 | 0 | 39035.405 | 2153 | 0 |  | 1173 | 1367 | 133.8828 | 0 | 131.4408 | 0 | 1.338828 | 0 | 1.314408 | 0 | 1.338828 | 1.314408 | 19.39717 | 21.61542 | 18.05834
39035.4071 | 2512 | 0 | 39035.4071 | 2414 | 0 |  | 1357.5 | 1551.5 | 153.3578 | 0 | 147.3748 | 0 | 1.533578 | 0 | 1.473748 | 0 | 1.533578 | 1.473748 | 4.234873 | 8.466446 | 2.701295
39035.4092 | 2170 | 0 | 39035.4092 | 2244 | 0 |  | 1542.5 | 1736.5 | 132.4786 | 0 | 136.9963 | 0 | 1.324786 | 0 | 1.369963 | 0 | 1.324786 | 1.369963 | 20.66267 | 16.6836 | 19.33789
39035.4114 | 2300 | 0 | 39035.4114 | 2602 | 0 |  | 1727.5 | 1921.5 | 140.4151 | 0 | 158.8523 | 0 | 1.404151 | 0 | 1.588523 | 0 | 1.404151 | 1.588523 | 13.84261 | 0.6295158 | 12.43846
39035.4135 | 2517 | 0 | 39035.4135 | 2407 | 0 |  | 1912 | 2106 | 153.663 | 0 | 146.9475 | 0 | 1.53663 | 0 | 1.469475 | 0 | 1.53663 | 1.469475 | 4.027811 | 8.781886 | 2.491181
39035.4156 | 2377 | 0 | 39035.4156 | 2353 | 0 |  | 2097 | 2291 | 145.116 | 0 | 143.6508 | 0 | 1.45116 | 0 | 1.436508 | 0 | 1.45116 | 1.436508 | 10.15482 | 11.27837 | 8.703657
39035.4178 | 2107 | 0 | 39035.4178 | 2472 | 0 |  | 2281.5 | 2475.5 | 128.6325 | 0 | 150.9158 | 0 | 1.286325 | 0 | 1.509158 | 0 | 1.286325 | 1.509158 | 24.27053 | 5.921521 | 22.9842

## B3-D8
Open Burn Test 9 |  |  | 2006-11-14 | 9:27 |  |  | Vs = |  | 158.3871 |  | R = | 100
Mix | 7-C | Tray C | IRMS | 2
0 | 250 kW |  | Bundle | Ch. 3 & 8 | Cable B | Odd - | Cable D |  | Even
Time-51 | N11 | N12 | Time-52 | N21 |  |  | Burner Time | DAQ Time | V11 | V12 | V21 | V22 | I11 | I12 | I21 | I22 | Delta-I1 | Delta-I2 | R3-G | R8-G | R3-8
39035.3899 | 0 | 0 | 39035.3899 | 0 | 0 |  | -123.5 | 70.5 | 0.03052503 | 0 | 0.03052503 | 0 | 0.0003052503 | 0 | 0.0003052503 | 0 | 0.0003052503 | 0.0003052503 | 518776 | 518776 | 518776
39035.3921 | 0 | 0 | 39035.3921 | 0 | 0 |  | 61.5 | 255.5 | 0.03052503 | 0 | 0.03052503 | 0 | 0.0003052503 | 0 | 0.0003052503 | 0 | 0.0003052503 | 0.0003052503 | 518776 | 518776 | 518776
39035.3942 | 0 | 0 | 39035.3942 | 0 | 0 |  | 246.5 | 440.5 | 0.03052503 | 0 | 0.03052503 | 0 | 0.0003052503 | 0 | 0.0003052503 | 0 | 0.0003052503 | 0.0003052503 | 518776 | 518776 | 518776
39035.3963 | 410 | 1 | 39035.3964 | 0 | 0 |  | 431 | 625 | 25.03053 | 0.06105006 | 0.03052503 | 0 | 0.2503053 | 0.0006105006 | 0.0003052503 | 0 | 0.2496947 | 0.0003052503 | 534.0785 | 518776 | 218295.9
39035.3985 | 1977 | 1 | 39035.3985 | 0 | 0 |  | 616 | 810 | 120.696 | 0.06105006 | 0.03052503 | 0 | 1.20696 | 0.0006105006 | 0.0003052503 | 0 | 1.206349 | 0.0003052503 | 31.24393 | 518776 | 61626.12
39035.4006 | 2148 | 1 | 39035.4006 | 0 | 0 |  | 800.5 | 994.5 | 131.1355 | 0.06105006 | 0.03052503 | 0 | 1.311355 | 0.0006105006 | 0.0003052503 | 0 | 1.310745 | 0.0003052503 | 20.79087 | 518776 | 44529.42
39035.4028 | 2505 | 1 | 39035.4028 | 0 | 0 |  | 985.5 | 1179.5 | 152.9304 | 0.06105006 | 0.03052503 | 0 | 1.529304 | 0.0006105006 | 0.0003052503 | 0 | 1.528694 | 0.0003052503 | 3.569489 | 518776 | 8836.297
39035.4049 | 2192 | 1 | 39035.4049 | 0 | 0 |  | 1170.5 | 1364.5 | 133.8217 | 0.06105006 | 0.03052503 | 0 | 1.338217 | 0.0006105006 | 0.0003052503 | 0 | 1.337607 | 0.0003052503 | 18.36513 | 518776 | 40130.26
39035.407 | 2578 | 1 | 39035.4071 | 0 | 0 |  | 1355 | 1549 | 157.3871 | 0.06105006 | 0.03052503 | 0 | 1.573871 | 0.0006105006 | 0.0003052503 | 0 | 1.57326 | 0.0003052503 | 0.6356229 | 518776 | 1537.704
39035.4092 | 2370 | 1 | 39035.4092 | 0 | 0 |  | 1539.5 | 1733.5 | 144.6886 | 0.06105006 | 0.03052503 | 0 | 1.446886 | 0.0006105006 | 0.0003052503 | 0 | 1.446276 | 0.0003052503 | 9.471508 | 518776 | 22333.69
39035.4113 | 2384 | 1 | 39035.4113 | 0 | 0 |  | 1724.5 | 1918.5 | 145.5433 | 0.06105006 | 0.03052503 | 0 | 1.455433 | 0.0006105006 | 0.0003052503 | 0 | 1.454823 | 0.0003052503 | 8.828368 | 518776 | 20933.96
39035.4135 | 2544 | 1 | 39035.4135 | 0 | 0 |  | 1909.5 | 2103.5 | 155.3114 | 0.06105006 | 0.03052503 | 0 | 1.553114 | 0.0006105006 | 0.0003052503 | 0 | 1.552503 | 0.0003052503 | 1.981125 | 518776 | 4937.048
39035.4156 | 2136 | 0 | 39035.4156 | 2469 | 0 |  | 2094 | 2288 | 130.4029 | 0 | 150.7326 | 0 | 1.304029 | 0 | 1.507326 | 0 | 1.304029 | 1.507326 | 21.45974 | 5.078169 | 20.15571
39035.4177 | 2558 | 0 | 39035.4178 | 2068 | 0 |  | 2279 | 2473 | 156.1661 | 0 | 126.2515 | 0 | 1.561661 | 0 | 1.262515 | 0 | 1.561661 | 1.262515 | 1.422205 | 25.45358 | 0.1394557

## B3-D7
Open Burn Test 9 |  |  | 2006-11-14 | 9:27 |  |  | Vs = |  | 159.7912 |  | R = | 100
Mix | 7-C | Tray C | IRMS | 2
0 | 250 kW |  | Bundle | Ch. 3 & 7 | Cable B | Odd - | Cable D |  | Odd
Time-49 | N11 | N12 | Time-50 | N21 |  |  | Burner Time | DAQ Time | V11 | V12 | V21 | V22 | I11 | I12 | I21 | I22 | Delta-I1 | Delta-I2 | R3-G | R7-G | R3-7
39035.3899 | 0 | 0 | 39035.3899 | 0 | 0 |  | -126 | 68 | 0.03052503 | 0 | 0.03052503 | 0 | 0.0003052503 | 0 | 0.0003052503 | 0 | 0.0003052503 | 0.0003052503 | 523376 | 523376 | 523376
39035.392 | 0 | 0 | 39035.3921 | 0 | 0 |  | 59 | 253 | 0.03052503 | 0 | 0.03052503 | 0 | 0.0003052503 | 0 | 0.0003052503 | 0 | 0.0003052503 | 0.0003052503 | 523376 | 523376 | 523376
39035.3942 | 0 | 0 | 39035.3942 | 0 | 0 |  | 243.5 | 437.5 | 0.03052503 | 0 | 0.03052503 | 0 | 0.0003052503 | 0 | 0.0003052503 | 0 | 0.0003052503 | 0.0003052503 | 523376 | 523376 | 523376
39035.3963 | 282 | 1 | 39035.3963 | 0 | 0 |  | 428.5 | 622.5 | 17.21612 | 0.06105006 | 0.03052503 | 0 | 0.1721612 | 0.0006105006 | 0.0003052503 | 0 | 0.1715507 | 0.0003052503 | 831.0967 | 523376 | 233393.4
39035.3984 | 2556 | 1 | 39035.3985 | 0 | 0 |  | 613 | 807 | 156.044 | 0.06105006 | 0.03052503 | 0 | 1.56044 | 0.0006105006 | 0.0003052503 | 0 | 1.559829 | 0.0003052503 | 2.402349 | 523376 | 6036.847
39035.4006 | 2584 | 1 | 39035.4006 | 0 | 0 |  | 798 | 992 | 157.7534 | 0.06105006 | 0.03052503 | 0 | 1.577534 | 0.0006105006 | 0.0003052503 | 0 | 1.576923 | 0.0003052503 | 1.292296 | 523376 | 3237.381
39035.4027 | 2099 | 1 | 39035.4027 | 0 | 0 |  | 982.5 | 1176.5 | 128.1441 | 0.06105006 | 0.03052503 | 0 | 1.281441 | 0.0006105006 | 0.0003052503 | 0 | 1.28083 | 0.0003052503 | 24.7083 | 523376 | 51728.12
39035.4049 | 2601 | 1 | 39035.4049 | 0 | 0 |  | 1167.5 | 1361.5 | 158.7912 | 0.06105006 | 0.03052503 | 0 | 1.587912 | 0.0006105006 | 0.0003052503 | 0 | 1.587302 | 0.0003052503 | 0.63 | 523376 | 1537.706
39035.407 | 2596 | 1 | 39035.407 | 0 | 0 |  | 1352 | 1546 | 158.486 | 0.06105006 | 0.03052503 | 0 | 1.58486 | 0.0006105006 | 0.0003052503 | 0 | 1.584249 | 0.0003052503 | 0.8238922 | 523376 | 2037.611
39035.4091 | 2498 | 1 | 39035.4092 | 0 | 0 |  | 1537 | 1731 | 152.5031 | 0.06105006 | 0.03052503 | 0 | 1.525031 | 0.0006105006 | 0.0003052503 | 0 | 1.52442 | 0.0003052503 | 4.780937 | 523376 | 11835.74
39035.4113 | 2080 | 1 | 39035.4113 | 0 | 0 |  | 1721.5 | 1915.5 | 126.9841 | 0.06105006 | 0.03052503 | 0 | 1.269841 | 0.0006105006 | 0.0003052503 | 0 | 1.269231 | 0.0003052503 | 25.84801 | 523376 | 53627.75
39035.4134 | 2372 | 1 | 39035.4134 | 0 | 0 |  | 1906.5 | 2100.5 | 144.8107 | 0.06105006 | 0.03052503 | 0 | 1.448107 | 0.0006105006 | 0.0003052503 | 0 | 1.447497 | 0.0003052503 | 10.34922 | 523376 | 24433.33
39035.4156 | 2378 | 0 | 39035.4156 | 2284 | 0 |  | 2091.5 | 2285.5 | 145.177 | 0 | 139.4383 | 0 | 1.45177 | 0 | 1.394383 | 0 | 1.45177 | 1.394383 | 10.06644 | 14.59632 | 8.614672
39035.4177 | 2092 | 0 | 39035.4177 | 2445 | 0 |  | 2276 | 2470 | 127.7167 | 0 | 149.2674 | 0 | 1.277167 | 0 | 1.492674 | 0 | 1.277167 | 1.492674 | 25.11377 | 7.050307 | 23.8366

## B3-C6
Open Burn Test 9 |  |  | 2006-11-14 | 9:27 |  |  | Vs = |  | 160.9512 |  | R = | 100
Mix | 7-C | Tray C | IRMS | 2
0 | 250 kW |  | Bundle | Ch. 3 & 6 | Cable B | Odd - | Cable C |  | Even
Time-47 | N11 | N12 | Time-48 | N21 |  |  | Burner Time | DAQ Time | V11 | V12 | V21 | V22 | I11 | I12 | I21 | I22 | Delta-I1 | Delta-I2 | R3-G | R6-G | R3-6
39035.3899 | 0 | 0 | 39035.3899 | 0 | 0 |  | -128.5 | 65.5 | 0.03052503 | 0 | 0.03052503 | 0 | 0.0003052503 | 0 | 0.0003052503 | 0 | 0.0003052503 | 0.0003052503 | 527176 | 527176 | 527176
39035.392 | 0 | 0 | 39035.392 | 0 | 0 |  | 56 | 250 | 0.03052503 | 0 | 0.03052503 | 0 | 0.0003052503 | 0 | 0.0003052503 | 0 | 0.0003052503 | 0.0003052503 | 527176 | 527176 | 527176
39035.3941 | 0 | 0 | 39035.3942 | 0 | 0 |  | 241 | 435 | 0.03052503 | 0 | 0.03052503 | 0 | 0.0003052503 | 0 | 0.0003052503 | 0 | 0.0003052503 | 0.0003052503 | 527176 | 527176 | 527176
39035.3963 | 224 | 0 | 39035.3963 | 1844 | 0 |  | 425.5 | 619.5 | 13.67521 | 0 | 112.5763 | 0 | 0.1367521 | 0 | 1.125763 | 0 | 0.1367521 | 1.125763 | 1076.955 | 42.97072 | 1076.819
39035.3984 | 2080 | 0 | 39035.3984 | 2440 | 0 |  | 610.5 | 804.5 | 126.9841 | 0 | 148.9621 | 0 | 1.269841 | 0 | 1.489621 | 0 | 1.269841 | 1.489621 | 26.74904 | 8.048361 | 25.4792
39035.4006 | 2315 | 0 | 39035.4006 | 2600 | 0 |  | 795 | 989 | 141.3309 | 0 | 158.7302 | 0 | 1.413309 | 0 | 1.587302 | 0 | 1.413309 | 1.587302 | 13.88251 | 1.399231 | 12.4692
39035.4027 | 2216 | 0 | 39035.4027 | 2292 | 0 |  | 980 | 1174 | 135.2869 | 0 | 139.9267 | 0 | 1.352869 | 0 | 1.399267 | 0 | 1.352869 | 1.399267 | 18.97022 | 15.02531 | 17.61735
39035.4048 | 2049 | 0 | 39035.4048 | 2027 | 0 |  | 1164.5 | 1358.5 | 125.0916 | 0 | 123.7485 | 0 | 1.250916 | 0 | 1.237485 | 0 | 1.250916 | 1.237485 | 28.66667 | 30.06315 | 27.41575
39035.407 | 1985 | 0 | 39035.407 | 2312 | 0 |  | 1349.5 | 1543.5 | 121.1844 | 0 | 141.1477 | 0 | 1.211844 | 0 | 1.411477 | 0 | 1.211844 | 1.411477 | 32.81511 | 14.03028 | 31.60327
39035.4091 | 2250 | 0 | 39035.4091 | 2620 | 0 |  | 1534.5 | 1728.5 | 137.3626 | 0 | 159.9512 | 0 | 1.373626 | 0 | 1.599512 | 0 | 1.373626 | 1.599512 | 17.17244 | 0.6251908 | 15.79882
39035.4112 | 2401 | 0 | 39035.4113 | 2619 | 0 |  | 1719 | 1913 | 146.5812 | 0 | 159.8901 | 0 | 1.465812 | 0 | 1.598901 | 0 | 1.465812 | 1.598901 | 9.803415 | 0.6636121 | 8.337603
39035.4134 | 2465 | 0 | 39035.4134 | 2027 | 0 |  | 1903.5 | 2097.5 | 150.4884 | 0 | 123.7485 | 0 | 1.504884 | 0 | 1.237485 | 0 | 1.504884 | 1.237485 | 6.952535 | 30.06315 | 5.447651
39035.4155 | 2526 | 0 | 39035.4155 | 1998 | 0 |  | 2088.5 | 2282.5 | 154.2125 | 0 | 121.978 | 0 | 1.542125 | 0 | 1.21978 | 0 | 1.542125 | 1.21978 | 4.369755 | 31.95095 | 2.82763
39035.4177 | 2503 | 0 | 39035.4177 | 2511 | 0 |  | 2273.5 | 2467.5 | 152.8083 | 0 | 153.2967 | 0 | 1.528083 | 0 | 1.532967 | 0 | 1.528083 | 1.532967 | 5.328805 | 4.99323 | 3.800722

## B3-C5
Open Burn Test 9 |  |  | 2006-11-14 | 9:27 |  |  | Vs = |  | 159.7302 |  | R = | 100
Mix | 7-C | Tray C | IRMS | 2
0 | 250 kW |  | Bundle | Ch. 3 & 5 | Cable B | Odd - | Cable C |  | Odd
Time-45 | N11 | N12 | Time-46 | N21 |  |  | Burner Time | DAQ Time | V11 | V12 | V21 | V22 | I11 | I12 | I21 | I22 | Delta-I1 | Delta-I2 | R3-G | R5-G | R3-5
39035.3898 | 0 | 0 | 39035.3898 | 0 | 0 |  | -131.5 | 62.5 | 0.03052503 | 0 | 0.03052503 | 0 | 0.0003052503 | 0 | 0.0003052503 | 0 | 0.0003052503 | 0.0003052503 | 523176 | 523176 | 523176
39035.392 | 0 | 0 | 39035.392 | 0 | 0 |  | 53.5 | 247.5 | 0.03052503 | 0 | 0.03052503 | 0 | 0.0003052503 | 0 | 0.0003052503 | 0 | 0.0003052503 | 0.0003052503 | 523176 | 523176 | 523176
39035.3941 | 0 | 0 | 39035.3941 | 0 | 0 |  | 238 | 432 | 0.03052503 | 0 | 0.03052503 | 0 | 0.0003052503 | 0 | 0.0003052503 | 0 | 0.0003052503 | 0.0003052503 | 523176 | 523176 | 523176
39035.3962 | 0 | 0 | 39035.3963 | 2256 | 0 |  | 422.5 | 616.5 | 0.03052503 | 0 | 137.7289 | 0 | 0.0003052503 | 0 | 1.377289 | 0 | 0.0003052503 | 1.377289 | 523176 | 15.97429 | 523176
39035.3984 | 1951 | 0 | 39035.3984 | 2159 | 0 |  | 607.5 | 801.5 | 119.1087 | 0 | 131.8071 | 0 | 1.191087 | 0 | 1.318071 | 0 | 1.191087 | 1.318071 | 34.10456 | 21.18481 | 32.91348
39035.4005 | 2578 | 0 | 39035.4005 | 2022 | 0 |  | 792.5 | 986.5 | 157.3871 | 0 | 123.4432 | 0 | 1.573871 | 0 | 1.234432 | 0 | 1.573871 | 1.234432 | 1.488751 | 29.39565 | 0.0851196
39035.4027 | 2026 | 0 | 39035.4027 | 2247 | 0 |  | 977 | 1171 | 123.6874 | 0 | 137.1795 | 0 | 1.236874 | 0 | 1.371795 | 0 | 1.236874 | 1.371795 | 29.14018 | 16.43881 | 27.9033
39035.4048 | 2600 | 0 | 39035.4048 | 2524 | 0 |  | 1162 | 1356 | 158.7302 | 0 | 154.0904 | 0 | 1.587302 | 0 | 1.540904 | 0 | 1.587302 | 1.540904 | 0.63 | 3.660063 | 0.9573016
39035.4069 | 2586 | 0 | 39035.407 | 2360 | 0 |  | 1346.5 | 1540.5 | 157.8755 | 0 | 144.0781 | 0 | 1.578755 | 0 | 1.440781 | 0 | 1.578755 | 1.440781 | 1.174787 | 10.86356 | 0.4039673
39035.4091 | 2459 | 0 | 39035.4091 | 2213 | 0 |  | 1531.5 | 1725.5 | 150.1221 | 0 | 135.1038 | 0 | 1.501221 | 0 | 1.351038 | 0 | 1.501221 | 1.351038 | 6.400163 | 18.22775 | 4.898942
39035.4112 | 2213 | 0 | 39035.4112 | 2054 | 1 |  | 1716 | 1910 | 135.1038 | 0 | 125.3968 | 0.06105006 | 1.351038 | 0 | 1.253968 | 0.0006105006 | 1.351038 | 1.253358 | 18.22775 | 27.44179 | 16.87671
39035.4134 | 2306 | 0 | 39035.4134 | 2265 | 0 |  | 1901 | 2095 | 140.7814 | 0 | 138.2784 | 0 | 1.407814 | 0 | 1.382784 | 0 | 1.407814 | 1.382784 | 13.45967 | 15.51347 | 12.05186
39035.4155 | 2021 | 0 | 39035.4155 | 2581 | 0 |  | 2085.5 | 2279.5 | 123.3822 | 0 | 157.5702 | 0 | 1.233822 | 0 | 1.575702 | 0 | 1.233822 | 1.575702 | 29.45967 | 1.370787 | 28.22585
39035.4176 | 2048 | 0 | 39035.4177 | 2231 | 0 |  | 2270.5 | 2464.5 | 125.0305 | 0 | 136.2027 | 0 | 1.250305 | 0 | 1.362027 | 0 | 1.250305 | 1.362027 | 27.75293 | 17.27387 | 26.50262

## B3-B4
Open Burn Test 9 |  |  | 2006-11-14 | 9:27 |  |  | Vs = |  | 159.3028 |  | R = | 100
Mix | 7-C | Tray C | IRMS | 2
0 | 250 kW |  | Bundle | Ch. 3 & 4 | Cable B | Odd -Even
Time-43 | N11 | N12 | Time-44 | N21 |  |  | Burner Time | DAQ Time | V11 | V12 | V21 | V22 | I11 | I12 | I21 | I22 | Delta-I1 | Delta-I2 | R3-G | R4-G | R3-4
39035.3898 | 0 | 0 | 39035.3898 | 0 | 0 |  | -134.5 | 59.5 | 0.03052503 | 0 | 0.03052503 | 0 | 0.0003052503 | 0 | 0.0003052503 | 0 | 0.0003052503 | 0.0003052503 | 521776 | 521776 | 521776
39035.3919 | 0 | 0 | 39035.392 | 0 | 0 |  | 50.5 | 244.5 | 0.03052503 | 0 | 0.03052503 | 0 | 0.0003052503 | 0 | 0.0003052503 | 0 | 0.0003052503 | 0.0003052503 | 521776 | 521776 | 521776
39035.3941 | 0 | 0 | 39035.3941 | 0 | 0 |  | 235.5 | 429.5 | 0.03052503 | 0 | 0.03052503 | 0 | 0.0003052503 | 0 | 0.0003052503 | 0 | 0.0003052503 | 0.0003052503 | 521776 | 521776 | 521776
39035.3962 | 0 | 0 | 39035.3962 | 13 | 0 |  | 420 | 614 | 0.03052503 | 0 | 0.7936508 | 0 | 0.0003052503 | 0 | 0.007936508 | 0 | 0.0003052503 | 0.007936508 | 521776 | 19972.15 | 521776
39035.3984 | 2142 | 0 | 39035.3984 | 2308 | 1 |  | 604.5 | 798.5 | 130.7692 | 0 | 140.9035 | 0.06105006 | 1.307692 | 0 | 1.409035 | 0.0006105006 | 1.307692 | 1.408425 | 21.81979 | 13.10707 | 20.5121
39035.4005 | 1985 | 0 | 39035.4005 | 2593 | 0 |  | 789.5 | 983.5 | 121.1844 | 0 | 158.3028 | 0 | 1.211844 | 0 | 1.583028 | 0 | 1.211844 | 1.583028 | 31.45491 | 0.6317007 | 30.24307
39035.4026 | 2061 | 0 | 39035.4027 | 2052 | 0 |  | 974 | 1168 | 125.8242 | 0 | 125.2747 | 0 | 1.258242 | 0 | 1.252747 | 0 | 1.258242 | 1.252747 | 26.60747 | 27.16277 | 25.34923
39035.4048 | 1983 | 0 | 39035.4048 | 2549 | 0 |  | 1159 | 1353 | 121.0623 | 0 | 155.6166 | 0 | 1.210623 | 0 | 1.556166 | 0 | 1.210623 | 1.556166 | 31.58749 | 2.368772 | 30.37687
39035.4069 | 1976 | 0 | 39035.4069 | 2174 | 0 |  | 1343.5 | 1537.5 | 120.6349 | 0 | 132.7228 | 0 | 1.206349 | 0 | 1.327228 | 0 | 1.206349 | 1.327228 | 32.05364 | 20.02668 | 30.84729
39035.4091 | 1981 | 0 | 39035.4091 | 2065 | 0 |  | 1528.5 | 1722.5 | 120.9402 | 0 | 126.0684 | 0 | 1.209402 | 0 | 1.260684 | 0 | 1.209402 | 1.260684 | 31.72034 | 26.36223 | 30.51094
39035.4112 | 2593 | 0 |  | 2045 | 0 |  | 1713 | 1907 | 158.3028 | 0 | 124.8474 | 0 | 1.583028 | 0 | 1.248474 | 0 | 1.583028 | 1.248474 | 0.6317007 | 27.59804 | 0.9513274
39035.4133 | 2334 | 0 | 39035.4133 | 2024 | 0 |  | 1898 | 2092 | 142.4908 | 0 | 123.5653 | 0 | 1.424908 | 0 | 1.235653 | 0 | 1.424908 | 1.235653 | 11.79863 | 28.92194 | 10.37372
39035.4155 | 2249 | 0 | 39035.4155 | 2147 | 0 |  | 2083 | 2277 | 137.3016 | 0 | 131.0745 | 0 | 1.373016 | 0 | 1.310745 | 0 | 1.373016 | 1.310745 | 16.02401 | 21.5361 | 14.65099
39035.4176 | 2363 | 0 | 39035.4176 | 2431 | 0 |  | 2267.5 | 2461.5 | 144.2613 | 0 | 148.4127 | 0 | 1.442613 | 0 | 1.484127 | 0 | 1.442613 | 1.484127 | 10.42658 | 7.337721 | 8.983963

## A2-C6
Open Burn Test 9 |  |  | 2006-11-14 | 9:27 |  |  | Vs = |  | 158.2039 |  | R = | 100
Mix | 7-C | Tray C | IRMS | 2
0 | 250 kW |  | Bundle | Ch. 2 & 6 | Cable A | Even - | Cable C |  | Even
Time-29 | N11 | N12 | Time-30 | N21 |  |  | Burner Time | DAQ Time | V11 | V12 | V21 | V22 | I11 | I12 | I21 | I22 | Delta-I1 | Delta-I2 | R2-G | R6-G | R2-6
39035.3896 | 0 | 0 | 39035.3896 | 0 | 0 |  | -154 | 40 | 0.03052503 | 0 | 0.03052503 | 0 | 0.0003052503 | 0 | 0.0003052503 | 0 | 0.0003052503 | 0.0003052503 | 518176 | 518176 | 518176
39035.3917 | 0 | 0 | 39035.3917 | 0 | 0 |  | 30.5 | 224.5 | 0.03052503 | 0 | 0.03052503 | 0 | 0.0003052503 | 0 | 0.0003052503 | 0 | 0.0003052503 | 0.0003052503 | 518176 | 518176 | 518176
39035.3939 | 0 | 0 | 39035.3939 | 0 | 0 |  | 215.5 | 409.5 | 0.03052503 | 0 | 0.03052503 | 0 | 0.0003052503 | 0 | 0.0003052503 | 0 | 0.0003052503 | 0.0003052503 | 518176 | 518176 | 518176
39035.396 | 10 | 0 | 39035.396 | 1401 | 0 |  | 400.5 | 594.5 | 0.6105006 | 0 | 85.53114 | 0 | 0.006105006 | 0 | 0.8553114 | 0 | 0.006105006 | 0.8553114 | 25813.8 | 84.96645 | 25813.79
39035.3981 | 1774 | 0 | 39035.3981 | 2389 | 0 |  | 585 | 779 | 108.3028 | 0 | 145.8486 | 0 | 1.083028 | 0 | 1.458486 | 0 | 1.083028 | 1.458486 | 46.07554 | 8.471327 | 44.99251
39035.4003 | 1987 | 0 | 39035.4003 | 2360 | 0 |  | 770 | 964 | 121.3065 | 0 | 144.0781 | 0 | 1.213065 | 0 | 1.440781 | 0 | 1.213065 | 1.440781 | 30.41671 | 9.804237 | 29.20364
39035.4024 | 2269 | 0 | 39035.4024 | 2353 | 0 |  | 954.5 | 1148.5 | 138.5226 | 0 | 143.6508 | 0 | 1.385226 | 0 | 1.436508 | 0 | 1.385226 | 1.436508 | 14.20802 | 10.1309 | 12.8228
39035.4045 | 1884 | 0 | 39035.4046 | 2339 | 0 |  | 1139.5 | 1333.5 | 115.0183 | 0 | 142.7961 | 0 | 1.150183 | 0 | 1.427961 | 0 | 1.150183 | 1.427961 | 37.54671 | 10.79008 | 36.39653
39035.4067 | 1371 | 0 | 39035.4067 | 2524 | 0 |  | 1324 | 1518 | 83.69963 | 0 | 154.0904 | 0 | 0.8369963 | 0 | 1.540904 | 0 | 0.8369963 | 1.540904 | 89.01386 | 2.669572 | 88.17686
39035.4088 | 2575 | 0 | 39035.4088 | 2071 | 0 |  | 1509 | 1703 | 157.2039 | 0 | 126.4347 | 0 | 1.572039 | 0 | 1.264347 | 0 | 1.572039 | 1.264347 | 0.6361165 | 25.12699 | 0.9359226
39035.411 | 2373 | 0 | 39035.411 | 2019 | 0 |  | 1693.5 | 1887.5 | 144.8718 | 0 | 123.2601 | 0 | 1.448718 | 0 | 1.232601 | 0 | 1.448718 | 1.232601 | 9.202697 | 28.34968 | 7.753979
39035.4131 | 2111 | 0 | 39035.4131 | 2340 | 0 |  | 1878.5 | 2072.5 | 128.8767 | 0 | 142.8571 | 0 | 1.288767 | 0 | 1.428571 | 0 | 1.288767 | 1.428571 | 22.75604 | 10.74274 | 21.46727
39035.4152 | 2083 | 0 | 39035.4153 | 2042 | 0 |  | 2063.5 | 2257.5 | 127.1673 | 0 | 124.6642 | 0 | 1.271673 | 0 | 1.246642 | 0 | 1.271673 | 1.246642 | 24.40614 | 26.90402 | 23.13447
39035.4174 | 2087 | 0 | 39035.4174 | 2484 | 0 |  | 2248 | 2442 | 127.4115 | 0 | 151.6484 | 0 | 1.274115 | 0 | 1.516484 | 0 | 1.274115 | 1.516484 | 24.1677 | 4.322866 | 22.89359

## A2-C5
Open Burn Test 9 |  |  | 2006-11-14 | 9:27 |  |  | Vs = |  | 161.2564 |  | R = | 100
Mix | 7-C | Tray C | IRMS | 2
0 | 250 kW |  | Bundle | Ch. 2 & 5 | Cable A | Even - | Cable C |  | Odd
Time-27 | N11 | N12 | Time-28 | N21 |  |  | Burner Time | DAQ Time | V11 | V12 | V21 | V22 | I11 | I12 | I21 | I22 | Delta-I1 | Delta-I2 | R2-G | R5-G | R2-5
39035.3895 | 0 | 0 | 39035.3896 | 0 | 0 |  | -156.5 | 37.5 | 0.03052503 | 0 | 0.03052503 | 0 | 0.0003052503 | 0 | 0.0003052503 | 0 | 0.0003052503 | 0.0003052503 | 528176 | 528176 | 528176
39035.3917 | 0 | 0 | 39035.3917 | 0 | 0 |  | 28 | 222 | 0.03052503 | 0 | 0.03052503 | 0 | 0.0003052503 | 0 | 0.0003052503 | 0 | 0.0003052503 | 0.0003052503 | 528176 | 528176 | 528176
39035.3938 | 0 | 0 | 39035.3938 | 0 | 0 |  | 212.5 | 406.5 | 0.03052503 | 0 | 0.03052503 | 0 | 0.0003052503 | 0 | 0.0003052503 | 0 | 0.0003052503 | 0.0003052503 | 528176 | 528176 | 528176
39035.396 | 0 | 0 | 39035.396 | 0 | 0 |  | 397.5 | 591.5 | 0.03052503 | 0 | 0.03052503 | 0 | 0.0003052503 | 0 | 0.0003052503 | 0 | 0.0003052503 | 0.0003052503 | 528176 | 528176 | 528176
39035.3981 | 1717 | 0 | 39035.3981 | 2162 | 0 |  | 582.5 | 776.5 | 104.823 | 0 | 131.9902 | 0 | 1.04823 | 0 | 1.319902 | 0 | 1.04823 | 1.319902 | 53.83692 | 22.17299 | 52.7887
39035.4002 | 2101 | 0 | 39035.4003 | 2046 | 0 |  | 767 | 961 | 128.2662 | 0 | 124.9084 | 0 | 1.282662 | 0 | 1.249084 | 0 | 1.282662 | 1.249084 | 25.72013 | 29.09971 | 24.43747
39035.4024 | 2187 | 0 | 39035.4024 | 2492 | 0 |  | 951.5 | 1145.5 | 133.5165 | 0 | 152.1368 | 0 | 1.335165 | 0 | 1.521368 | 0 | 1.335165 | 1.521368 | 20.77641 | 5.994382 | 19.44124
39035.4045 | 2180 | 0 | 39035.4045 | 2386 | 0 |  | 1136.5 | 1330.5 | 133.0891 | 0 | 145.6654 | 0 | 1.330891 | 0 | 1.456654 | 0 | 1.330891 | 1.456654 | 21.16422 | 10.70327 | 19.83333
39035.4067 | 1535 | 0 | 39035.4067 | 2259 | 0 |  | 1321.5 | 1515.5 | 93.71184 | 0 | 137.9121 | 0 | 0.9371184 | 0 | 1.379121 | 0 | 0.9371184 | 1.379121 | 72.07687 | 16.92696 | 71.13975
39035.4088 | 2219 | 0 | 39035.4088 | 2625 | 0 |  | 1506.5 | 1700.5 | 135.4701 | 0 | 160.2564 | 0 | 1.354701 | 0 | 1.602564 | 0 | 1.354701 | 1.602564 | 19.0347 | 0.624 | 17.68
39035.4109 | 2086 | 0 | 39035.4109 | 2571 | 0 |  | 1691 | 1885 | 127.3504 | 0 | 156.9597 | 0 | 1.273504 | 0 | 1.569597 | 0 | 1.273504 | 1.569597 | 26.62416 | 2.737456 | 25.35066
39035.4131 | 2565 | 0 | 39035.4131 | 2096 | 0 |  | 1875.5 | 2069.5 | 156.5934 | 0 | 127.9609 | 0 | 1.565934 | 0 | 1.279609 | 0 | 1.565934 | 1.279609 | 2.977778 | 26.02004 | 1.411844
39035.4152 | 1929 | 0 | 39035.4152 | 2073 | 0 |  | 2060.5 | 2254.5 | 117.7656 | 0 | 126.5568 | 0 | 1.177656 | 0 | 1.265568 | 0 | 1.177656 | 1.265568 | 36.93002 | 27.41823 | 35.75236
39035.4173 | 2125 | 0 | 39035.4174 | 2085 | 0 |  | 2245.5 | 2439.5 | 129.7314 | 0 | 127.2894 | 0 | 1.297314 | 0 | 1.272894 | 0 | 1.297314 | 1.272894 | 24.30024 | 26.68489 | 23.00292

## A2-B4
Open Burn Test 9 |  |  | 2006-11-14 | 9:27 |  |  | Vs = |  | 147.8254 |  | R = | 100
Mix | 7-C | Tray C | IRMS | 2
0 | 250 kW |  | Bundle | Ch. 2 & 4 | Cable A | Even - | Cable B |  | Even
Time-25 | N11 | N12 | Time-26 | N21 |  |  | Burner Time | DAQ Time | V11 | V12 | V21 | V22 | I11 | I12 | I21 | I22 | Delta-I1 | Delta-I2 | R2-G | R4-G | R2-4
39035.3895 | 0 | 0 | 39035.3895 | 0 | 0 |  | -159.5 | 34.5 | 0.03052503 | 0 | 0.03052503 | 0 | 0.0003052503 | 0 | 0.0003052503 | 0 | 0.0003052503 | 0.0003052503 | 484176 | 484176 | 484176
39035.3916 | 0 | 0 | 39035.3917 | 0 | 0 |  | 25 | 219 | 0.03052503 | 0 | 0.03052503 | 0 | 0.0003052503 | 0 | 0.0003052503 | 0 | 0.0003052503 | 0.0003052503 | 484176 | 484176 | 484176
39035.3938 | 0 | 0 | 39035.3938 | 0 | 0 |  | 210 | 404 | 0.03052503 | 0 | 0.03052503 | 0 | 0.0003052503 | 0 | 0.0003052503 | 0 | 0.0003052503 | 0.0003052503 | 484176 | 484176 | 484176
39035.3959 | 0 | 0 | 39035.3959 | 11 | 0 |  | 394.5 | 588.5 | 0.03052503 | 0 | 0.6715507 | 0 | 0.0003052503 | 0 | 0.006715507 | 0 | 0.0003052503 | 0.006715507 | 484176 | 21912.55 | 484176
39035.3981 | 1804 | 0 | 39035.3981 | 1771 | 0 |  | 579.5 | 773.5 | 110.1343 | 0 | 108.1197 | 0 | 1.101343 | 0 | 1.081197 | 0 | 1.101343 | 1.081197 | 34.22284 | 36.72388 | 33.1215
39035.4002 | 2296 | 0 | 39035.4002 | 2225 | 0 |  | 764.5 | 958.5 | 140.1709 | 0 | 135.8364 | 0 | 1.401709 | 0 | 1.358364 | 0 | 1.401709 | 1.358364 | 5.460801 | 8.826067 | 4.059092
39035.4023 | 2119 | 0 | 39035.4024 | 2224 | 0 |  | 949 | 1143 | 129.3651 | 0 | 135.7753 | 0 | 1.293651 | 0 | 1.357753 | 0 | 1.293651 | 1.357753 | 14.26994 | 8.875 | 12.97629
39035.4045 | 2405 | 0 | 39035.4045 | 1871 | 0 |  | 1134 | 1328 | 146.8254 | 0 | 114.2247 | 0 | 1.468254 | 0 | 1.142247 | 0 | 1.468254 | 1.142247 | 0.6810811 | 29.41635 | 0.7871729
39035.4066 | 1090 | 0 | 39035.4066 | 1290 | 0 |  | 1318.5 | 1512.5 | 66.54457 | 0 | 78.75458 | 0 | 0.6654457 | 0 | 0.7875458 | 0 | 0.6654457 | 0.7875458 | 122.145 | 87.70388 | 121.4795
39035.4088 | 1972 | 0 | 39035.4088 | 2185 | 0 |  | 1503.5 | 1697.5 | 120.3907 | 0 | 133.3944 | 0 | 1.203907 | 0 | 1.333944 | 0 | 1.203907 | 1.333944 | 22.78803 | 10.81831 | 21.58413
39035.4109 | 1999 | 0 | 39035.4109 | 2210 | 0 |  | 1688 | 1882 | 122.0391 | 0 | 134.9206 | 0 | 1.220391 | 0 | 1.349206 | 0 | 1.220391 | 1.349206 | 21.12956 | 9.564706 | 19.90917
39035.413 | 2083 | 0 | 39035.4131 | 2012 | 0 |  | 1873 | 2067 | 127.1673 | 0 | 122.8327 | 0 | 1.271673 | 0 | 1.228327 | 0 | 1.271673 | 1.228327 | 16.24484 | 20.34692 | 14.97317
39035.4152 | 2006 | 0 | 39035.4152 | 2400 | 0 |  | 2057.5 | 2251.5 | 122.4664 | 0 | 146.5201 | 0 | 1.224664 | 0 | 1.465201 | 0 | 1.224664 | 1.465201 | 20.70688 | 0.8908333 | 19.48222
39035.4173 | 1912 | 0 | 39035.4173 | 2356 | 0 |  | 2242.5 | 2436.5 | 116.7277 | 0 | 143.8339 | 0 | 1.167277 | 0 | 1.438339 | 0 | 1.167277 | 1.438339 | 26.64121 | 2.775042 | 25.47394

## A2-B3
Open Burn Test 9 |  |  | 2006-11-14 | 9:27 |  |  | Vs = |  | 157.8987 |  | R = | 100
Mix | 7-C | Tray C | IRMS | 2
0 | 250 kW |  | Bundle | Ch. 2 & 3 | Cable A | Even - | Cable B |  | Odd
Time-23 | N11 | N12 | Time-24 | N21 |  |  | Burner Time | DAQ Time | V11 | V12 | V21 | V22 | I11 | I12 | I21 | I22 | Delta-I1 | Delta-I2 | R2-G | R3-G | R2-3
39035.3895 | 0 | 0 | 39035.3895 | 0 | 0 |  | -162.5 | 31.5 | 0.03052503 | 0 | 0.03052503 | 0 | 0.0003052503 | 0 | 0.0003052503 | 0 | 0.0003052503 | 0.0003052503 | 517176 | 517176 | 517176
39035.3916 | 0 | 0 | 39035.3916 | 0 | 0 |  | 22.5 | 216.5 | 0.03052503 | 0 | 0.03052503 | 0 | 0.0003052503 | 0 | 0.0003052503 | 0 | 0.0003052503 | 0.0003052503 | 517176 | 517176 | 517176
39035.3938 | 0 | 0 | 39035.3938 | 0 | 0 |  | 207 | 401 | 0.03052503 | 0 | 0.03052503 | 0 | 0.0003052503 | 0 | 0.0003052503 | 0 | 0.0003052503 | 0.0003052503 | 517176 | 517176 | 517176
39035.3959 | 0 | 0 | 39035.3959 | 0 | 0 |  | 392 | 586 | 0.03052503 | 0 | 0.03052503 | 0 | 0.0003052503 | 0 | 0.0003052503 | 0 | 0.0003052503 | 0.0003052503 | 517176 | 517176 | 517176
39035.398 | 1895 | 0 | 39035.398 | 2022 | 0 |  | 576.5 | 770.5 | 115.6899 | 0 | 123.4432 | 0 | 1.156899 | 0 | 1.234432 | 0 | 1.156899 | 1.234432 | 36.48443 | 27.91197 | 35.32753
39035.4002 | 2357 | 0 | 39035.4002 | 2393 | 0 |  | 761.5 | 955.5 | 143.895 | 0 | 146.0928 | 0 | 1.43895 | 0 | 1.460928 | 0 | 1.43895 | 1.460928 | 9.731863 | 8.08107 | 8.292913
39035.4023 | 1908 | 0 | 39035.4023 | 2055 | 0 |  | 946.5 | 1140.5 | 116.4835 | 0 | 125.4579 | 0 | 1.164835 | 0 | 1.254579 | 0 | 1.164835 | 1.254579 | 35.55451 | 25.85791 | 34.38967
39035.4044 | 1836 | 0 | 39035.4045 | 2199 | 0 |  | 1131 | 1325 | 112.0879 | 0 | 134.2491 | 0 | 1.120879 | 0 | 1.342491 | 0 | 1.120879 | 1.342491 | 40.87037 | 17.61619 | 39.74949
39035.4066 | 1821 | 0 | 39035.4066 | 2022 | 0 |  | 1315.5 | 1509.5 | 111.1722 | 0 | 123.4432 | 0 | 1.111722 | 0 | 1.234432 | 0 | 1.111722 | 1.234432 | 42.03075 | 27.91197 | 40.91903
39035.4087 | 2545 | 0 | 39035.4087 | 2537 | 0 |  | 1500.5 | 1694.5 | 155.3724 | 0 | 154.884 | 0 | 1.553724 | 0 | 1.54884 | 0 | 1.553724 | 1.54884 | 1.625933 | 1.946393 | 0.07220915
39035.4109 | 2505 | 0 | 39035.4109 | 2544 | 0 |  | 1685.5 | 1879.5 | 152.9304 | 0 | 155.3114 | 0 | 1.529304 | 0 | 1.553114 | 0 | 1.529304 | 1.553114 | 3.248703 | 1.665881 | 1.719399
39035.413 | 2482 | 0 | 39035.413 | 2471 | 0 |  | 1870 | 2064 | 151.5263 | 0 | 150.8547 | 0 | 1.515263 | 0 | 1.508547 | 0 | 1.515263 | 1.508547 | 4.205479 | 4.669365 | 2.690217
39035.4151 | 2114 | 0 | 39035.4152 | 2570 | 0 |  | 2055 | 2249 | 129.0598 | 0 | 156.8987 | 0 | 1.290598 | 0 | 1.568987 | 0 | 1.290598 | 1.568987 | 22.34532 | 0.6373541 | 21.05472
39035.4173 | 2145 | 0 | 39035.4173 | 2546 | 0 |  | 2239.5 | 2433.5 | 130.9524 | 0 | 155.4335 | 0 | 1.309524 | 0 | 1.554335 | 0 | 1.309524 | 1.554335 | 20.57716 | 1.586017 | 19.26763

## A1-C6
Open Burn Test 9 |  |  | 2006-11-14 | 9:27 |  |  | Vs = |  | 161.1343 |  | R = | 100
Mix | 7-C | Tray C | IRMS | 2
0 | 250 kW |  | Bundle | Ch. 1 & 6 | Cable A | Odd - | Cable C |  | Even
Time-9 | N11 | N12 | Time-10 | N21 |  |  | Burner Time | DAQ Time | V11 | V12 | V21 | V22 | I11 | I12 | I21 | I22 | Delta-I1 | Delta-I2 | R1-G | R6-G | R1-6
39035.3892 | 0 | 0 | 39035.3893 | 0 | 0 |  | -182 | 12 | 0.03052503 | 0 | 0.03052503 | 0 | 0.0003052503 | 0 | 0.0003052503 | 0 | 0.0003052503 | 0.0003052503 | 527776 | 527776 | 527776
39035.3914 | 0 | 0 | 39035.3914 | 0 | 0 |  | 2.5 | 196.5 | 0.03052503 | 0 | 0.03052503 | 0 | 0.0003052503 | 0 | 0.0003052503 | 0 | 0.0003052503 | 0.0003052503 | 527776 | 527776 | 527776
39035.3935 | 0 | 0 | 39035.3935 | 0 | 0 |  | 187.5 | 381.5 | 0.03052503 | 0 | 0.03052503 | 0 | 0.0003052503 | 0 | 0.0003052503 | 0 | 0.0003052503 | 0.0003052503 | 527776 | 527776 | 527776
39035.3957 | 0 | 0 | 39035.3957 | 0 | 0 |  | 372.5 | 566.5 | 0.03052503 | 0 | 0.03052503 | 0 | 0.0003052503 | 0 | 0.0003052503 | 0 | 0.0003052503 | 0.0003052503 | 527776 | 527776 | 527776
39035.3978 | 1523 | 0 | 39035.3978 | 1991 | 0 |  | 557 | 751 | 92.97924 | 0 | 121.5507 | 0 | 0.9297924 | 0 | 1.215507 | 0 | 0.9297924 | 1.215507 | 73.30138 | 32.56554 | 72.37159
39035.3999 | 2534 | 0 | 39035.4 | 2397 | 0 |  | 742 | 936 | 154.7009 | 0 | 146.337 | 0 | 1.547009 | 0 | 1.46337 | 0 | 1.547009 | 1.46337 | 4.158642 | 10.11181 | 2.611634
39035.4021 | 2544 | 0 | 39035.4021 | 2505 | 0 |  | 926.5 | 1120.5 | 155.3114 | 0 | 152.9304 | 0 | 1.553114 | 0 | 1.529304 | 0 | 1.553114 | 1.529304 | 3.749214 | 5.364471 | 2.1961
39035.4042 | 1974 | 0 | 39035.4042 | 2416 | 0 |  | 1111.5 | 1305.5 | 120.5128 | 0 | 147.4969 | 0 | 1.205128 | 0 | 1.474969 | 0 | 1.205128 | 1.474969 | 33.70719 | 9.245861 | 32.50207
39035.4064 | 2480 | 0 | 39035.4064 | 2208 | 0 |  | 1296.5 | 1490.5 | 151.4042 | 0 | 134.7985 | 0 | 1.514042 | 0 | 1.347985 | 0 | 1.514042 | 1.347985 | 6.426613 | 19.53714 | 4.912571
39035.4085 | 2268 | 0 | 39035.4085 | 2623 | 0 |  | 1481 | 1675 | 138.4615 | 0 | 160.1343 | 0 | 1.384615 | 0 | 1.601343 | 0 | 1.384615 | 1.601343 | 16.37478 | 0.6244758 | 14.99016
39035.4106 | 2378 | 0 | 39035.4106 | 2256 | 0 |  | 1665.5 | 1859.5 | 145.177 | 0 | 137.7289 | 0 | 1.45177 | 0 | 1.377289 | 0 | 1.45177 | 1.377289 | 10.99159 | 16.99379 | 9.539819
39035.4128 | 1995 | 0 | 39035.4128 | 2189 | 0 |  | 1850.5 | 2044.5 | 121.7949 | 0 | 133.6386 | 0 | 1.217949 | 0 | 1.336386 | 0 | 1.217949 | 1.336386 | 32.29975 | 20.57469 | 31.0818
39035.4149 | 1927 | 0 | 39035.4149 | 2282 | 0 |  | 2035.5 | 2229.5 | 117.6435 | 0 | 139.3162 | 0 | 1.176435 | 0 | 1.393162 | 0 | 1.176435 | 1.393162 | 36.96834 | 15.66082 | 35.79191
39035.417 | 2332 | 0 | 39035.4171 | 2199 | 0 |  | 2220 | 2414 | 142.3687 | 0 | 134.2491 | 0 | 1.423687 | 0 | 1.342491 | 0 | 1.423687 | 1.342491 | 13.18096 | 20.02638 | 11.75727

## A1-C5
Open Burn Test 9 |  |  | 2006-11-14 | 9:27 |  |  | Vs = |  | 160.768 |  | R = | 100
Mix | 7-C | Tray C | IRMS | 2
0 | 250 kW |  | Bundle | Ch. 1 & 5 | Cable A | Odd - | Cable C |  | Odd
Time-7 | N11 | N12 | Time-8 | N21 |  |  | Burner Time | DAQ Time | V11 | V12 | V21 | V22 | I11 | I12 | I21 | I22 | Delta-I1 | Delta-I2 | R1-G | R5-G | R1-5
39035.3892 | 1 | 0 | 39035.3892 | 0 | 0 |  | -184.5 | 9.5 | 0.06105006 | 0 | 0.03052503 | 0 | 0.0006105006 | 0 | 0.0003052503 | 0 | 0.0006105006 | 0.0003052503 | 263238 | 526576 | 263238
39035.3914 | 0 | 0 | 39035.3914 | 0 | 0 |  | 8.754432e-08 | 194 | 0.03052503 | 0 | 0.03052503 | 0 | 0.0003052503 | 0 | 0.0003052503 | 0 | 0.0003052503 | 0.0003052503 | 526576 | 526576 | 526576
39035.3935 | 0 | 0 | 39035.3935 | 0 | 0 |  | 184.5 | 378.5 | 0.03052503 | 0 | 0.03052503 | 0 | 0.0003052503 | 0 | 0.0003052503 | 0 | 0.0003052503 | 0.0003052503 | 526576 | 526576 | 526576
39035.3956 | 0 | 0 | 39035.3956 | 0 | 0 |  | 369.5 | 563.5 | 0.03052503 | 0 | 0.03052503 | 0 | 0.0003052503 | 0 | 0.0003052503 | 0 | 0.0003052503 | 0.0003052503 | 526576 | 526576 | 526576
39035.3978 | 1503 | 0 | 39035.3978 | 2154 | 0 |  | 554.5 | 748.5 | 91.75824 | 0 | 131.5018 | 0 | 0.9175824 | 0 | 1.315018 | 0 | 0.9175824 | 1.315018 | 75.20825 | 22.25534 | 74.29067
39035.3999 | 2264 | 0 | 39035.3999 | 2139 | 0 |  | 739 | 933 | 138.2173 | 0 | 130.5861 | 0 | 1.382173 | 0 | 1.305861 | 0 | 1.382173 | 1.305861 | 16.31537 | 23.11267 | 14.9332
39035.402 | 2229 | 0 | 39035.4021 | 2617 | 0 |  | 924 | 1118 | 136.0806 | 0 | 159.768 | 0 | 1.360806 | 0 | 1.59768 | 0 | 1.360806 | 1.59768 | 18.14177 | 0.6259075 | 16.78096
39035.4042 | 2063 | 0 | 39035.4042 | 2271 | 0 |  | 1108.5 | 1302.5 | 125.9463 | 0 | 138.6447 | 0 | 1.259463 | 0 | 1.386447 | 0 | 1.259463 | 1.386447 | 27.64809 | 15.95685 | 26.38862
39035.4063 | 1883 | 0 | 39035.4063 | 2577 | 0 |  | 1293.5 | 1487.5 | 114.9573 | 0 | 157.326 | 0 | 1.149573 | 0 | 1.57326 | 0 | 1.149573 | 1.57326 | 39.85024 | 2.187815 | 38.70067
39035.4085 | 2008 | 0 | 39035.4085 | 2328 | 0 |  | 1478 | 1672 | 122.5885 | 0 | 142.1245 | 0 | 1.225885 | 0 | 1.421245 | 0 | 1.225885 | 1.421245 | 31.14442 | 13.1177 | 29.91854
39035.4106 | 2374 | 0 | 39035.4106 | 2580 | 0 |  | 1663 | 1857 | 144.9328 | 0 | 157.5092 | 0 | 1.449328 | 0 | 1.575092 | 0 | 1.449328 | 1.575092 | 10.92586 | 2.068992 | 9.476535
39035.4127 | 2558 | 0 | 39035.4128 | 1992 | 0 |  | 1847.5 | 2041.5 | 156.1661 | 0 | 121.6117 | 0 | 1.561661 | 0 | 1.216117 | 0 | 1.561661 | 1.216117 | 2.946833 | 32.19779 | 1.385173
39035.4149 | 2270 | 0 | 39035.4149 | 2590 | 0 |  | 2032.5 | 2226.5 | 138.5836 | 0 | 158.1197 | 0 | 1.385836 | 0 | 1.581197 | 0 | 1.385836 | 1.581197 | 16.00793 | 1.674903 | 14.62209
39035.417 | 2356 | 0 | 39035.417 | 2165 | 0 |  | 2217.5 | 2411.5 | 143.8339 | 0 | 132.1734 | 0 | 1.438339 | 0 | 1.321734 | 0 | 1.438339 | 1.321734 | 11.77334 | 21.63418 | 10.33501

## A1-B4
Open Burn Test 9 |  |  | 2006-11-14 | 9:27 |  |  | Vs = |  | 159.0586 |  | R = | 100
Mix | 7-C | Tray C | IRMS | 2
0 | 250 kW |  | Bundle | Ch. 1 & 4 | Cable A | Odd - | Cable B |  | Even
Time-5 | N11 | N12 | Time-6 | N21 |  |  | Burner Time | DAQ Time | V11 | V12 | V21 | V22 | I11 | I12 | I21 | I22 | Delta-I1 | Delta-I2 | R1-G | R4-G | R1-4
39035.3892 | 0 | 0 | 39035.3892 | 0 | 0 |  | -187.5 | 6.5 | 0.03052503 | 0 | 0.03052503 | 0 | 0.0003052503 | 0 | 0.0003052503 | 0 | 0.0003052503 | 0.0003052503 | 520976 | 520976 | 520976
39035.3913 | 0 | 0 | 39035.3913 | 0 | 0 |  | -3 | 191 | 0.03052503 | 0 | 0.03052503 | 0 | 0.0003052503 | 0 | 0.0003052503 | 0 | 0.0003052503 | 0.0003052503 | 520976 | 520976 | 520976
39035.3935 | 0 | 0 | 39035.3935 | 0 | 0 |  | 182 | 376 | 0.03052503 | 0 | 0.03052503 | 0 | 0.0003052503 | 0 | 0.0003052503 | 0 | 0.0003052503 | 0.0003052503 | 520976 | 520976 | 520976
39035.3956 | 0 | 0 | 39035.3956 | 0 | 0 |  | 366.5 | 560.5 | 0.03052503 | 0 | 0.03052503 | 0 | 0.0003052503 | 0 | 0.0003052503 | 0 | 0.0003052503 | 0.0003052503 | 520976 | 520976 | 520976
39035.3977 | 1720 | 0 | 39035.3978 | 1772 | 0 |  | 551.5 | 745.5 | 105.0061 | 0 | 108.1807 | 0 | 1.050061 | 0 | 1.081807 | 0 | 1.050061 | 1.081807 | 51.47558 | 47.03047 | 50.42552
39035.3999 | 2392 | 0 | 39035.3999 | 2028 | 0 |  | 736.5 | 930.5 | 146.0317 | 0 | 123.8095 | 0 | 1.460317 | 0 | 1.238095 | 0 | 1.460317 | 1.238095 | 8.920569 | 28.47041 | 7.460251
39035.402 | 2346 | 0 | 39035.402 | 2042 | 0 |  | 921 | 1115 | 143.2234 | 0 | 124.6642 | 0 | 1.432234 | 0 | 1.246642 | 0 | 1.432234 | 1.246642 | 11.05627 | 27.58962 | 9.624032
39035.4042 | 1910 | 0 | 39035.4042 | 1981 | 0 |  | 1106 | 1300 | 116.6056 | 0 | 120.9402 | 0 | 1.166056 | 0 | 1.209402 | 0 | 1.166056 | 1.209402 | 36.40733 | 31.51843 | 35.24127
39035.4063 | 2224 | 0 | 39035.4063 | 2056 | 0 |  | 1290.5 | 1484.5 | 135.7753 | 0 | 125.5189 | 0 | 1.357753 | 0 | 1.255189 | 0 | 1.357753 | 1.255189 | 17.14838 | 26.72082 | 15.79063
39035.4084 | 2516 | 0 | 39035.4084 | 2495 | 0 |  | 1475.5 | 1669.5 | 153.602 | 0 | 152.3199 | 0 | 1.53602 | 0 | 1.523199 | 0 | 1.53602 | 1.523199 | 3.552464 | 4.424048 | 2.016445
39035.4106 | 2589 | 0 | 39035.4106 | 2477 | 0 |  | 1660 | 1854 | 158.0586 | 0 | 151.221 | 0 | 1.580586 | 0 | 1.51221 | 0 | 1.580586 | 1.51221 | 0.6326767 | 5.182883 | 0.9479094
39035.4127 | 2099 | 0 | 39035.4127 | 2071 | 0 |  | 1845 | 2039 | 128.1441 | 0 | 126.4347 | 0 | 1.281441 | 0 | 1.264347 | 0 | 1.281441 | 1.264347 | 24.12482 | 25.80299 | 22.84338
39035.4148 | 2380 | 0 | 39035.4149 | 2411 | 0 |  | 2029.5 | 2223.5 | 145.2991 | 0 | 147.1917 | 0 | 1.452991 | 0 | 1.471917 | 0 | 1.452991 | 1.471917 | 9.469748 | 8.062215 | 8.016756
39035.417 | 1896 | 0 | 39035.417 | 2176 | 0 |  | 2214.5 | 2408.5 | 115.7509 | 0 | 132.8449 | 0 | 1.157509 | 0 | 1.328449 | 0 | 1.157509 | 1.328449 | 37.41456 | 19.73254 | 36.25705

## A1-B3
Open Burn Test 9 |  |  | 2006-11-14 | 9:27 |  |  | Vs = |  | 155.7619 |  | R = | 100
Mix | 7-C | Tray C | IRMS | 2
0 | 250 kW |  | Bundle | Ch. 1 & 3 | Cable A | Odd - | Cable B |  | Odd
Time-3 | N11 | N12 | Time-4 | N21 |  |  | Burner Time | DAQ Time | V11 | V12 | V21 | V22 | I11 | I12 | I21 | I22 | Delta-I1 | Delta-I2 | R1-G | R3-G | R1-3
39035.3892 | 0 | 0 | 39035.3892 | 0 | 0 |  | -190.5 | 3.5 | 0.03052503 | 0 | 0.03052503 | 0 | 0.0003052503 | 0 | 0.0003052503 | 0 | 0.0003052503 | 0.0003052503 | 510176 | 510176 | 510176
39035.3913 | 0 | 0 | 39035.3913 | 0 | 0 |  | -5.5 | 188.5 | 0.03052503 | 0 | 0.03052503 | 0 | 0.0003052503 | 0 | 0.0003052503 | 0 | 0.0003052503 | 0.0003052503 | 510176 | 510176 | 510176
39035.3934 | 0 | 0 | 39035.3934 | 0 | 0 |  | 179 | 373 | 0.03052503 | 0 | 0.03052503 | 0 | 0.0003052503 | 0 | 0.0003052503 | 0 | 0.0003052503 | 0.0003052503 | 510176 | 510176 | 510176
39035.3956 | 0 | 0 | 39035.3956 | 0 | 0 |  | 364 | 558 | 0.03052503 | 0 | 0.03052503 | 0 | 0.0003052503 | 0 | 0.0003052503 | 0 | 0.0003052503 | 0.0003052503 | 510176 | 510176 | 510176
39035.3977 | 1985 | 0 | 39035.3977 | 1700 | 0 |  | 548.5 | 742.5 | 121.1844 | 0 | 103.7851 | 0 | 1.211844 | 0 | 1.037851 | 0 | 1.211844 | 1.037851 | 28.533 | 50.08118 | 27.32115
39035.3998 | 2494 | 0 | 39035.3999 | 2098 | 0 |  | 733.5 | 927.5 | 152.2589 | 0 | 128.083 | 0 | 1.522589 | 0 | 1.28083 | 0 | 1.522589 | 1.28083 | 2.300722 | 21.6101 | 0.7781332
39035.402 | 2535 | 0 | 39035.402 | 2102 | 0 |  | 918.5 | 1112.5 | 154.7619 | 0 | 128.3272 | 0 | 1.547619 | 0 | 1.283272 | 0 | 1.547619 | 1.283272 | 0.6461538 | 21.37869 | 0.9014652
39035.4041 | 2042 | 0 | 39035.4041 | 2279 | 0 |  | 1103 | 1297 | 124.6642 | 0 | 139.1331 | 0 | 1.246642 | 0 | 1.391331 | 0 | 1.246642 | 1.391331 | 24.94515 | 11.95173 | 23.69851
39035.4063 | 1938 | 0 | 39035.4063 | 2056 | 0 |  | 1287.5 | 1481.5 | 118.315 | 0 | 125.5189 | 0 | 1.18315 | 0 | 1.255189 | 0 | 1.18315 | 1.255189 | 31.65015 | 24.09436 | 30.467
39035.4084 | 2399 | 0 | 39035.4084 | 2406 | 0 |  | 1472.5 | 1666.5 | 146.4591 | 0 | 146.8864 | 0 | 1.464591 | 0 | 1.468864 | 0 | 1.464591 | 1.468864 | 6.351813 | 6.042394 | 4.887222
39035.4105 | 2281 | 0 | 39035.4106 | 2236 | 0 |  | 1657.5 | 1851.5 | 139.2552 | 0 | 136.5079 | 0 | 1.392552 | 0 | 1.365079 | 0 | 1.392552 | 1.365079 | 11.85357 | 14.10465 | 10.46102
39035.4127 | 2433 | 0 | 39035.4127 | 2028 | 0 |  | 1842 | 2036 | 148.5348 | 0 | 123.8095 | 0 | 1.485348 | 0 | 1.238095 | 0 | 1.485348 | 1.238095 | 4.865598 | 25.80769 | 3.38025
39035.4148 | 1926 | 0 | 39035.4148 | 2171 | 0 |  | 2027 | 2221 | 117.5824 | 0 | 132.5397 | 0 | 1.175824 | 0 | 1.325397 | 0 | 1.175824 | 1.325397 | 32.4704 | 17.52096 | 31.29458
39035.417 | 1840 | 0 | 39035.417 | 2447 | 0 |  | 2211.5 | 2405.5 | 112.3321 | 0 | 149.3895 | 0 | 1.123321 | 0 | 1.493895 | 0 | 1.123321 | 1.493895 | 38.66196 | 4.265631 | 37.53864

## A1-A2
Open Burn Test 9 |  |  | 2006-11-14 | 9:27 |  |  | Vs = |  | 155.2735 |  | R = | 100
Mix | 7-C | Tray C | IRMS | 2
0 | 250 kW |  | Bundle | Ch. 1 & 2 | Cable A | Odd-Even
Time-1 | N11 | N12 | Time-2 | N21 |  |  | Burner Time | DAQ Time | V11 | V12 | V21 | V22 | I11 | I12 | I21 | I22 | Delta-I1 | Delta-I2 | R1-G | R2-G | R1-2
39035.3891 | 0 | 0 | 39035.3891 | 0 | 0 |  | -193 | 1 | 0.03052503 | 0 | 0.03052503 | 0 | 0.0003052503 | 0 | 0.0003052503 | 0 | 0.0003052503 | 0.0003052503 | 508576 | 508576 | 508576
39035.3913 | 0 | 0 | 39035.3913 | 0 | 0 |  | -8.5 | 185.5 | 0.03052503 | 0 | 0.03052503 | 0 | 0.0003052503 | 0 | 0.0003052503 | 0 | 0.0003052503 | 0.0003052503 | 508576 | 508576 | 508576
39035.3934 | 0 | 0 | 39035.3934 | 0 | 0 |  | 176.5 | 370.5 | 0.03052503 | 0 | 0.03052503 | 0 | 0.0003052503 | 0 | 0.0003052503 | 0 | 0.0003052503 | 0.0003052503 | 508576 | 508576 | 508576
39035.3955 | 0 | 0 | 39035.3956 | 0 | 0 |  | 361 | 555 | 0.03052503 | 0 | 0.03052503 | 0 | 0.0003052503 | 0 | 0.0003052503 | 0 | 0.0003052503 | 0.0003052503 | 508576 | 508576 | 508576
39035.3977 | 1874 | 218 | 39035.3977 | 2208 | 110 |  | 546 | 740 | 114.4078 | 13.30891 | 134.7985 | 6.715507 | 1.144078 | 0.1330891 | 1.347985 | 0.06715507 | 1.010989 | 1.28083 | 204.5561 | 16.40622 | 29.1822
39035.3998 | 2359 | 0 | 39035.3998 | 2139 | 0 |  | 730.5 | 924.5 | 144.0171 | 0 | 130.5861 | 0 | 1.440171 | 0 | 1.305861 | 0 | 1.440171 | 1.305861 | 7.816024 | 18.9051 | 6.375853
39035.402 | 1983 | 0 | 39035.402 | 2527 | 0 |  | 915.5 | 1109.5 | 121.0623 | 0 | 154.2735 | 0 | 1.210623 | 0 | 1.542735 | 0 | 1.210623 | 1.542735 | 28.2592 | 0.6481994 | 27.04858
39035.4041 | 1937 | 1 | 39035.4041 | 1763 | 1 |  | 1100.5 | 1294.5 | 118.254 | 0.06105006 | 107.6313 | 0.06105006 | 1.18254 | 0.0006105006 | 1.076313 | 0.0006105006 | 1.181929 | 1.075702 | 31.35779 | 44.36975 | 18605.39
39035.4062 | 2143 | 2 | 39035.4062 | 2302 | 5 |  | 1285 | 1479 | 130.8303 | 0.1221001 | 140.5372 | 0.3052503 | 1.308303 | 0.001221001 | 1.405372 | 0.003052503 | 1.307082 | 1.40232 | 18.86638 | 10.63115 | 1914.125
39035.4084 | 1984 | 0 | 39035.4084 | 2423 | 0 |  | 1469.5 | 1663.5 | 121.1233 | 0 | 147.9243 | 0 | 1.211233 | 0 | 1.479243 | 0 | 1.211233 | 1.479243 | 28.19456 | 4.968221 | 26.98332
39035.4105 | 2078 | 0 | 39035.4105 | 2276 | 0 |  | 1654.5 | 1848.5 | 126.862 | 0 | 138.9499 | 0 | 1.26862 | 0 | 1.389499 | 0 | 1.26862 | 1.389499 | 22.39557 | 11.7478 | 21.12695
39035.4127 | 2163 | 1 | 39035.4127 | 2027 | 0 |  | 1839.5 | 2033.5 | 132.0513 | 0.06105006 | 123.7485 | 0 | 1.320513 | 0.0006105006 | 1.237485 | 0 | 1.319902 | 1.237485 | 17.6259 | 25.47509 | 7702.516
39035.4148 | 2018 | 2 | 39035.4148 | 1903 | 3 |  | 2024 | 2218 | 123.199 | 0.1221001 | 116.1783 | 0.1831502 | 1.23199 | 0.001221001 | 1.161783 | 0.001831502 | 1.230769 | 1.159951 | 26.13698 | 33.90906 | 6626.632
39035.4169 | 2359 | 14 | 39035.4169 | 2324 | 10 |  | 2209 | 2403 | 144.0171 | 0.8547009 | 141.8803 | 0.6105006 | 1.440171 | 0.008547009 | 1.418803 | 0.006105006 | 1.431624 | 1.412698 | 8.362053 | 9.99721 | 110.6083

## Temps
DAQ Time | Burner Time | Bundle center | Air above bundle | Air below bundle | Intra-bundle | TRAY C
0 | -194 | 14.3 | 13.7 | 13.8 | 14.6 | 15.3
1 | -193 | 14.3 | 13.7 | 13.8 | 14.6 | 15.2
2 | -192 | 14.3 | 13.7 | 13.8 | 14.6 | 15.3
3 | -191 | 14.3 | 13.7 | 13.8 | 14.6 | 15.3
4 | -190 | 14.3 | 13.7 | 13.8 | 14.6 | 15.3
5 | -189 | 14.3 | 13.7 | 13.8 | 14.6 | 15.2
6 | -188 | 14.3 | 13.7 | 13.8 | 14.6 | 15.3
7 | -187 | 14.3 | 13.7 | 13.8 | 14.6 | 15.3
8 | -186 | 14.3 | 13.7 | 13.8 | 14.6 | 15.3
9 | -185 | 14.3 | 13.7 | 13.8 | 14.6 | 15.3
10 | -184 | 14.3 | 13.7 | 13.8 | 14.6 | 15.3
11 | -183 | 14.3 | 13.7 | 13.8 | 14.6 | 15.3
12 | -182 | 14.3 | 13.7 | 13.8 | 14.6 | 15.3
13 | -181 | 14.3 | 13.7 | 13.8 | 14.6 | 15.3
14 | -180 | 14.3 | 13.7 | 13.8 | 14.6 | 15.3
15 | -179 | 14.3 | 13.7 | 13.8 | 14.6 | 15.3
16 | -178 | 14.3 | 13.7 | 13.8 | 14.6 | 15.3
17 | -177 | 14.3 | 13.7 | 13.8 | 14.6 | 15.3
18 | -176 | 14.3 | 13.7 | 13.8 | 14.6 | 15.3
19 | -175 | 14.3 | 13.7 | 13.8 | 14.6 | 15.3
20 | -174 | 14.3 | 13.7 | 13.8 | 14.6 | 15.3
21 | -173 | 14.3 | 13.7 | 13.8 | 14.6 | 15.3
22 | -172 | 14.3 | 13.7 | 13.8 | 14.6 | 15.3
23 | -171 | 14.3 | 13.7 | 13.8 | 14.6 | 15.3
24 | -170 | 14.3 | 13.7 | 13.8 | 14.6 | 15.3
25 | -169 | 14.3 | 13.7 | 13.8 | 14.6 | 15.3
26 | -168 | 14.3 | 13.7 | 13.8 | 14.6 | 15.3
27 | -167 | 14.3 | 13.7 | 13.8 | 14.6 | 15.3
28 | -166 | 14.3 | 13.7 | 13.8 | 14.6 | 15.3
29 | -165 | 14.3 | 13.7 | 13.8 | 14.6 | 15.3
30 | -164 | 14.3 | 13.7 | 13.8 | 14.6 | 15.3
31 | -163 | 14.3 | 13.7 | 13.8 | 14.6 | 15.3
32 | -162 | 14.3 | 13.7 | 13.8 | 14.6 | 15.3
33 | -161 | 14.3 | 13.7 | 13.8 | 14.6 | 15.3
34 | -160 | 14.3 | 13.7 | 13.8 | 14.6 | 15.3
35 | -159 | 14.3 | 13.7 | 13.8 | 14.6 | 15.3
36 | -158 | 14.3 | 13.7 | 13.8 | 14.6 | 15.3
37 | -157 | 14.3 | 13.7 | 13.8 | 14.6 | 15.3
38 | -156 | 14.3 | 13.7 | 13.8 | 14.6 | 15.3
39 | -155 | 14.3 | 13.7 | 13.8 | 14.6 | 15.3
40 | -154 | 14.3 | 13.7 | 13.8 | 14.6 | 15.3
41 | -153 | 14.3 | 13.7 | 13.8 | 14.6 | 15.3
42 | -152 | 14.3 | 13.7 | 13.8 | 14.6 | 15.3
43 | -151 | 14.3 | 13.7 | 13.8 | 14.6 | 15.3
44 | -150 | 14.3 | 13.7 | 13.8 | 14.6 | 15.3
45 | -149 | 14.3 | 13.7 | 13.8 | 14.6 | 15.3
46 | -148 | 14.3 | 13.7 | 13.8 | 14.6 | 15.3
47 | -147 | 14.3 | 13.7 | 13.8 | 14.6 | 15.2
48 | -146 | 14.3 | 13.7 | 13.8 | 14.6 | 15.2
49 | -145 | 14.3 | 13.7 | 13.8 | 14.6 | 15.2
50 | -144 | 14.3 | 13.7 | 13.8 | 14.6 | 15.2
51 | -143 | 14.3 | 13.7 | 13.8 | 14.6 | 15.2
52 | -142 | 14.3 | 13.7 | 13.8 | 14.6 | 15.2
53 | -141 | 14.3 | 13.7 | 13.8 | 14.6 | 15.2
54 | -140 | 14.3 | 13.7 | 13.8 | 14.6 | 15.2
55 | -139 | 14.3 | 13.7 | 13.8 | 14.6 | 15.2
56 | -138 | 14.3 | 13.7 | 13.8 | 14.6 | 15.2
57 | -137 | 14.3 | 13.7 | 13.8 | 14.6 | 15.2
58 | -136 | 14.3 | 13.7 | 13.8 | 14.6 | 15.2
59 | -135 | 14.3 | 13.7 | 13.7 | 14.6 | 15.2
60 | -134 | 14.3 | 13.6 | 13.7 | 14.6 | 15.2
61 | -133 | 14.3 | 13.6 | 13.8 | 14.6 | 15.2
62 | -132 | 14.3 | 13.6 | 13.7 | 14.6 | 15.2
63 | -131 | 14.3 | 13.6 | 13.7 | 14.6 | 15.2
64 | -130 | 14.3 | 13.6 | 13.7 | 14.6 | 15.2
65 | -129 | 14.3 | 13.6 | 13.7 | 14.6 | 15.2
66 | -128 | 14.3 | 13.6 | 13.7 | 14.6 | 15.2
67 | -127 | 14.3 | 13.6 | 13.7 | 14.6 | 15.2
68 | -126 | 14.3 | 13.6 | 13.8 | 14.6 | 15.2
69 | -125 | 14.3 | 13.6 | 13.7 | 14.6 | 15.2
70 | -124 | 14.3 | 13.6 | 13.7 | 14.6 | 15.2
71 | -123 | 14.3 | 13.7 | 13.8 | 14.6 | 15.2
72 | -122 | 14.3 | 13.7 | 13.8 | 14.6 | 15.2
73 | -121 | 14.3 | 13.6 | 13.8 | 14.6 | 15.2
74 | -120 | 14.3 | 13.7 | 13.8 | 14.6 | 15.2
75 | -119 | 14.3 | 13.7 | 13.8 | 14.6 | 15.2
76 | -118 | 14.3 | 13.7 | 13.7 | 14.6 | 15.2
77 | -117 | 14.3 | 13.7 | 13.8 | 14.6 | 15.2
78 | -116 | 14.3 | 13.7 | 13.8 | 14.6 | 15.2
79 | -115 | 14.3 | 13.7 | 13.8 | 14.6 | 15.2
80 | -114 | 14.3 | 13.7 | 13.8 | 14.6 | 15.2
81 | -113 | 14.3 | 13.7 | 13.8 | 14.6 | 15.2
82 | -112 | 14.3 | 13.7 | 13.8 | 14.6 | 15.2
83 | -111 | 14.3 | 13.7 | 13.8 | 14.6 | 15.2
84 | -110 | 14.3 | 13.7 | 13.8 | 14.6 | 15.2
85 | -109 | 14.3 | 13.7 | 13.8 | 14.6 | 15.3
86 | -108 | 14.3 | 13.7 | 13.8 | 14.6 | 15.2
87 | -107 | 14.3 | 13.7 | 13.9 | 14.6 | 15.3
88 | -106 | 14.3 | 13.7 | 13.9 | 14.6 | 15.2
89 | -105 | 14.3 | 13.7 | 13.9 | 14.6 | 15.2
90 | -104 | 14.3 | 13.7 | 13.9 | 14.6 | 15.3
91 | -103 | 14.3 | 13.7 | 13.9 | 14.6 | 15.2
92 | -102 | 14.3 | 13.7 | 13.9 | 14.6 | 15.3
93 | -101 | 14.3 | 13.7 | 13.9 | 14.6 | 15.3
94 | -100 | 14.3 | 13.7 | 13.9 | 14.6 | 15.3
95 | -99 | 14.3 | 13.7 | 13.9 | 14.6 | 15.3
96 | -98 | 14.3 | 13.7 | 13.9 | 14.6 | 15.3
97 | -97 | 14.3 | 13.7 | 13.9 | 14.6 | 15.3
98 | -96 | 14.3 | 13.7 | 13.9 | 14.6 | 15.3
99 | -95 | 14.3 | 13.7 | 13.9 | 14.6 | 15.3
100 | -94 | 14.3 | 13.7 | 13.9 | 14.6 | 15.3
101 | -93 | 14.3 | 13.7 | 13.9 | 14.6 | 15.3
102 | -92 | 14.3 | 13.7 | 13.9 | 14.6 | 15.3
103 | -91 | 14.3 | 13.7 | 13.9 | 14.6 | 15.3
104 | -90 | 14.3 | 13.7 | 13.9 | 14.6 | 15.3
105 | -89 | 14.3 | 13.8 | 13.9 | 14.6 | 15.3
106 | -88 | 14.3 | 13.7 | 13.9 | 14.6 | 15.2
107 | -87 | 14.3 | 13.8 | 13.9 | 14.6 | 15.3
108 | -86 | 14.3 | 13.8 | 13.9 | 14.6 | 15.2
109 | -85 | 14.3 | 13.8 | 13.9 | 14.6 | 15.3
110 | -84 | 14.3 | 13.8 | 13.9 | 14.6 | 15.3
111 | -83 | 14.3 | 13.8 | 13.9 | 14.6 | 15.3
112 | -82 | 14.3 | 13.8 | 13.9 | 14.6 | 15.3
113 | -81 | 14.3 | 13.8 | 13.9 | 14.6 | 15.3
114 | -80 | 14.3 | 13.8 | 13.9 | 14.6 | 15.3
115 | -79 | 14.3 | 13.8 | 13.9 | 14.6 | 15.3
116 | -78 | 14.3 | 13.8 | 13.9 | 14.6 | 15.3
117 | -77 | 14.3 | 13.8 | 13.9 | 14.6 | 15.3
118 | -76 | 14.3 | 13.8 | 13.9 | 14.6 | 15.3
119 | -75 | 14.3 | 13.8 | 13.9 | 14.6 | 15.3
120 | -74 | 14.3 | 13.8 | 13.9 | 14.6 | 15.3
121 | -73 | 14.3 | 13.8 | 13.9 | 14.6 | 15.3
122 | -72 | 14.3 | 13.8 | 13.9 | 14.6 | 15.3
123 | -71 | 14.3 | 13.8 | 13.9 | 14.6 | 15.3
124 | -70 | 14.3 | 13.8 | 13.9 | 14.6 | 15.3
125 | -69 | 14.3 | 13.8 | 13.9 | 14.5 | 15.3
126 | -68 | 14.3 | 13.9 | 13.9 | 14.6 | 15.3
127 | -67 | 14.3 | 13.9 | 13.9 | 14.6 | 15.3
128 | -66 | 14.3 | 13.9 | 13.9 | 14.6 | 15.3
129 | -65 | 14.3 | 13.9 | 13.9 | 14.6 | 15.3
130 | -64 | 14.3 | 13.9 | 13.9 | 14.6 | 15.3
131 | -63 | 14.3 | 13.9 | 13.9 | 14.6 | 15.3
132 | -62 | 14.3 | 13.9 | 13.9 | 14.6 | 15.3
133 | -61 | 14.3 | 13.9 | 13.9 | 14.6 | 15.3
134 | -60 | 14.3 | 13.9 | 13.9 | 14.6 | 15.3
135 | -59 | 14.3 | 13.9 | 13.9 | 14.6 | 15.3
136 | -58 | 14.3 | 13.9 | 13.9 | 14.6 | 15.3
137 | -57 | 14.3 | 13.9 | 13.9 | 14.6 | 15.3
138 | -56 | 14.3 | 13.9 | 13.9 | 14.6 | 15.3
139 | -55 | 14.3 | 13.9 | 13.9 | 14.6 | 15.3
140 | -54 | 14.3 | 13.9 | 13.9 | 14.6 | 15.3
141 | -53 | 14.3 | 13.9 | 13.9 | 14.6 | 15.3
142 | -52 | 14.3 | 13.9 | 13.9 | 14.5 | 15.3
143 | -51 | 14.3 | 13.9 | 13.9 | 14.6 | 15.3
144 | -50 | 14.3 | 13.9 | 13.9 | 14.6 | 15.3
145 | -49 | 14.3 | 13.9 | 13.9 | 14.6 | 15.3
146 | -48 | 14.3 | 13.9 | 13.9 | 14.6 | 15.3
147 | -47 | 14.3 | 13.9 | 13.9 | 14.6 | 15.3
148 | -46 | 14.3 | 13.9 | 13.9 | 14.6 | 15.3
149 | -45 | 14.3 | 13.8 | 13.9 | 14.6 | 15.3
150 | -44 | 14.3 | 13.8 | 13.9 | 14.6 | 15.3
151 | -43 | 14.3 | 13.8 | 13.9 | 14.6 | 15.3
152 | -42 | 14.3 | 13.9 | 13.9 | 14.6 | 15.3
153 | -41 | 14.3 | 13.8 | 13.9 | 14.5 | 15.3
154 | -40 | 14.3 | 13.8 | 13.9 | 14.6 | 15.3
155 | -39 | 14.3 | 13.8 | 13.9 | 14.6 | 15.3
156 | -38 | 14.3 | 13.8 | 13.9 | 14.6 | 15.3
157 | -37 | 14.3 | 13.8 | 13.9 | 14.6 | 15.3
158 | -36 | 14.3 | 13.8 | 13.9 | 14.6 | 15.3
159 | -35 | 14.3 | 13.8 | 13.9 | 14.6 | 15.3
160 | -34 | 14.3 | 13.8 | 13.9 | 14.5 | 15.3
161 | -33 | 14.3 | 13.8 | 13.9 | 14.6 | 15.3
162 | -32 | 14.3 | 13.9 | 13.9 | 14.6 | 15.3
163 | -31 | 14.3 | 13.9 | 13.9 | 14.6 | 15.3
164 | -30 | 14.3 | 13.9 | 13.9 | 14.6 | 15.3
165 | -29 | 14.3 | 13.9 | 13.9 | 14.6 | 15.3
166 | -28 | 14.3 | 13.9 | 13.9 | 14.6 | 15.3
167 | -27 | 14.3 | 13.9 | 13.9 | 14.6 | 15.3
168 | -26 | 14.3 | 13.9 | 13.9 | 14.6 | 15.3
169 | -25 | 14.3 | 13.9 | 13.9 | 14.6 | 15.3
170 | -24 | 14.3 | 13.9 | 13.9 | 14.6 | 15.3
171 | -23 | 14.3 | 13.9 | 13.9 | 14.6 | 15.3
172 | -22 | 14.3 | 13.9 | 13.9 | 14.6 | 15.3
173 | -21 | 14.3 | 13.9 | 13.8 | 14.6 | 15.3
174 | -20 | 14.3 | 13.9 | 13.9 | 14.6 | 15.3
175 | -19 | 14.3 | 13.9 | 13.9 | 14.5 | 15.3
176 | -18 | 14.3 | 13.9 | 13.9 | 14.5 | 15.2
177 | -17 | 14.3 | 13.9 | 13.9 | 14.6 | 15.3
178 | -16 | 14.3 | 13.9 | 13.8 | 14.5 | 15.2
179 | -15 | 14.3 | 13.9 | 13.8 | 14.6 | 15.2
180 | -14 | 14.3 | 13.9 | 13.8 | 14.5 | 15.2
181 | -13 | 14.3 | 13.9 | 13.8 | 14.5 | 15.3
182 | -12 | 14.3 | 13.8 | 13.8 | 14.5 | 15.3
183 | -11 | 14.3 | 13.8 | 13.8 | 14.5 | 15.2
184 | -10 | 14.3 | 13.8 | 13.9 | 14.5 | 15.2
185 | -9 | 14.3 | 13.8 | 13.8 | 14.5 | 15.2
186 | -8 | 14.3 | 13.8 | 13.9 | 14.5 | 15.2
187 | -7 | 14.3 | 13.8 | 13.9 | 14.5 | 15.2
188 | -6 | 14.3 | 13.8 | 13.9 | 14.6 | 15.2
189 | -5 | 14.3 | 13.8 | 13.8 | 14.5 | 15.2
190 | -4 | 14.3 | 13.8 | 13.9 | 14.5 | 15.2
191 | -3 | 14.3 | 13.8 | 13.9 | 14.5 | 15.3
192 | -2 | 14.3 | 13.8 | 13.9 | 14.6 | 15.3
193 | -1 | 14.3 | 13.8 | 13.9 | 14.5 | 15.2
194 | 0 | 14.3 | 13.7 | 13.9 | 14.5 | 15.3
195 | 1 | 14.3 | 13.7 | 13.9 | 14.5 | 15.3
196 | 2 | 14.3 | 13.7 | 13.9 | 14.5 | 15.3
197 | 3 | 14.3 | 13.7 | 13.9 | 14.5 | 15.3
198 | 4 | 14.3 | 13.8 | 15 | 14.6 | 15.4
199 | 5 | 14.3 | 20.6 | 32.3 | 14.6 | 17.6
200 | 6 | 14.3 | 36.7 | 63.4 | 14.6 | 21.4
201 | 7 | 14.3 | 62.7 | 121.9 | 14.9 | 27.9
202 | 8 | 14.3 | 92.9 | 168.8 | 15.4 | 34.1
203 | 9 | 14.5 | 136.4 | 229 | 16.3 | 42.6
204 | 10 | 14.7 | 185.7 | 289.8 | 17.6 | 54.6
205 | 11 | 15.2 | 228.4 | 346.7 | 19.2 | 68.4
206 | 12 | 15.9 | 282.8 | 414.1 | 20.9 | 81.9
207 | 13 | 16.9 | 337 | 475.7 | 22.8 | 95.9
208 | 14 | 18.1 | 397.4 | 539.5 | 25.4 | 114.8
209 | 15 | 19.8 | 438.9 | 576.4 | 28.4 | 130.2
210 | 16 | 21.7 | 481.1 | 615.6 | 31.3 | 147.5
211 | 17 | 23.9 | 518.2 | 649.4 | 34.3 | 159.4
212 | 18 | 26.5 | 541.4 | 679.3 | 37 | 170.7
213 | 19 | 29.7 | 576.1 | 709.2 | 40.7 | 184.8
214 | 20 | 33.4 | 601.8 | 734.7 | 43.8 | 199.9
215 | 21 | 37.6 | 630.8 | 756.1 | 47.5 | 219.3
216 | 22 | 42.1 | 648 | 774.1 | 50.7 | 235.4
217 | 23 | 46.9 | 662.8 | 786.4 | 53.9 | 253.7
218 | 24 | 51.8 | 669.4 | 788.4 | 56.7 | 263.3
219 | 25 | 56.8 | 678.1 | 783.9 | 59.4 | 272.8
220 | 26 | 61.8 | 677.1 | 780.1 | 61.8 | 283.5
221 | 27 | 66.9 | 675.6 | 771.3 | 64.1 | 287.6
222 | 28 | 71.9 | 671.6 | 770.9 | 66.3 | 293.8
223 | 29 | 77 | 665.3 | 768.2 | 68.4 | 299.9
224 | 30 | 82 | 671.3 | 782.3 | 71.2 | 313.5
225 | 31 | 87 | 680 | 798.3 | 74.6 | 329.9
226 | 32 | 92.1 | 688 | 803.1 | 78.4 | 345.2
227 | 33 | 97 | 687.1 | 795.9 | 81.8 | 358.1
228 | 34 | 101.9 | 680.8 | 789.6 | 84.6 | 370.5
229 | 35 | 107.3 | 668.8 | 784.2 | 86.5 | 375.1
230 | 36 | 112.9 | 656.1 | 774.6 | 88.4 | 378.1
231 | 37 | 117.9 | 654.9 | 776.2 | 90.7 | 387.7
232 | 38 | 122.5 | 643.6 | 762.9 | 92.1 | 392.6
233 | 39 | 126.6 | 631.5 | 760.4 | 93.4 | 396.9
234 | 40 | 130.6 | 620.7 | 744.4 | 94.5 | 399.6
235 | 41 | 134.5 | 607.4 | 729 | 95.3 | 400.3
236 | 42 | 138.2 | 601 | 735.2 | 96.3 | 402.8
237 | 43 | 141.4 | 601.1 | 733.5 | 97.6 | 409.5
238 | 44 | 144.4 | 593.5 | 729.9 | 99 | 413.1
239 | 45 | 147.2 | 598.3 | 740.4 | 100.7 | 420.3
240 | 46 | 149.8 | 607.8 | 744 | 103 | 432
241 | 47 | 152.2 | 620.4 | 755.2 | 105.7 | 441.7
242 | 48 | 154.4 | 628.4 | 764.7 | 108.3 | 453.4
243 | 49 | 156.4 | 624.6 | 762.2 | 110.4 | 459.2
244 | 50 | 158.3 | 622.6 | 757.1 | 112.3 | 467.9
245 | 51 | 159.9 | 626 | 763.4 | 114.2 | 475.7
246 | 52 | 161.4 | 627.6 | 759.6 | 116.1 | 482.4
247 | 53 | 162.8 | 621.7 | 764.2 | 117.3 | 485.1
248 | 54 | 164.1 | 622.2 | 762.1 | 118.6 | 490.1
249 | 55 | 165.1 | 626.3 | 765.2 | 120.2 | 497.3
250 | 56 | 166 | 621.4 | 768.6 | 121.4 | 499.6
251 | 57 | 166.7 | 622.7 | 772.8 | 122.4 | 500.6
252 | 58 | 167.4 | 624.3 | 772.6 | 123.2 | 503.3
253 | 59 | 168.1 | 613.7 | 761.9 | 123.8 | 503.3
254 | 60 | 168.9 | 614.4 | 768.2 | 124.8 | 506.1
255 | 61 | 169.9 | 613.8 | 770.3 | 125.6 | 507.6
256 | 62 | 170.9 | 612.4 | 764.1 | 126.5 | 509.7
257 | 63 | 171.8 | 608.4 | 759.1 | 127.4 | 514
258 | 64 | 172.6 | 608 | 756.2 | 128.4 | 515.8
259 | 65 | 173.4 | 611.6 | 760.7 | 129.8 | 520.1
260 | 66 | 174.1 | 612 | 757.7 | 131.3 | 525
261 | 67 | 174.6 | 613.4 | 761 | 133 | 531.4
262 | 68 | 175.1 | 622.2 | 766.2 | 134.9 | 538.9
263 | 69 | 175.6 | 628.2 | 766.4 | 136.9 | 542.7
264 | 70 | 176.1 | 634.6 | 775.5 | 138.7 | 549.9
265 | 71 | 176.7 | 632.6 | 778.6 | 140.4 | 555.7
266 | 72 | 177.4 | 638.6 | 784.9 | 142.3 | 561.3
267 | 73 | 178.1 | 645.2 | 787.1 | 144.1 | 568.2
268 | 74 | 179 | 650.8 | 793.2 | 146 | 574.4
269 | 75 | 180 | 655.4 | 795.3 | 148.4 | 580.7
270 | 76 | 181 | 658.4 | 797.1 | 151 | 583.1
271 | 77 | 182.3 | 648 | 791.9 | 152.8 | 582.2
272 | 78 | 183.6 | 642.5 | 790.8 | 153.9 | 582.8
273 | 79 | 184.9 | 638 | 789.4 | 154.9 | 585.5
274 | 80 | 186.3 | 636.7 | 786.2 | 155.9 | 589.4
275 | 81 | 187.8 | 640.5 | 786.6 | 157.2 | 593.9
276 | 82 | 189.5 | 638 | 782.8 | 158.3 | 595
277 | 83 | 191.3 | 632 | 780 | 158.9 | 593.2
278 | 84 | 193 | 632.1 | 770.2 | 159.7 | 594.3
279 | 85 | 194.6 | 639.3 | 763 | 161.1 | 600.3
280 | 86 | 196.4 | 643.2 | 771.6 | 162.1 | 602.7
281 | 87 | 198.2 | 637.6 | 767.6 | 162.6 | 602.2
282 | 88 | 200.9 | 629.7 | 754.4 | 162.8 | 599.5
283 | 89 | 203.9 | 623.4 | 755.7 | 163.2 | 598.7
284 | 90 | 207.1 | 615.2 | 749.4 | 163.5 | 596.8
285 | 91 | 210.2 | 612.4 | 746.6 | 163.8 | 596
286 | 92 | 212.9 | 601.8 | 738.1 | 164 | 593.3
287 | 93 | 215.5 | 607.4 | 747.4 | 164.5 | 594.6
288 | 94 | 218 | 600 | 727.2 | 164.9 | 591.3
289 | 95 | 220.4 | 594 | 723.3 | 165 | 590.2
290 | 96 | 223.3 | 597.9 | 733.9 | 165.5 | 593.7
291 | 97 | 226.3 | 604.5 | 740.8 | 166.3 | 595.4
292 | 98 | 229.9 | 604.5 | 739.3 | 166.7 | 593
293 | 99 | 240.6 | 599.2 | 727.9 | 167.1 | 590.9
294 | 100 | 250.2 | 601.8 | 734.6 | 167.5 | 591.4
295 | 101 | 258.3 | 600.5 | 736.4 | 167.9 | 591
296 | 102 | 265.7 | 592.1 | 731.1 | 167.9 | 587.9
297 | 103 | 273 | 591.6 | 737.5 | 168.1 | 589.2
298 | 104 | 280.6 | 594.1 | 746.7 | 168.6 | 592.2
299 | 105 | 288.6 | 598.9 | 744.3 | 169.6 | 594.6
300 | 106 | 296.2 | 600.3 | 749.1 | 170.3 | 595.9
301 | 107 | 303 | 598.2 | 738.2 | 170.8 | 593.5
302 | 108 | 309 | 595.1 | 732 | 171.1 | 593
303 | 109 | 314.6 | 591.5 | 726.9 | 171.7 | 592.2
304 | 110 | 319.4 | 591.5 | 726 | 172.4 | 592.6
305 | 111 | 323.8 | 593.2 | 728.2 | 173 | 592.5
306 | 112 | 327.9 | 589.7 | 727.6 | 173.6 | 592.3
307 | 113 | 332.3 | 593.8 | 738.3 | 174.4 | 594.7
308 | 114 | 337.4 | 595 | 742.6 | 175.2 | 595
309 | 115 | 342.1 | 587.8 | 740.3 | 175.9 | 594.7
310 | 116 | 346.2 | 587.8 | 734.3 | 176.8 | 596.1
311 | 117 | 348.6 | 581.4 | 713.1 | 177.3 | 593.8
312 | 118 | 350.5 | 584.8 | 708.4 | 178.3 | 596
313 | 119 | 353.1 | 590.8 | 726.6 | 179.5 | 596.2
314 | 120 | 357.3 | 593.4 | 734.7 | 180.4 | 598.8
315 | 121 | 362 | 591.3 | 733.7 | 181.1 | 597.3
316 | 122 | 365.4 | 591 | 731.4 | 181.9 | 599.5
317 | 123 | 368.2 | 602.9 | 732 | 183.3 | 605.2
318 | 124 | 370.7 | 598.1 | 728 | 184.3 | 604.3
319 | 125 | 373.5 | 589.6 | 719.3 | 184.5 | 602.6
320 | 126 | 375.9 | 587.7 | 714.6 | 185 | 602.9
321 | 127 | 378.1 | 592.9 | 713.4 | 185.7 | 605.1
322 | 128 | 380.8 | 585.5 | 705.3 | 186.1 | 601.5
323 | 129 | 385.2 | 587 | 711.8 | 186.5 | 602.3
324 | 130 | 389.1 | 592 | 713.2 | 187.3 | 604.9
325 | 131 | 392.4 | 597.4 | 714.1 | 188.2 | 609.4
326 | 132 | 395.1 | 593.2 | 712 | 188.9 | 607.2
327 | 133 | 398.1 | 590.7 | 710.2 | 189.3 | 605.3
328 | 134 | 402.3 | 595 | 721.5 | 189.9 | 607.3
329 | 135 | 408 | 606.2 | 733.1 | 190.9 | 611.4
330 | 136 | 414.2 | 603.7 | 736.2 | 191.6 | 610.8
331 | 137 | 418.6 | 600.5 | 731.9 | 192.1 | 610.7
332 | 138 | 422.9 | 608.3 | 733.5 | 193.2 | 613.3
333 | 139 | 428.5 | 603.8 | 729.8 | 193.9 | 612
334 | 140 | 434.5 | 600.9 | 728.3 | 194.3 | 611.4
335 | 141 | 441.6 | 596.5 | 727.1 | 194.8 | 609.6
336 | 142 | 448.8 | 591 | 727.2 | 195.3 | 608.6
337 | 143 | 456.2 | 587.7 | 727.6 | 195.6 | 607.1
338 | 144 | 464.3 | 593.8 | 735.9 | 196.3 | 608.2
339 | 145 | 471.7 | 600.4 | 742.2 | 197.5 | 613.2
340 | 146 | 479 | 606.7 | 745 | 198.7 | 615
341 | 147 | 485.4 | 619.7 | 747.5 | 200.2 | 619
342 | 148 | 490.9 | 624.1 | 748.1 | 201.5 | 622.9
343 | 149 | 495.9 | 626.5 | 752 | 202.9 | 623.1
344 | 150 | 502.4 | 632.7 | 759.2 | 204.4 | 625.3
345 | 151 | 508 | 624.1 | 755.9 | 205.6 | 623.7
346 | 152 | 511.8 | 627.4 | 758.9 | 206.8 | 626
347 | 153 | 514.7 | 630.4 | 758.9 | 207.9 | 630
348 | 154 | 515.8 | 638 | 760.3 | 209 | 633.9
349 | 155 | 518 | 641.5 | 765 | 210.1 | 636.5
350 | 156 | 522.4 | 637.7 | 767.2 | 211 | 637.6
351 | 157 | 525.9 | 634.9 | 766.8 | 212 | 639.3
352 | 158 | 528.2 | 646.5 | 770.7 | 213.2 | 642.6
353 | 159 | 532.9 | 649.9 | 773.2 | 214.4 | 644.5
354 | 160 | 538.3 | 646.7 | 772.3 | 215.5 | 643.7
355 | 161 | 541.7 | 641.9 | 766.8 | 216.2 | 645.3
356 | 162 | 544.9 | 641.6 | 768.1 | 217.2 | 647.2
357 | 163 | 547.5 | 632.6 | 767.1 | 217.9 | 645.6
358 | 164 | 551.2 | 636.4 | 770.5 | 218.8 | 645.6
359 | 165 | 556.9 | 638.5 | 773.1 | 219.7 | 646.1
360 | 166 | 562.5 | 643.4 | 772.7 | 220.7 | 645.3
361 | 167 | 567.4 | 636 | 762.2 | 221.3 | 642.5
362 | 168 | 573.6 | 635.6 | 761.1 | 222 | 641.4
363 | 169 | 577.9 | 637.9 | 759.7 | 222.8 | 642
364 | 170 | 581.6 | 640.9 | 765.9 | 223.7 | 643.8
365 | 171 | 584.9 | 646 | 767.9 | 224.6 | 644.1
366 | 172 | 587.8 | 644.8 | 764.2 | 225.5 | 642.3
367 | 173 | 592.4 | 644 | 756.9 | 226.4 | 641.2
368 | 174 | 594.2 | 639.3 | 747.7 | 227.2 | 639.6
369 | 175 | 594.6 | 631.3 | 735.1 | 227.9 | 637.6
370 | 176 | 597.1 | 630.1 | 738.6 | 228.6 | 636
371 | 177 | 602.1 | 632.3 | 742.2 | 229.4 | 636.6
372 | 178 | 603.9 | 633.7 | 745.1 | 230.4 | 637.7
373 | 179 | 605.4 | 635.6 | 738.8 | 231.4 | 638.2
374 | 180 | 610.7 | 630.5 | 732 | 232.3 | 636.6
375 | 181 | 616.2 | 638.4 | 742.3 | 233.3 | 638.6
376 | 182 | 619.9 | 647.9 | 750 | 234.4 | 642.5
377 | 183 | 621.5 | 644.3 | 746.3 | 235.5 | 642.2
378 | 184 | 622.3 | 636.8 | 745.4 | 236.5 | 641.3
379 | 185 | 623.8 | 636.1 | 738.7 | 237.5 | 642.5
380 | 186 | 625.1 | 633.1 | 735.9 | 238.2 | 640.9
381 | 187 | 627.3 | 640 | 744.2 | 239.3 | 642.9
382 | 188 | 632.4 | 649.2 | 752.6 | 240.6 | 645.5
383 | 189 | 638.3 | 647.9 | 749.5 | 241.7 | 646.2
384 | 190 | 640.9 | 658.3 | 757.3 | 243.1 | 651.6
385 | 191 | 640.3 | 667.7 | 758 | 244.6 | 655.8
386 | 192 | 638.4 | 669.5 | 749.2 | 246.1 | 656.6
387 | 193 | 637 | 672 | 743.9 | 247.7 | 657.9
388 | 194 | 636.9 | 677.2 | 750 | 249.4 | 661
389 | 195 | 635.2 | 686.2 | 752.5 | 251.2 | 663.6
390 | 196 | 634.2 | 693.5 | 754.5 | 253 | 668.6
391 | 197 | 633.4 | 700.5 | 758.9 | 254.8 | 672
392 | 198 | 632.6 | 706.5 | 759.2 | 256.7 | 675.2
393 | 199 | 633.3 | 711.8 | 765.1 | 258.5 | 678.9
394 | 200 | 635.6 | 714 | 768.5 | 260.2 | 681.6
395 | 201 | 637.6 | 717.7 | 771.6 | 261.9 | 684.7
396 | 202 | 641.3 | 718.5 | 774.4 | 263.5 | 687.8
397 | 203 | 643.5 | 718 | 778.2 | 265.1 | 691.4
398 | 204 | 644.7 | 722.8 | 780 | 266.7 | 694.1
399 | 205 | 646.7 | 726.5 | 778.7 | 268.4 | 696
400 | 206 | 649 | 720.9 | 781.6 | 269.7 | 698.2
401 | 207 | 651.5 | 719.4 | 783.8 | 270.9 | 698.7
402 | 208 | 655.5 | 725.6 | 788.7 | 272 | 701.8
403 | 209 | 659 | 725.3 | 788.8 | 273.1 | 701.8
404 | 210 | 660.6 | 727.1 | 786.2 | 274.2 | 702.3
405 | 211 | 662.2 | 727.1 | 789.1 | 275.2 | 704.8
406 | 212 | 665.2 | 728 | 794.6 | 276.2 | 706.4
407 | 213 | 668.1 | 733 | 798.3 | 277.1 | 709.3
408 | 214 | 670.4 | 738.1 | 799.3 | 278.1 | 712
409 | 215 | 674.4 | 741.6 | 803.2 | 279 | 712
410 | 216 | 677.6 | 746 | 805.4 | 279.8 | 713.6
411 | 217 | 678.4 | 748.8 | 806.5 | 280.8 | 716.5
412 | 218 | 679.4 | 746.5 | 807.3 | 281.6 | 716.5
413 | 219 | 681.3 | 746.9 | 810.1 | 282.3 | 717.7
414 | 220 | 683.8 | 748.8 | 810.7 | 283.2 | 720.6
415 | 221 | 685.6 | 742.7 | 809.7 | 284 | 719.4
416 | 222 | 685.3 | 741.8 | 811.1 | 284.8 | 721.8
417 | 223 | 686.4 | 739.2 | 812.4 | 285.5 | 721.3
418 | 224 | 688.8 | 735.7 | 812.2 | 286.1 | 720.3
419 | 225 | 689.9 | 734 | 809 | 286.9 | 721.9
420 | 226 | 691.1 | 730.8 | 806.8 | 287.6 | 720.5
421 | 227 | 692.9 | 726.9 | 802 | 288.2 | 719.4
422 | 228 | 695.8 | 722.5 | 795.6 | 288.9 | 717.2
423 | 229 | 698.8 | 718.9 | 791.2 | 289.5 | 714.4
424 | 230 | 701.1 | 716.3 | 794.4 | 290.1 | 713.8
425 | 231 | 701.8 | 713.5 | 792.5 | 290.7 | 713.3
426 | 232 | 703.9 | 709.9 | 789.7 | 291.4 | 710.7
427 | 233 | 706.1 | 705.6 | 786.5 | 292 | 709.5
428 | 234 | 706.5 | 706.9 | 788.7 | 292.9 | 710.1
429 | 235 | 704.9 | 711.7 | 790.8 | 293.8 | 712.1
430 | 236 | 704.6 | 718.4 | 792.5 | 294.8 | 713
431 | 237 | 704.5 | 724.9 | 795.1 | 295.8 | 715.3
432 | 238 | 704.8 | 730 | 797.6 | 296.7 | 716.7
433 | 239 | 705 | 733.1 | 801.1 | 297.8 | 719.4
434 | 240 | 705.3 | 730.7 | 802.3 | 298.7 | 719.7
435 | 241 | 705.9 | 728.7 | 802.2 | 299.5 | 720.7
436 | 242 | 706.3 | 730.6 | 803.7 | 300.4 | 721.5
437 | 243 | 706.7 | 730 | 802.5 | 301.2 | 720.5
438 | 244 | 705.4 | 734.9 | 803.2 | 302.1 | 722.1
439 | 245 | 705.2 | 738.2 | 804.2 | 303.1 | 723.4
440 | 246 | 704.7 | 738.7 | 807 | 303.9 | 723.4
441 | 247 | 705 | 737.7 | 806.6 | 304.6 | 722.7
442 | 248 | 705.9 | 736.4 | 808.2 | 305.4 | 722.9
443 | 249 | 705.3 | 735.2 | 807 | 306 | 722.5
444 | 250 | 705.1 | 735.4 | 806.9 | 306.6 | 722.7
445 | 251 | 704.3 | 734.3 | 805.9 | 307.3 | 724.1
446 | 252 | 701.6 | 735.3 | 803.5 | 308.2 | 727.4
447 | 253 | 699.9 | 738.4 | 803.4 | 309.1 | 729.5
448 | 254 | 697.9 | 740.3 | 800 | 309.9 | 730.3
449 | 255 | 696.9 | 742.4 | 799.2 | 310.7 | 731.9
450 | 256 | 696.9 | 747 | 802.7 | 311.5 | 732.9
451 | 257 | 695 | 752.9 | 802 | 312.4 | 735.7
452 | 258 | 693 | 759.1 | 806 | 313.3 | 738.8
453 | 259 | 692.2 | 765 | 805.4 | 314.4 | 741.9
454 | 260 | 690.4 | 768.2 | 807 | 315.5 | 745.1
455 | 261 | 688.1 | 767.3 | 804.7 | 316.4 | 745.3
456 | 262 | 686.2 | 765.5 | 802.5 | 317.3 | 745.9
457 | 263 | 684.6 | 761 | 798.7 | 318.1 | 745.4
458 | 264 | 682.7 | 755.3 | 789.2 | 318.9 | 744.2
459 | 265 | 681.2 | 753.7 | 786.1 | 319.7 | 743.7
460 | 266 | 680.8 | 755.1 | 789.5 | 320.4 | 743.1
461 | 267 | 681.2 | 759.5 | 794.5 | 321.3 | 745.2
462 | 268 | 681.8 | 763.8 | 800 | 322.2 | 745.8
463 | 269 | 681.8 | 767.7 | 800.8 | 323.3 | 747.5
464 | 270 | 682 | 766.3 | 803.7 | 324.4 | 749.6
465 | 271 | 682.7 | 765 | 804.2 | 325.3 | 748.3
466 | 272 | 683.2 | 767.4 | 805 | 326.3 | 748.2
467 | 273 | 683.8 | 761.4 | 804.1 | 327.3 | 747
468 | 274 | 684.2 | 753.9 | 801.9 | 328 | 745.5
469 | 275 | 684.9 | 755.3 | 802.4 | 328.8 | 745.5
470 | 276 | 683.9 | 758.4 | 801 | 329.7 | 748.8
471 | 277 | 681.4 | 759.5 | 796.5 | 330.9 | 750.2
472 | 278 | 679.5 | 760.1 | 794.6 | 332.1 | 750.7
473 | 279 | 678.4 | 760.9 | 788.9 | 333.1 | 750.7
474 | 280 | 677.4 | 756.7 | 777.5 | 334.1 | 749.7
475 | 281 | 676.4 | 756.1 | 773.5 | 335.1 | 750.7
476 | 282 | 675.1 | 754.7 | 766 | 336.4 | 752.4
477 | 283 | 674.6 | 756.4 | 759.9 | 337.5 | 752
478 | 284 | 675.5 | 754.6 | 754.2 | 338.8 | 752.6
479 | 285 | 676 | 752.4 | 749.7 | 339.8 | 751.4
480 | 286 | 676.8 | 752.9 | 755.1 | 341 | 752.3
481 | 287 | 675.8 | 748.9 | 745.6 | 342.2 | 751.5
482 | 288 | 676.1 | 745.1 | 746.6 | 343.4 | 749.7
483 | 289 | 676.7 | 744.1 | 749.8 | 344.4 | 750.8
484 | 290 | 678.4 | 743.7 | 758.5 | 345.5 | 750.6
485 | 291 | 680.3 | 745 | 759.6 | 346.7 | 749.4
486 | 292 | 679.4 | 744.9 | 754 | 347.7 | 749
487 | 293 | 678.7 | 745.3 | 752.5 | 348.7 | 749.4
488 | 294 | 679.6 | 748.8 | 757.7 | 349.8 | 751.4
489 | 295 | 682.2 | 750.2 | 762.3 | 351.2 | 751.4
490 | 296 | 686.4 | 753.4 | 768.3 | 352.4 | 752.9
491 | 297 | 689.9 | 756.2 | 774.2 | 353.9 | 754
492 | 298 | 692.7 | 759.2 | 778.8 | 355.2 | 755.7
493 | 299 | 695 | 759.1 | 781.3 | 356.5 | 757.3
494 | 300 | 697.8 | 755.2 | 783.3 | 357.8 | 757
495 | 301 | 701 | 750.4 | 782.5 | 359 | 754.8
496 | 302 | 704 | 741.3 | 777.8 | 359.8 | 751.6
497 | 303 | 705.9 | 734.3 | 775.4 | 360.4 | 749.8
498 | 304 | 707.1 | 730.6 | 774.8 | 361 | 749.6
499 | 305 | 709.8 | 726.7 | 773.4 | 361.6 | 748.1
500 | 306 | 713.3 | 727.6 | 773.5 | 362.5 | 746.6
501 | 307 | 715.8 | 728.3 | 776.9 | 363.5 | 745.8
502 | 308 | 716.2 | 727.7 | 779.3 | 364.3 | 746.5
503 | 309 | 714.4 | 730.2 | 778 | 365.4 | 747.8
504 | 310 | 713.5 | 730.8 | 773.6 | 366.6 | 748.7
505 | 311 | 714.6 | 728.9 | 777.2 | 368 | 748
506 | 312 | 716.3 | 733.4 | 780.5 | 369.3 | 748.3
507 | 313 | 716.9 | 733.6 | 780.7 | 371 | 749.6
508 | 314 | 717.1 | 735.5 | 781.7 | 372.8 | 750.3
509 | 315 | 719.2 | 729.4 | 775.7 | 374.4 | 748.4
510 | 316 | 721.8 | 725.4 | 767 | 376.3 | 747.3
511 | 317 | 724.5 | 717 | 757.3 | 378.1 | 743.5
512 | 318 | 728.2 | 707.2 | 748 | 379.6 | 740
513 | 319 | 732.9 | 702.4 | 741.1 | 381.3 | 736.9
514 | 320 | 735.9 | 696.9 | 735.6 | 382.9 | 734.5
515 | 321 | 739.6 | 696.8 | 736.3 | 384.9 | 733.1
516 | 322 | 743.5 | 702.2 | 737.4 | 387.1 | 732.1
517 | 323 | 746 | 705.1 | 734.9 | 389 | 730.1
518 | 324 | 748.2 | 706.6 | 740.9 | 391 | 731
519 | 325 | 748.7 | 707 | 741.9 | 393.2 | 731.1
520 | 326 | 747.9 | 708.8 | 736.7 | 395.7 | 728.9
521 | 327 | 747 | 708.7 | 736.4 | 398 | 726.2
522 | 328 | 747.2 | 712.8 | 744.7 | 400.4 | 725.8
523 | 329 | 748.5 | 710.8 | 749 | 402.5 | 728.4
524 | 330 | 751.3 | 711.2 | 754.7 | 404.5 | 729.9
525 | 331 | 751.3 | 712.2 | 756.7 | 406.4 | 729.8
526 | 332 | 749 | 711.9 | 754 | 408.8 | 730.4
527 | 333 | 750.3 | 717.3 | 762.9 | 411.1 | 731.6
528 | 334 | 754 | 724 | 768.8 | 413.8 | 733.2
529 | 335 | 756.4 | 725.8 | 772.3 | 416.4 | 734.8
530 | 336 | 758.9 | 727.5 | 772.8 | 418.6 | 735.1
531 | 337 | 762.4 | 730.7 | 776.2 | 420.2 | 735.5
532 | 338 | 767.1 | 735.2 | 779.8 | 421.9 | 735.1
533 | 339 | 770.3 | 738 | 776.4 | 423.8 | 736.5
534 | 340 | 771.9 | 739.1 | 774.9 | 425.1 | 734.4
535 | 341 | 774.6 | 736.8 | 775.1 | 426.5 | 734.5
536 | 342 | 775.1 | 729.9 | 764 | 427.6 | 731.2
537 | 343 | 773.7 | 718 | 748.7 | 428.2 | 727
538 | 344 | 774.4 | 718.3 | 741.1 | 429.1 | 724.1
539 | 345 | 773.6 | 716.6 | 734.3 | 430.1 | 721.4
540 | 346 | 774.1 | 710.2 | 731.7 | 431.3 | 720.9
541 | 347 | 775 | 705.3 | 727.7 | 432.4 | 718.1
542 | 348 | 776.7 | 704.1 | 724.6 | 433.4 | 715.9
543 | 349 | 777.2 | 704.3 | 721.3 | 434.6 | 713.4
544 | 350 | 777.2 | 701 | 714.5 | 435.7 | 713.2
545 | 351 | 778.9 | 699.2 | 712.5 | 436.5 | 711.5
546 | 352 | 778.9 | 699.1 | 700.8 | 437.1 | 709.3
547 | 353 | 777.9 | 696.9 | 687.5 | 437.6 | 706.4
548 | 354 | 777.7 | 695.6 | 681.3 | 437.9 | 704.1
549 | 355 | 779.7 | 694.8 | 684.4 | 437.6 | 702.8
550 | 356 | 781.6 | 694.2 | 691.1 | 437.1 | 702.4
551 | 357 | 783.4 | 696.9 | 701.5 | 437 | 704.3
552 | 358 | 783.3 | 697.8 | 700.9 | 436.9 | 704.4
553 | 359 | 782.5 | 697.7 | 700.5 | 436.8 | 704.2
554 | 360 | 783.3 | 699.5 | 705.2 | 437 | 703.5
555 | 361 | 784.7 | 700.9 | 708.3 | 437.5 | 704.5
556 | 362 | 784.6 | 703.4 | 705.5 | 438.1 | 702.3
557 | 363 | 782.9 | 701.4 | 695.7 | 438.6 | 699.5
558 | 364 | 781.1 | 699.5 | 688.6 | 439.4 | 696.8
559 | 365 | 780.5 | 695.5 | 687 | 440.1 | 697.1
560 | 366 | 781.3 | 693.3 | 693.1 | 441.1 | 697.7
561 | 367 | 781.2 | 692.3 | 694.6 | 442.3 | 697
562 | 368 | 781 | 692.4 | 694.8 | 443.5 | 696.3
563 | 369 | 780 | 687.7 | 692.8 | 444.9 | 694.8
564 | 370 | 777.2 | 685.9 | 680.7 | 446.2 | 691.5
565 | 371 | 775.5 | 681.2 | 670 | 447.6 | 688.5
566 | 372 | 774.2 | 678.2 | 664.2 | 449.1 | 686.1
567 | 373 | 774 | 677.2 | 665.1 | 450.5 | 684.6
568 | 374 | 774.4 | 673.6 | 664.5 | 451.9 | 683.4
569 | 375 | 772.4 | 669.1 | 654.6 | 453.2 | 679.9
570 | 376 | 771.1 | 668.4 | 650 | 454.5 | 678.1
571 | 377 | 770.5 | 670.5 | 651.4 | 456 | 676.6
572 | 378 | 769.4 | 661.1 | 650.7 | 457.4 | 675.2
573 | 379 | 767.4 | 661.3 | 646.3 | 458.7 | 673
574 | 380 | 766 | 662.3 | 640.7 | 460.2 | 671.2
575 | 381 | 765.8 | 668.7 | 643.3 | 462 | 669.6
576 | 382 | 765.2 | 666.9 | 644.1 | 463.5 | 669.3
577 | 383 | 764.9 | 673.2 | 650.4 | 465.4 | 671.4
578 | 384 | 764.2 | 678.6 | 649.8 | 467.3 | 672.7
579 | 385 | 763.7 | 679.8 | 656.9 | 469.3 | 676.5
580 | 386 | 765.5 | 679.4 | 675.8 | 471.4 | 680.7
581 | 387 | 767.6 | 683.9 | 688.2 | 473.7 | 680.9
582 | 388 | 767.6 | 689 | 696.1 | 475.8 | 682.5
583 | 389 | 767.2 | 688.9 | 701 | 478 | 684.3
584 | 390 | 767.4 | 685.6 | 706.7 | 480.1 | 686
585 | 391 | 768.2 | 686.1 | 711.8 | 482.4 | 686
586 | 392 | 769.3 | 689.3 | 719.7 | 484.8 | 687.2
587 | 393 | 770.5 | 693.4 | 729.4 | 487.2 | 690.4
588 | 394 | 771.5 | 696.6 | 735.3 | 489.4 | 691.7
589 | 395 | 772.9 | 702.1 | 741.3 | 491.9 | 692
590 | 396 | 775.4 | 706.7 | 748.5 | 494.4 | 692.6
591 | 397 | 777 | 705.7 | 752.5 | 496.7 | 694.2
592 | 398 | 777.1 | 701.4 | 745.8 | 498.6 | 691.6
593 | 399 | 777 | 700 | 737.4 | 500.5 | 689
594 | 400 | 776.5 | 697.2 | 733.2 | 502.5 | 688.1
595 | 401 | 776.3 | 695.9 | 731.8 | 504.6 | 689.3
596 | 402 | 775.9 | 691.2 | 724.8 | 506.8 | 688
597 | 403 | 775.7 | 687.1 | 720.9 | 508.8 | 686.4
598 | 404 | 774 | 680.2 | 707.9 | 510.7 | 682.7
599 | 405 | 771 | 673.5 | 691 | 512.4 | 679.2
600 | 406 | 768.4 | 668.5 | 681.4 | 514.3 | 676.5
601 | 407 | 768.8 | 665.9 | 680.4 | 516.4 | 674.6
602 | 408 | 768.6 | 666.7 | 680.6 | 518.2 | 674
603 | 409 | 769.2 | 666.5 | 685.5 | 520.4 | 673.6
604 | 410 | 768.5 | 666.3 | 682.8 | 522.5 | 672.9
605 | 411 | 768.3 | 667 | 686.7 | 524.5 | 673.2
606 | 412 | 768.8 | 670.5 | 696.5 | 526.5 | 673.8
607 | 413 | 770.4 | 676.4 | 710.3 | 528.7 | 678.8
608 | 414 | 768.7 | 672.5 | 707.1 | 530.5 | 678.1
609 | 415 | 767.1 | 673.4 | 702.2 | 532.7 | 676.3
610 | 416 | 765 | 672.7 | 697.8 | 534.9 | 676.6
611 | 417 | 764.2 | 672.8 | 698.1 | 537.1 | 676.6
612 | 418 | 763.5 | 672.5 | 694 | 539.4 | 675.4
613 | 419 | 761.4 | 673.2 | 683.4 | 541.6 | 673.1
614 | 420 | 760.1 | 674.5 | 679.4 | 543.8 | 673
615 | 421 | 759.6 | 674 | 680.5 | 546 | 672.2
616 | 422 | 760.3 | 676.5 | 688.9 | 548.3 | 672.8
617 | 423 | 759.7 | 672.2 | 690.8 | 551.1 | 672.8
618 | 424 | 759.7 | 670.5 | 692.8 | 553.5 | 671.9
619 | 425 | 758.3 | 665.2 | 684.2 | 555.6 | 669.1
620 | 426 | 756.5 | 663.2 | 678.2 | 557.6 | 666.9
621 | 427 | 754.6 | 664.6 | 679.5 | 559.8 | 667.7
622 | 428 | 753.4 | 663.9 | 681.3 | 561.8 | 667.4
623 | 429 | 752.7 | 668.4 | 684.9 | 564 | 668.1
624 | 430 | 752.7 | 664.9 | 692.2 | 565.6 | 668.7
625 | 431 | 752.2 | 665.9 | 696.5 | 567.4 | 668.1
626 | 432 | 751.5 | 662.8 | 694.8 | 568.9 | 667.3
627 | 433 | 749.2 | 661.8 | 691.9 | 570.4 | 664.9
628 | 434 | 747.9 | 662.6 | 694.5 | 572 | 666.4
629 | 435 | 746.9 | 658.1 | 696.3 | 573.2 | 667.1
630 | 436 | 746.9 | 657.4 | 701.5 | 574.5 | 668.5
631 | 437 | 747 | 655.8 | 706.7 | 575.8 | 670.2
632 | 438 | 747.1 | 659.7 | 710.7 | 577.4 | 670.5
633 | 439 | 745.8 | 656.7 | 703.4 | 579 | 668.3
634 | 440 | 744.3 | 654.6 | 701.9 | 580.5 | 667
635 | 441 | 744.6 | 653.6 | 704.6 | 582.2 | 667.8
636 | 442 | 746.7 | 653.3 | 712.7 | 583.9 | 670.2
637 | 443 | 745.8 | 650.1 | 711.9 | 585.4 | 669.2
638 | 444 | 744.5 | 646.3 | 711.8 | 586.7 | 668.1
639 | 445 | 745.1 | 649.8 | 715.5 | 588 | 668.7
640 | 446 | 745.9 | 652.1 | 718.5 | 589.6 | 670.6
641 | 447 | 745.5 | 653.9 | 716 | 591.1 | 671
642 | 448 | 744.2 | 651.8 | 711.4 | 592.5 | 670.4
643 | 449 | 743 | 651.2 | 712 | 594 | 671
644 | 450 | 744 | 652.7 | 715.9 | 595.6 | 672.7
645 | 451 | 744.3 | 653.8 | 719.4 | 597.2 | 674
646 | 452 | 743.9 | 656.4 | 718.5 | 598.8 | 673.6
647 | 453 | 741.6 | 658.7 | 713.4 | 600.3 | 674.2
648 | 454 | 740.8 | 665.1 | 708.2 | 602 | 675.2
649 | 455 | 739.8 | 667.6 | 710.3 | 603.9 | 677.9
650 | 456 | 739.1 | 666 | 710 | 605.5 | 678.1
651 | 457 | 737.1 | 660.6 | 700.1 | 606.8 | 675.6
652 | 458 | 736.3 | 660.4 | 701.5 | 608 | 674.9
653 | 459 | 737.8 | 661.8 | 710.8 | 609.7 | 679.4
654 | 460 | 739.4 | 660.5 | 717.3 | 611 | 679.4
655 | 461 | 739.8 | 664.4 | 723.9 | 612.1 | 679.8
656 | 462 | 738.2 | 661.8 | 717.3 | 613.1 | 679.4
657 | 463 | 736.4 | 664 | 719.5 | 614 | 682.9
658 | 464 | 736.3 | 666.4 | 719.1 | 615.4 | 681.8
659 | 465 | 734.6 | 663.7 | 712.1 | 616.5 | 680.7
660 | 466 | 733.6 | 660.6 | 705.3 | 617.7 | 678.3
661 | 467 | 732.2 | 659.5 | 693 | 618.6 | 674.3
662 | 468 | 729.9 | 656.5 | 680.4 | 619.4 | 671
663 | 469 | 730.7 | 662 | 689.6 | 620.9 | 671.6
664 | 470 | 733.6 | 661.3 | 703.3 | 622.7 | 674.6
665 | 471 | 734.8 | 656.8 | 702.8 | 624.2 | 673.3
666 | 472 | 733.9 | 654.5 | 694 | 625.4 | 669.9
667 | 473 | 734.9 | 652.9 | 696.1 | 626.6 | 669.2
668 | 474 | 738.1 | 654.4 | 705.7 | 628.4 | 669.2
669 | 475 | 741.8 | 659.8 | 716.3 | 630.2 | 670.2
670 | 476 | 742.2 | 662.9 | 713.6 | 631.6 | 668.5
671 | 477 | 741.9 | 662 | 716.9 | 632.6 | 668.6
672 | 478 | 741.9 | 659.9 | 714.4 | 633.7 | 666.8
673 | 479 | 743.6 | 659.4 | 719.6 | 635 | 667.9
674 | 480 | 745.8 | 659.8 | 727.5 | 636.4 | 670.3
675 | 481 | 747.1 | 659.9 | 735 | 637.6 | 673.2
676 | 482 | 748.9 | 662.3 | 738.8 | 638.8 | 675
677 | 483 | 749 | 665.2 | 738.1 | 639.9 | 676.3
678 | 484 | 750.3 | 669.1 | 741.8 | 641.3 | 678.9
679 | 485 | 752.3 | 671.3 | 745.4 | 642.9 | 680.2
680 | 486 | 753.6 | 668.6 | 747 | 644.3 | 680.4
681 | 487 | 754.1 | 669.6 | 748.6 | 645.7 | 682.1
682 | 488 | 756.1 | 675.2 | 756.2 | 647 | 685.5
683 | 489 | 754.3 | 677.1 | 748.6 | 647.8 | 685.6
684 | 490 | 751.7 | 678.1 | 737.3 | 648.8 | 686.5
685 | 491 | 750.4 | 679.6 | 735.7 | 649.7 | 688.4
686 | 492 | 750.9 | 681 | 741.9 | 650.8 | 691.9
687 | 493 | 751.4 | 680.2 | 737.7 | 651.7 | 689.3
688 | 494 | 748.6 | 678.5 | 719.6 | 652.2 | 685.2
689 | 495 | 745.7 | 673.2 | 705.5 | 652.8 | 681.7
690 | 496 | 744.1 | 673.6 | 698.3 | 653.6 | 680.6
691 | 497 | 742.9 | 673.4 | 691.6 | 654.7 | 679.1
692 | 498 | 741.9 | 671.6 | 683 | 655.8 | 676.7
693 | 499 | 739.8 | 670.3 | 675.7 | 656.9 | 674.8
694 | 500 | 738 | 668.6 | 672.6 | 658.1 | 673
695 | 501 | 738.7 | 671.5 | 675 | 659.4 | 672.7
696 | 502 | 737.1 | 664.9 | 670.8 | 660.5 | 670.1
697 | 503 | 735.4 | 661.9 | 664.5 | 661.5 | 667.1
698 | 504 | 736.7 | 659 | 671.7 | 662.6 | 666.8
699 | 505 | 738.8 | 656.7 | 671.5 | 663.7 | 665
700 | 506 | 738.3 | 658 | 676.8 | 664.4 | 667.3
701 | 507 | 737 | 659.9 | 681 | 665.1 | 668.1
702 | 508 | 735.4 | 662.3 | 680.3 | 665.8 | 669.4
703 | 509 | 735 | 663.1 | 684.8 | 666.5 | 669.1
704 | 510 | 735.1 | 666.8 | 694.6 | 667.3 | 670.6
705 | 511 | 737.6 | 671.6 | 708.2 | 668.1 | 673.4
706 | 512 | 738.7 | 674.5 | 716 | 668.9 | 676.3
707 | 513 | 741.6 | 677.9 | 729.7 | 669.8 | 681
708 | 514 | 744.1 | 681.3 | 742.9 | 670.8 | 684.5
709 | 515 | 745.5 | 683.7 | 745.6 | 671.7 | 685.9
710 | 516 | 745.9 | 685.3 | 748 | 672.3 | 686.5
711 | 517 | 745.9 | 685.9 | 750.4 | 672.9 | 687.7
712 | 518 | 746.5 | 685 | 751.6 | 673.4 | 688.4
713 | 519 | 746.2 | 682 | 743.4 | 673.8 | 685.3
714 | 520 | 746 | 680 | 739.5 | 674.3 | 683.7
715 | 521 | 747 | 681.8 | 745.5 | 675 | 685
716 | 522 | 749.1 | 686.4 | 755.2 | 675.9 | 690
717 | 523 | 751.1 | 687.9 | 761.1 | 677.1 | 692.2
718 | 524 | 752.5 | 690.8 | 766.7 | 677.9 | 695.2
719 | 525 | 753.6 | 691.5 | 771.5 | 678.5 | 696.8
720 | 526 | 755.2 | 692.5 | 775 | 679.3 | 698.6
721 | 527 | 756.7 | 691.1 | 775.3 | 680 | 699.1
722 | 528 | 759.1 | 697.1 | 778.1 | 680.7 | 701.4
723 | 529 | 762.1 | 703.7 | 781.7 | 681.9 | 704.9
724 | 530 | 764.3 | 707 | 785.5 | 682.8 | 709
725 | 531 | 765 | 704 | 780.2 | 683.3 | 708
726 | 532 | 765.7 | 702.2 | 776.7 | 683.7 | 706.1
727 | 533 | 766.3 | 700 | 774.2 | 683.9 | 707.3
728 | 534 | 765.7 | 697.9 | 767.6 | 684.1 | 705.3
729 | 535 | 765.5 | 696.3 | 761.8 | 684.3 | 704.3
730 | 536 | 765.6 | 694.7 | 758.9 | 684.7 | 702.4
731 | 537 | 766.7 | 696 | 759.5 | 685.3 | 702.3
732 | 538 | 766.8 | 695.9 | 761.8 | 685.9 | 703.5
733 | 539 | 768 | 693.1 | 760.7 | 686.7 | 702.4
734 | 540 | 769.3 | 692.6 | 762.5 | 687.5 | 703.1
735 | 541 | 770.9 | 694.2 | 766.3 | 688 | 703.6
736 | 542 | 771.3 | 696 | 768.6 | 688.5 | 704.2
737 | 543 | 770.6 | 696.2 | 765.1 | 688.8 | 702.4
738 | 544 | 769.8 | 694.7 | 761.9 | 689 | 701.4
739 | 545 | 771.9 | 694 | 764.9 | 689.8 | 702.4
740 | 546 | 771.5 | 688.1 | 756.6 | 690.1 | 699.6
741 | 547 | 770.7 | 685.6 | 750 | 690.4 | 697.3
742 | 548 | 770.3 | 681.3 | 743.5 | 691 | 696
743 | 549 | 769.8 | 676.2 | 737.9 | 691.2 | 693.5
744 | 550 | 770.8 | 675.6 | 742.1 | 691.6 | 694.6
745 | 551 | 770.6 | 674.4 | 737.6 | 692.1 | 692.9
746 | 552 | 770.5 | 673.8 | 733.6 | 692.7 | 690.8
747 | 553 | 771.7 | 674.7 | 739.6 | 693.3 | 692.7
748 | 554 | 770.9 | 672.8 | 738.6 | 693.6 | 690.8
749 | 555 | 769.2 | 670.1 | 732.6 | 693.6 | 689.2
750 | 556 | 766.2 | 666.9 | 718.1 | 693.6 | 684.8
751 | 557 | 762 | 663.3 | 701 | 693.5 | 680.5
752 | 558 | 761.1 | 664.9 | 699.8 | 693.9 | 679.3
753 | 559 | 760.7 | 663.1 | 703.6 | 694.4 | 679.1
754 | 560 | 758.4 | 659.9 | 697.7 | 694.5 | 677.5
755 | 561 | 753.5 | 652.3 | 677.8 | 694.4 | 671.1
756 | 562 | 748.7 | 646.3 | 660.8 | 694.2 | 666.5
757 | 563 | 746.5 | 643 | 658.4 | 694.3 | 664.4
758 | 564 | 747.5 | 646 | 669.9 | 694.9 | 665.5
759 | 565 | 746.5 | 647.9 | 674.6 | 695.2 | 665
760 | 566 | 747.7 | 651.2 | 683.9 | 695.8 | 666.5
761 | 567 | 750 | 653.8 | 696.5 | 696.9 | 667.3
762 | 568 | 751.1 | 654.9 | 707.2 | 698.1 | 668.7
763 | 569 | 751.8 | 652.9 | 707.3 | 699.1 | 667.5
764 | 570 | 752.5 | 651.5 | 710.7 | 700.1 | 667.9
765 | 571 | 751.7 | 648.7 | 702.6 | 701.1 | 665.3
766 | 572 | 750.1 | 644.3 | 692.9 | 701.2 | 662.9
767 | 573 | 751.5 | 647.6 | 706.5 | 701.9 | 665.2
768 | 574 | 753.3 | 652.1 | 718.2 | 702.3 | 666.9
769 | 575 | 753.7 | 656.2 | 726.4 | 702.4 | 669.8
770 | 576 | 753.7 | 658.2 | 728.4 | 702.3 | 670.2
771 | 577 | 752.8 | 655 | 721.7 | 702.2 | 667.1
772 | 578 | 754.4 | 655.9 | 724.5 | 702.7 | 668.4
773 | 579 | 754 | 654.9 | 725.8 | 702.6 | 668.6
774 | 580 | 752.7 | 653.4 | 721.9 | 702.4 | 667.2
775 | 581 | 753.1 | 655.8 | 726.7 | 702.5 | 667.7
776 | 582 | 755.6 | 662.6 | 738.5 | 703.2 | 672.1
777 | 583 | 756.7 | 665.2 | 743.8 | 703.7 | 674.4
778 | 584 | 758.3 | 662.2 | 743.9 | 704.3 | 672.4
779 | 585 | 759.7 | 666.4 | 750.4 | 704.6 | 674.1
780 | 586 | 760.6 | 667 | 754.3 | 705 | 675
781 | 587 | 760.6 | 664.5 | 751.4 | 705.2 | 673.3
782 | 588 | 760.3 | 663.8 | 744.7 | 705.5 | 671.5
783 | 589 | 761.3 | 664.4 | 746.8 | 706 | 671.7
784 | 590 | 763.6 | 670.4 | 756.3 | 706.6 | 676.1
785 | 591 | 764.5 | 671.6 | 759.8 | 707 | 677
786 | 592 | 765.7 | 669.4 | 756.5 | 707.4 | 675.6
787 | 593 | 766.7 | 670.8 | 755.8 | 707.5 | 675.2
788 | 594 | 767.5 | 676.7 | 761.8 | 707.5 | 679.1
789 | 595 | 767.2 | 678.1 | 760.1 | 707.6 | 680.5
790 | 596 | 765.4 | 678.9 | 754.3 | 707.7 | 680.6
791 | 597 | 763 | 675.7 | 751.3 | 707.7 | 681.1
792 | 598 | 762.3 | 671.1 | 752 | 707.9 | 681.4
793 | 599 | 760.6 | 669 | 745.5 | 707.8 | 679.4
794 | 600 | 762.1 | 673.8 | 754.2 | 708.2 | 682.2
795 | 601 | 764.4 | 676.3 | 764.1 | 708.9 | 683.5
796 | 602 | 766.9 | 682 | 770.6 | 710 | 687
797 | 603 | 767.9 | 687.2 | 777.2 | 710.9 | 690.6
798 | 604 | 768.8 | 694.9 | 781.9 | 711.6 | 695.7
799 | 605 | 770.7 | 697.9 | 788.3 | 712.5 | 698.3
800 | 606 | 771.2 | 694.6 | 785.3 | 713.4 | 697.3
801 | 607 | 771.3 | 690.9 | 781.1 | 714 | 695.1
802 | 608 | 773 | 693.6 | 785.2 | 714.7 | 696.3
803 | 609 | 775 | 704.5 | 791 | 715.5 | 701.3
804 | 610 | 777.2 | 710.4 | 794.6 | 716.7 | 705.2
805 | 611 | 778.7 | 710.9 | 796.5 | 717.8 | 707.9
806 | 612 | 780.1 | 712 | 798.5 | 718.9 | 710.9
807 | 613 | 781.4 | 713.4 | 798.2 | 719.4 | 712.3
808 | 614 | 783.3 | 716.9 | 800 | 719.9 | 713.7
809 | 615 | 782.6 | 717.3 | 795.6 | 720 | 714
810 | 616 | 783.8 | 719.7 | 798 | 720.6 | 718.1
811 | 617 | 784.9 | 724.1 | 801.8 | 721.2 | 721.9
812 | 618 | 785.4 | 727.2 | 804 | 721.9 | 723.3
813 | 619 | 786.3 | 725.5 | 804.2 | 722.2 | 724.5
814 | 620 | 787.7 | 728.5 | 805.4 | 722.8 | 726.5
815 | 621 | 788.3 | 730.7 | 806.5 | 723.4 | 728.3
816 | 622 | 789.5 | 730.4 | 806.6 | 724.2 | 729.6
817 | 623 | 789.4 | 732.4 | 807.8 | 724.5 | 732.4
818 | 624 | 790.5 | 732.8 | 807.6 | 725.4 | 732.5
819 | 625 | 792.9 | 737.2 | 809.8 | 726.3 | 734.5
820 | 626 | 793.6 | 737.5 | 808.5 | 726.7 | 733.7
821 | 627 | 792.9 | 736.4 | 803.8 | 727.1 | 732.1
822 | 628 | 793.1 | 734.8 | 803.6 | 727.5 | 736.4
823 | 629 | 794.2 | 736.9 | 806.5 | 728.4 | 738.8
824 | 630 | 795.8 | 734.9 | 808.8 | 729.7 | 739.2
825 | 631 | 796.6 | 732.2 | 808.9 | 730.7 | 739.3
826 | 632 | 797.9 | 731.5 | 810.6 | 731.4 | 741.2
827 | 633 | 798.6 | 732.3 | 809.6 | 731.8 | 741.9
828 | 634 | 797.1 | 729.3 | 801.4 | 731.5 | 738.3
829 | 635 | 796.3 | 731.8 | 800.6 | 731.4 | 740.5
830 | 636 | 795.5 | 729.5 | 794.9 | 731.2 | 738.6
831 | 637 | 795.8 | 727.1 | 789.4 | 731.4 | 736.9
832 | 638 | 794.5 | 719.8 | 776.5 | 731.5 | 731.8
833 | 639 | 794.6 | 718.1 | 771.2 | 731.7 | 729.4
834 | 640 | 792.8 | 710.1 | 755.1 | 731.7 | 724.7
835 | 641 | 788.9 | 700.5 | 742.5 | 731.5 | 720.5
836 | 642 | 787.8 | 693 | 739.2 | 731.8 | 718.2
837 | 643 | 786.9 | 684.5 | 731.9 | 732.5 | 714.4
838 | 644 | 786.2 | 676.9 | 727.9 | 733.1 | 711.3
839 | 645 | 786.4 | 670.7 | 730.4 | 733.9 | 710.7
840 | 646 | 788.2 | 671.9 | 740.2 | 734.9 | 712
841 | 647 | 790.5 | 675.5 | 752 | 735.5 | 713
842 | 648 | 792.5 | 684.8 | 761.7 | 736.1 | 716.6
843 | 649 | 794.2 | 693.1 | 769.2 | 736.6 | 719.3
844 | 650 | 794.5 | 697.7 | 771.5 | 736.8 | 718.7
845 | 651 | 796.1 | 706.4 | 781 | 737.1 | 722.5
846 | 652 | 797.3 | 714.2 | 786.8 | 737.3 | 726.7
847 | 653 | 797.2 | 719.8 | 790.5 | 737.3 | 729
848 | 654 | 796.8 | 720 | 795 | 737.4 | 729.9
849 | 655 | 797.9 | 726.6 | 798.1 | 737.6 | 733.5
850 | 656 | 798.9 | 733.4 | 803 | 738.2 | 737
851 | 657 | 798.7 | 737.3 | 807.8 | 738.5 | 739.9
852 | 658 | 798.8 | 733.6 | 804.8 | 738.9 | 738.2
853 | 659 | 799.1 | 730.4 | 798.7 | 738.7 | 736.2
854 | 660 | 798.7 | 727.7 | 791.3 | 738.3 | 734.7
855 | 661 | 797.4 | 728.5 | 788.8 | 738.1 | 735.7
856 | 662 | 795.2 | 725 | 786.1 | 737.9 | 734.3
857 | 663 | 795.1 | 722 | 781.1 | 738.1 | 733.6
858 | 664 | 795.5 | 713.3 | 772.6 | 738.3 | 730
859 | 665 | 795.8 | 709 | 773.2 | 738.4 | 729
860 | 666 | 796 | 710.2 | 777.8 | 738.3 | 730.2
861 | 667 | 796.5 | 705.8 | 780.5 | 739.2 | 732.4
862 | 668 | 795.8 | 703.7 | 778.5 | 739.5 | 731.1
863 | 669 | 796.6 | 701.5 | 780 | 739.7 | 729.6
864 | 670 | 799 | 700.5 | 784.5 | 740.2 | 729.6
865 | 671 | 799.3 | 705.9 | 788.6 | 740.1 | 732.7
866 | 672 | 800.6 | 711.7 | 795.2 | 740.2 | 736.1
867 | 673 | 801.7 | 714.2 | 799.3 | 740.6 | 735.6
868 | 674 | 801.4 | 714.3 | 799.9 | 740.5 | 737.3
869 | 675 | 800.7 | 714.4 | 799 | 740.4 | 737.9
870 | 676 | 802.2 | 719.8 | 801.2 | 740.7 | 740.3
871 | 677 | 800.5 | 717.2 | 793.5 | 740.8 | 736.7
872 | 678 | 799 | 713.3 | 779.7 | 741 | 732.5
873 | 679 | 799.8 | 709 | 776.9 | 741.4 | 730.5
874 | 680 | 802.4 | 713.9 | 783.9 | 742.3 | 731.5
875 | 681 | 803.4 | 708.9 | 778.6 | 742.7 | 728.2
876 | 682 | 805.8 | 707.8 | 783.2 | 743.4 | 729.2
877 | 683 | 807.6 | 711.1 | 787.5 | 744 | 729.7
878 | 684 | 808.5 | 715.8 | 794.1 | 744.4 | 731.9
879 | 685 | 808.5 | 715.8 | 792.6 | 744.7 | 730.3
880 | 686 | 806.6 | 709.1 | 783.5 | 744.6 | 726
881 | 687 | 804.9 | 712.5 | 787.4 | 744.1 | 728.7
882 | 688 | 807.3 | 720.9 | 794.1 | 744.4 | 732.5
883 | 689 | 808.9 | 721.6 | 796.9 | 745 | 735.2
884 | 690 | 805.9 | 718.9 | 792.1 | 744.9 | 732.2
885 | 691 | 799.7 | 714.5 | 779.6 | 744 | 728.4
886 | 692 | 794.8 | 716.1 | 774.4 | 743.4 | 729.9
887 | 693 | 792.4 | 714.8 | 774.9 | 743 | 729.6
888 | 694 | 790.8 | 714 | 774.9 | 742.6 | 729.4
889 | 695 | 790 | 715.2 | 777.1 | 742.6 | 731
890 | 696 | 790.9 | 722.1 | 779 | 742.9 | 733.8
891 | 697 | 790.3 | 719.9 | 778 | 743.2 | 732.7
892 | 698 | 796.7 | 723.8 | 783.7 | 744.4 | 732.1
893 | 699 | 798.3 | 723.7 | 786.1 | 744.8 | 731.4
894 | 700 | 800.6 | 727.4 | 790.2 | 745.2 | 736.6
895 | 701 | 800.5 | 732.7 | 796.9 | 745.2 | 737.7
896 | 702 | 801.9 | 735.3 | 802 | 745.7 | 739.7
897 | 703 | 804.3 | 734.5 | 804.6 | 746.3 | 741.2
898 | 704 | 806.1 | 739 | 808.6 | 746.9 | 744.2
899 | 705 | 803.4 | 741.4 | 811.7 | 747.2 | 745.8
900 | 706 | 800.3 | 746.1 | 810.3 | 746.8 | 747.6
901 | 707 | 796.6 | 747.7 | 804.9 | 746.4 | 748.3
902 | 708 | 796.1 | 747.2 | 804.5 | 746.2 | 747.9
903 | 709 | 799.5 | 742.5 | 802.6 | 746.8 | 746
904 | 710 | 802.3 | 733.9 | 794.7 | 747.2 | 742.8
905 | 711 | 804.5 | 732.7 | 795.7 | 747.5 | 742.8
906 | 712 | 807.6 | 730.1 | 796.8 | 748.4 | 742.7
907 | 713 | 808.7 | 726.8 | 797.5 | 748.8 | 742.8
908 | 714 | 808.4 | 725.7 | 797.2 | 748.9 | 741.9
909 | 715 | 808.8 | 724.3 | 798.6 | 748.7 | 741.2
910 | 716 | 803.3 | 729.1 | 799.7 | 748 | 743.7
911 | 717 | 802.8 | 730.3 | 799.3 | 747.7 | 743
912 | 718 | 806.9 | 727.3 | 796.8 | 747.9 | 740.5
913 | 719 | 810.8 | 728.1 | 800.6 | 748.5 | 742
914 | 720 | 811.6 | 722.3 | 796.1 | 749 | 741.2
915 | 721 | 811.6 | 716.7 | 792.3 | 749.4 | 739
916 | 722 | 809 | 710.8 | 786.2 | 749.1 | 736.6
917 | 723 | 805.6 | 701.4 | 772.7 | 748.3 | 732.2
918 | 724 | 802.8 | 693.2 | 759 | 747.8 | 728
919 | 725 | 801.7 | 685.6 | 754.3 | 747.5 | 725.8
920 | 726 | 804.7 | 689.7 | 766.6 | 747.1 | 728.7
921 | 727 | 807.7 | 698.1 | 777.5 | 747.2 | 730.8
922 | 728 | 809.5 | 700.4 | 780.4 | 747.7 | 730
923 | 729 | 810.8 | 700.4 | 778.6 | 748.4 | 729.6
924 | 730 | 810.9 | 696.3 | 771.8 | 748.9 | 728.1
925 | 731 | 807.1 | 689.1 | 761.1 | 748.9 | 725.3
926 | 732 | 804.7 | 681 | 744.3 | 749.1 | 722.4
927 | 733 | 805.9 | 677.9 | 735.8 | 749.4 | 720.1
928 | 734 | 805 | 672.1 | 725.4 | 749.5 | 717.4
929 | 735 | 802.4 | 663.8 | 713.9 | 749.2 | 713.5
930 | 736 | 803.2 | 663.7 | 713.1 | 748.6 | 711.5
931 | 737 | 807.1 | 666.3 | 715.3 | 748.8 | 710.9
932 | 738 | 811 | 669.3 | 718.3 | 749.1 | 709.8
933 | 739 | 814.9 | 676.5 | 735.7 | 749.2 | 713.9
934 | 740 | 817.4 | 683.5 | 749.8 | 749.1 | 717.3
935 | 741 | 817.6 | 688.8 | 756.4 | 748.7 | 718
936 | 742 | 818.8 | 689.7 | 760.2 | 748.6 | 716.6
937 | 743 | 820.5 | 695.6 | 767.9 | 748.8 | 718.8
938 | 744 | 820 | 691.7 | 766.8 | 748.7 | 717.5
939 | 745 | 815 | 686.4 | 759.5 | 747.9 | 713.9
940 | 746 | 815.8 | 685.2 | 758.8 | 747.6 | 713
941 | 747 | 818.6 | 683.6 | 756.8 | 747.4 | 711.4
942 | 748 | 819.7 | 680.9 | 754.4 | 747.3 | 709
943 | 749 | 821 | 681.1 | 753.2 | 747 | 706.6
944 | 750 | 822.9 | 687.4 | 764 | 746.7 | 708.4
945 | 751 | 823.6 | 698.8 | 777.8 | 746.6 | 714.2
946 | 752 | 821.2 | 709.9 | 783.9 | 746.1 | 717.1
947 | 753 | 818.5 | 715.4 | 788.3 | 745.3 | 719.4
948 | 754 | 818 | 706.9 | 778.3 | 745.2 | 715.5
949 | 755 | 811.3 | 696.7 | 767.5 | 744.4 | 711.7
950 | 756 | 806.7 | 691.6 | 757.2 | 743.4 | 708.1
951 | 757 | 801.8 | 685.5 | 743.9 | 742.4 | 703.7
952 | 758 | 798.6 | 682.9 | 738.1 | 741.4 | 701.2
953 | 759 | 798.2 | 684 | 742.9 | 740.6 | 702.3
954 | 760 | 802.6 | 692.2 | 755.1 | 740.5 | 706.7
955 | 761 | 806 | 696.9 | 762.7 | 740.3 | 707.9
956 | 762 | 806.8 | 699.8 | 768.3 | 740.1 | 710.8
957 | 763 | 811.3 | 704 | 776.5 | 740.1 | 711.4
958 | 764 | 812.9 | 712.9 | 785.1 | 739.9 | 714.2
959 | 765 | 814.7 | 721.5 | 791.7 | 740 | 719.8
960 | 766 | 812.6 | 724.1 | 795.2 | 739.9 | 721.6
961 | 767 | 806.7 | 721.5 | 790.9 | 739.2 | 720.5
962 | 768 | 804 | 719.1 | 781 | 738.7 | 717.7
963 | 769 | 802.2 | 713.6 | 770.5 | 737.9 | 716.1
964 | 770 | 803.2 | 716.4 | 775.9 | 737.4 | 717
965 | 771 | 803.2 | 720.7 | 778.3 | 737.1 | 720.3
966 | 772 | 798.6 | 715.3 | 770.3 | 736.3 | 716.7
967 | 773 | 802.3 | 719.1 | 774.8 | 736 | 718
968 | 774 | 805.2 | 722.2 | 777.2 | 736.1 | 717.1
969 | 775 | 806.2 | 717.1 | 773.8 | 736.2 | 714.7
970 | 776 | 806.4 | 710.3 | 770.7 | 736.1 | 713.1
971 | 777 | 807 | 708.3 | 770.9 | 735.8 | 711.3
972 | 778 | 806.9 | 709.9 | 776.4 | 735.5 | 711.2
973 | 779 | 810 | 717.5 | 783.9 | 735.4 | 715.8
974 | 780 | 809.3 | 714 | 780 | 735.3 | 713.1
975 | 781 | 809.6 | 708.4 | 773.3 | 735.1 | 711.1
976 | 782 | 809.4 | 712.8 | 775.7 | 734.7 | 711.8
977 | 783 | 805.9 | 719.9 | 782.5 | 734 | 714.9
978 | 784 | 798.4 | 720.7 | 776.9 | 733.2 | 715.1
979 | 785 | 793.6 | 721.2 | 773.3 | 732.2 | 715.4
980 | 786 | 797.1 | 726.6 | 779.3 | 731.8 | 720.9
981 | 787 | 796.3 | 730.2 | 785.1 | 731.4 | 721.9
982 | 788 | 798.4 | 730.3 | 779.7 | 731.2 | 720.6
983 | 789 | 800.4 | 723.2 | 778.3 | 730.9 | 719.4
984 | 790 | 803.4 | 721.5 | 783.5 | 731.1 | 720
985 | 791 | 804.7 | 713.8 | 780 | 731.5 | 718.1
986 | 792 | 805.7 | 711.8 | 779.8 | 731.7 | 718.1
987 | 793 | 806.6 | 717.9 | 787.4 | 731.4 | 721.2
988 | 794 | 805.7 | 719 | 790.7 | 731.2 | 723.7
989 | 795 | 802 | 712.9 | 783.1 | 730.7 | 720.7
990 | 796 | 801.1 | 707 | 776 | 730.3 | 717.3
991 | 797 | 804.8 | 705.1 | 776.4 | 730.4 | 718.5
992 | 798 | 808.4 | 705 | 779.6 | 730.6 | 718.3
993 | 799 | 808.7 | 711.4 | 786.1 | 730.7 | 721.8
994 | 800 | 810.5 | 715.5 | 790.9 | 730.6 | 723.8
995 | 801 | 811 | 722.6 | 795.9 | 730.5 | 726.3
996 | 802 | 811.3 | 731.2 | 800.4 | 730 | 727.9
997 | 803 | 810.1 | 738.1 | 803.8 | 729.7 | 730.9
998 | 804 | 813.6 | 742.8 | 805.3 | 729.9 | 733.2
999 | 805 | 816.7 | 744.6 | 807.4 | 730.2 | 732.6
1000 | 806 | 817.9 | 741.4 | 807.3 | 730.3 | 731.8
1001 | 807 | 813 | 739.7 | 805.3 | 729.9 | 732.8
1002 | 808 | 810.8 | 739.3 | 802.9 | 729.2 | 733.5
1003 | 809 | 809.8 | 732.8 | 797.3 | 728.5 | 730.5
1004 | 810 | 809.8 | 727.3 | 787.4 | 728.1 | 727
1005 | 811 | 813.8 | 724.7 | 790.3 | 728.1 | 728.9
1006 | 812 | 816.3 | 728.5 | 795.1 | 728.1 | 732
1007 | 813 | 817.5 | 732.6 | 799.1 | 728.3 | 733.3
1008 | 814 | 817.3 | 735.1 | 800.9 | 728.7 | 734.6
1009 | 815 | 817.2 | 733.9 | 797.7 | 728.7 | 733.9
1010 | 816 | 815.1 | 734.5 | 798.7 | 728.1 | 733.8
1011 | 817 | 814.6 | 742 | 800.9 | 727.4 | 735.7
1012 | 818 | 817 | 747.5 | 805.3 | 727.3 | 738.7
1013 | 819 | 817 | 752.4 | 810.7 | 727.3 | 742.1
1014 | 820 | 814.4 | 759.2 | 814.3 | 727 | 744.9
1015 | 821 | 811.3 | 763.3 | 812.6 | 726.8 | 746.9
1016 | 822 | 809.8 | 765.5 | 812.3 | 726.5 | 749.3
1017 | 823 | 810.3 | 768.1 | 814.5 | 726.4 | 750.4
1018 | 824 | 810.4 | 769.6 | 814.5 | 726.3 | 752.1
1019 | 825 | 808.3 | 769.9 | 813.5 | 725.9 | 754.1
1020 | 826 | 806.7 | 770.3 | 812.2 | 725.7 | 755.2
1021 | 827 | 808.8 | 764 | 806.2 | 725.9 | 751.4
1022 | 828 | 810.6 | 765.9 | 808.7 | 726.1 | 752.5
1023 | 829 | 808.4 | 767.3 | 813.1 | 726 | 755.2
1024 | 830 | 811.1 | 770.2 | 813.6 | 726.2 | 758.2
1025 | 831 | 811.9 | 769.3 | 812.9 | 726.3 | 757.9
1026 | 832 | 813.5 | 769.6 | 815.8 | 726.5 | 760.3
1027 | 833 | 816.1 | 765.5 | 814.6 | 726.9 | 758.1
1028 | 834 | 817.8 | 765.4 | 816.8 | 727.1 | 758.9
1029 | 835 | 819.3 | 765.9 | 817.5 | 727.5 | 761.2
1030 | 836 | 817.8 | 766.9 | 820.2 | 727.4 | 761.5
1031 | 837 | 820 | 768 | 819.3 | 727.6 | 762.8
1032 | 838 | 819.8 | 763.8 | 817.5 | 727.6 | 763.9
1033 | 839 | 817.4 | 760.3 | 817.9 | 727.3 | 764.4
1034 | 840 | 817.7 | 755.1 | 815.5 | 727.4 | 763.7
1035 | 841 | 817.1 | 755.5 | 814.4 | 727.2 | 763.1
1036 | 842 | 812.9 | 761 | 815.7 | 726.7 | 764.4
1037 | 843 | 811.2 | 765.5 | 818.3 | 726.5 | 765.8
1038 | 844 | 813 | 767.4 | 818.7 | 726.4 | 766.2
1039 | 845 | 810.3 | 766 | 815.4 | 726.3 | 765.3
1040 | 846 | 803.1 | 759.2 | 801.7 | 725.9 | 761
1041 | 847 | 795.2 | 750.6 | 783.9 | 725.3 | 758
1042 | 848 | 794.7 | 751.1 | 784.6 | 725 | 759.4
1043 | 849 | 798.3 | 752.4 | 790.5 | 725 | 761.9
1044 | 850 | 796.9 | 750.4 | 791.2 | 724.9 | 763.1
1045 | 851 | 795.4 | 748.4 | 792 | 724.7 | 761.7
1046 | 852 | 801.2 | 748.5 | 796.3 | 724.8 | 762.5
1047 | 853 | 803.5 | 749 | 800.4 | 725.1 | 760.5
1048 | 854 | 808.2 | 752.7 | 801.9 | 725.3 | 760.5
1049 | 855 | 811.8 | 753.6 | 804.2 | 725.8 | 763
1050 | 856 | 813.9 | 761.2 | 807.5 | 726.2 | 765.6
1051 | 857 | 814.3 | 763.5 | 810.9 | 726.4 | 767.2
1052 | 858 | 813.6 | 766.2 | 814.5 | 726.6 | 769.4
1053 | 859 | 811.7 | 767.9 | 815 | 726.5 | 771
1054 | 860 | 810.8 | 767.3 | 816.1 | 726.2 | 771.2
1055 | 861 | 811.2 | 768.4 | 819.2 | 726.1 | 772.5
1056 | 862 | 813.5 | 762.3 | 815.6 | 725.9 | 771
1057 | 863 | 815 | 757.1 | 811.6 | 725.8 | 768.6
1058 | 864 | 813.6 | 758.6 | 814.2 | 725.6 | 771.7
1059 | 865 | 811.6 | 764.1 | 811.8 | 725.1 | 771.8
1060 | 866 | 809.9 | 768.4 | 816.7 | 725 | 773.6
1061 | 867 | 810.6 | 771.5 | 818.8 | 725 | 775
1062 | 868 | 808.9 | 770.5 | 817.1 | 725 | 775.2
1063 | 869 | 812.1 | 770 | 817.4 | 725.2 | 775.3
1064 | 870 | 813.2 | 773.4 | 819.3 | 725.3 | 775.7
1065 | 871 | 810.9 | 776.6 | 818.7 | 725.3 | 776.8
1066 | 872 | 809.3 | 779.4 | 817.8 | 725.2 | 777
1067 | 873 | 812.2 | 780.5 | 820 | 725.3 | 779
1068 | 874 | 812.9 | 778.4 | 817.2 | 725.3 | 777.5
1069 | 875 | 811.5 | 779.7 | 819.7 | 725.3 | 779
1070 | 876 | 809.5 | 781.9 | 821.6 | 725.3 | 780.6
1071 | 877 | 813.4 | 782.5 | 822.9 | 725.7 | 780.6
1072 | 878 | 815.9 | 776.6 | 817 | 726.2 | 779.7
1073 | 879 | 816.5 | 772.5 | 814.4 | 726.6 | 779.1
1074 | 880 | 814.1 | 770.1 | 814.3 | 726.8 | 781.9
1075 | 881 | 815.1 | 769.1 | 815.1 | 727.1 | 782.2
1076 | 882 | 811.3 | 763.3 | 810 | 726.9 | 778.2
1077 | 883 | 808.7 | 756.1 | 799.9 | 726.4 | 773.2
1078 | 884 | 804.1 | 748.8 | 786.7 | 725.9 | 769.4
1079 | 885 | 802.7 | 742.9 | 782.7 | 725.5 | 767.6
1080 | 886 | 808.1 | 747.6 | 793.5 | 725.4 | 770.3
1081 | 887 | 808.2 | 754.7 | 799.3 | 725.3 | 772.4
1082 | 888 | 808.6 | 759.3 | 804.3 | 725.2 | 772.3
1083 | 889 | 806.5 | 764.8 | 805.1 | 725.2 | 774.2
1084 | 890 | 801 | 765.8 | 800.9 | 725 | 770.9
1085 | 891 | 796 | 767.1 | 795.6 | 724.7 | 773.7
1086 | 892 | 797.6 | 768 | 798.7 | 724.6 | 775.5
1087 | 893 | 799.8 | 769.9 | 803 | 724.8 | 777.1
1088 | 894 | 801.7 | 769.8 | 803.1 | 724.9 | 778.6
1089 | 895 | 804.6 | 769.9 | 804.3 | 724.9 | 778.7
1090 | 896 | 806.6 | 765.7 | 802.3 | 724.9 | 775.2
1091 | 897 | 807.5 | 766.9 | 805.8 | 724.8 | 774.8
1092 | 898 | 807.9 | 770 | 810 | 724.9 | 777.3
1093 | 899 | 808.8 | 773.1 | 811.1 | 725.1 | 779.7
1094 | 900 | 810.9 | 778.8 | 815 | 725.4 | 780.2
1095 | 901 | 812.7 | 783.1 | 815.9 | 725.7 | 782
1096 | 902 | 813.8 | 786.3 | 815.8 | 726 | 783.3
1097 | 903 | 815 | 785.4 | 817.6 | 726.4 | 782.3
1098 | 904 | 815.2 | 784.6 | 817.3 | 726.6 | 783.7
1099 | 905 | 815.3 | 784.2 | 817.3 | 726.7 | 784.7
1100 | 906 | 817.7 | 785.4 | 817.2 | 726.9 | 786.7
1101 | 907 | 815.4 | 785.7 | 818.4 | 726.8 | 787.6
1102 | 908 | 812.1 | 783.8 | 818.7 | 726.8 | 787.8
1103 | 909 | 810.8 | 785 | 819.3 | 726.7 | 788.2
1104 | 910 | 810.2 | 781.3 | 814.9 | 726.6 | 784.1
1105 | 911 | 811.7 | 786.1 | 815.6 | 726.5 | 785.5
1106 | 912 | 815.4 | 784.6 | 816.6 | 726.7 | 785.7
1107 | 913 | 816.7 | 783.5 | 820.7 | 726.9 | 785.8
1108 | 914 | 818.8 | 783.2 | 822 | 727.1 | 785.4
1109 | 915 | 818.1 | 779.5 | 818.3 | 727.1 | 781.2
1110 | 916 | 810.7 | 778 | 809.5 | 726.8 | 778.4
1111 | 917 | 804.8 | 780.1 | 804.5 | 726.5 | 779.2
1112 | 918 | 803.3 | 775.6 | 796.8 | 726.2 | 775.6
1113 | 919 | 802.1 | 767.3 | 786.8 | 726 | 770.9
1114 | 920 | 799.8 | 761 | 777.5 | 725.9 | 767
1115 | 921 | 796.5 | 755.9 | 773.4 | 725.9 | 764.8
1116 | 922 | 800.2 | 749.5 | 770.4 | 726.2 | 762.1
1117 | 923 | 799.8 | 745 | 767.1 | 726.5 | 759.5
1118 | 924 | 803 | 745.4 | 772.9 | 727 | 759.2
1119 | 925 | 798.7 | 741.8 | 767.2 | 727.2 | 755.3
1120 | 926 | 794.1 | 739.8 | 765.4 | 727.4 | 752.9
1121 | 927 | 788.7 | 739.1 | 761.4 | 727.5 | 752.5
1122 | 928 | 792.7 | 743.1 | 768.8 | 728 | 754.7
1123 | 929 | 799.9 | 743.3 | 774.7 | 728.9 | 753.9
1124 | 930 | 798.4 | 740.2 | 774.6 | 729.5 | 750.8
1125 | 931 | 796.2 | 739 | 771.9 | 730 | 749.1
1126 | 932 | 799.3 | 741 | 778.1 | 730.6 | 750.1
1127 | 933 | 802.5 | 742.8 | 783.8 | 731.1 | 750.2
1128 | 934 | 806.9 | 745 | 790.5 | 731.8 | 752.6
1129 | 935 | 810.4 | 744.4 | 790.5 | 732.7 | 752.4
1130 | 936 | 806.4 | 732.3 | 777.9 | 733.4 | 748.1
1131 | 937 | 806.7 | 724.8 | 777 | 734 | 745.9
1132 | 938 | 805.8 | 721.8 | 773.7 | 734.5 | 745.1
1133 | 939 | 805.6 | 722.4 | 776.4 | 734.8 | 743.8
1134 | 940 | 809.1 | 731.6 | 782.5 | 735.5 | 747.3
1135 | 941 | 811.9 | 734.4 | 785.6 | 736.4 | 747.9
1136 | 942 | 814.2 | 736.3 | 788.5 | 737.2 | 749.7
1137 | 943 | 815.3 | 729.5 | 784.2 | 737.8 | 746.1
1138 | 944 | 814.3 | 718.9 | 772.7 | 738 | 742.8
1139 | 945 | 813.4 | 709.2 | 763.2 | 738.2 | 739.8
1140 | 946 | 810.7 | 706.4 | 755 | 738.2 | 736.5
1141 | 947 | 804.9 | 702.4 | 744.1 | 737.8 | 732.1
1142 | 948 | 802.7 | 701.4 | 739.3 | 737.1 | 729.8
1143 | 949 | 805.3 | 702.4 | 742.3 | 736.4 | 728.9
1144 | 950 | 806.1 | 699.5 | 730.5 | 736.3 | 725.6
1145 | 951 | 804.8 | 694 | 718.7 | 736.7 | 723.2
1146 | 952 | 808 | 698.3 | 722.6 | 736.9 | 722.8
1147 | 953 | 812.7 | 700.6 | 738.7 | 737 | 725.3
1148 | 954 | 808.9 | 700.2 | 743.8 | 736.9 | 724.5
1149 | 955 | 806.5 | 700.1 | 745.6 | 736.8 | 722.7
1150 | 956 | 809.8 | 702.6 | 753.7 | 737.2 | 724.1
1151 | 957 | 812.3 | 708.4 | 761.5 | 737.6 | 727.6
1152 | 958 | 814 | 716.3 | 770.9 | 737.4 | 730.9
1153 | 959 | 813.7 | 725.1 | 775.4 | 738 | 733.1
1154 | 960 | 811.4 | 722.2 | 772.2 | 737.7 | 729.3
1155 | 961 | 806.3 | 714.2 | 760.4 | 737.2 | 726
1156 | 962 | 800.3 | 706.3 | 744 | 736.6 | 721.2
1157 | 963 | 796.9 | 698.4 | 734.6 | 737 | 718.6
1158 | 964 | 802.7 | 696.5 | 735.9 | 737.4 | 716.6
1159 | 965 | 805.6 | 695.2 | 740.5 | 737.3 | 715.9
1160 | 966 | 809.6 | 700.5 | 752.5 | 737.4 | 718.3
1161 | 967 | 811.9 | 703.1 | 761 | 737.1 | 719.2
1162 | 968 | 814.6 | 706.6 | 764.9 | 736.9 | 720.7
1163 | 969 | 813.8 | 702.5 | 764 | 736.7 | 718.3
1164 | 970 | 815.2 | 704.7 | 762.7 | 736.4 | 718.3
1165 | 971 | 811.6 | 701.7 | 758.4 | 736 | 715.9
1166 | 972 | 803.5 | 693.3 | 747.3 | 735.7 | 712.7
1167 | 973 | 799.4 | 691.3 | 740.2 | 735.3 | 709.6
1168 | 974 | 795.5 | 686 | 723.6 | 734.3 | 705.2
1169 | 975 | 791.2 | 677.6 | 712.5 | 734.1 | 701.7
1170 | 976 | 787.6 | 673.9 | 714.6 | 733.2 | 700.2
1171 | 977 | 787.5 | 673.2 | 715.4 | 732.6 | 698
1172 | 978 | 785.8 | 671.9 | 711.8 | 732.1 | 695.2
1173 | 979 | 785.8 | 670.8 | 715.5 | 731.4 | 694.3
1174 | 980 | 784.8 | 666.9 | 720.1 | 730.9 | 694.1
1175 | 981 | 787 | 671.8 | 729.3 | 730.5 | 695
1176 | 982 | 786.5 | 666.4 | 721.2 | 729.9 | 693.4
1177 | 983 | 787.5 | 663.9 | 719.3 | 729.5 | 692.3
1178 | 984 | 793.1 | 665.9 | 725.4 | 729.1 | 694.7
1179 | 985 | 798.1 | 667.6 | 733.4 | 728.9 | 696.2
1180 | 986 | 798.5 | 671.1 | 738.4 | 728.6 | 695.9
1181 | 987 | 799.7 | 682 | 749.5 | 728.4 | 700.7
1182 | 988 | 799.3 | 685.6 | 758.8 | 728.1 | 701.5
1183 | 989 | 803.2 | 691.3 | 765.6 | 728.2 | 705.3
1184 | 990 | 806.2 | 696.7 | 771.6 | 728.3 | 708.5
1185 | 991 | 806.6 | 703.9 | 775.7 | 728.5 | 710.3
1186 | 992 | 808.4 | 710.5 | 780 | 728.7 | 712.3
1187 | 993 | 810.3 | 715.7 | 783.7 | 728.6 | 714.4
1188 | 994 | 810.5 | 711.9 | 774.1 | 728.3 | 712.3
1189 | 995 | 811 | 706.9 | 766.1 | 728.5 | 710.9
1190 | 996 | 811.4 | 706.4 | 771 | 728.7 | 713.3
1191 | 997 | 810 | 714 | 775.5 | 728.8 | 717.9
1192 | 998 | 809.4 | 720.3 | 781.5 | 728.6 | 719.1
1193 | 999 | 810.7 | 728 | 785.6 | 728.5 | 721.4
1194 | 1000 | 806.8 | 733 | 784.7 | 728.4 | 720.2
1195 | 1001 | 800.6 | 731 | 778.4 | 728.2 | 718.1
1196 | 1002 | 800.5 | 732.1 | 782.3 | 728 | 719.3
1197 | 1003 | 805 | 735.8 | 786.3 | 728.2 | 721.9
1198 | 1004 | 807.7 | 737.2 | 789.1 | 728.3 | 725.3
1199 | 1005 | 813.4 | 737.9 | 790.9 | 728.4 | 726.9
1200 | 1006 | 816.9 | 740.9 | 794.4 | 728.5 | 727.7
1201 | 1007 | 812.5 | 741.7 | 797.2 | 728.3 | 729.6
1202 | 1008 | 810.9 | 740.7 | 799 | 728.2 | 731.1
1203 | 1009 | 815.7 | 743 | 799.1 | 728.3 | 733.4
1204 | 1010 | 819.5 | 742.8 | 800.6 | 728.5 | 734
1205 | 1011 | 815.1 | 742.9 | 800.2 | 728.5 | 732.5
1206 | 1012 | 814.4 | 743 | 796.2 | 728.5 | 732.6
1207 | 1013 | 813 | 737 | 789.8 | 728.5 | 729.6
1208 | 1014 | 813.7 | 735.5 | 783.2 | 728.5 | 728.4
1209 | 1015 | 812.2 | 733.5 | 781.6 | 728.4 | 726.6
1210 | 1016 | 813.9 | 739.2 | 788 | 728.5 | 729.4
1211 | 1017 | 817 | 741.4 | 791.4 | 728.6 | 730.1
1212 | 1018 | 818.6 | 743.5 | 792.6 | 728.6 | 731.9
1213 | 1019 | 815.6 | 739.9 | 788.4 | 728.6 | 729.6
1214 | 1020 | 815.8 | 743.8 | 793.2 | 728.6 | 731.9
1215 | 1021 | 816.7 | 748.1 | 795.3 | 728.6 | 734.6
1216 | 1022 | 819 | 753.4 | 797.9 | 728.8 | 735.5
1217 | 1023 | 817.3 | 756 | 802.5 | 729.1 | 739
1218 | 1024 | 810.7 | 757.4 | 799.9 | 729.1 | 742.1
1219 | 1025 | 802.8 | 758.3 | 796 | 729.1 | 744.1
1220 | 1026 | 806 | 758.7 | 797.4 | 729.1 | 744.3
1221 | 1027 | 810.6 | 760.9 | 799.8 | 729.5 | 745.9
1222 | 1028 | 812.7 | 763.2 | 802 | 729.9 | 748.5
1223 | 1029 | 804.4 | 764.6 | 800.2 | 730.1 | 750.4
1224 | 1030 | 800.4 | 761.8 | 800.6 | 730.1 | 752
1225 | 1031 | 802.4 | 763.4 | 799.5 | 730.5 | 754.5
1226 | 1032 | 804.2 | 762.8 | 797.9 | 730.8 | 755.9
1227 | 1033 | 806.9 | 764.5 | 797.2 | 731.2 | 756.3
1228 | 1034 | 809.6 | 764.1 | 796.8 | 731.6 | 757.7
1229 | 1035 | 810.3 | 763.7 | 799.2 | 732.1 | 759.8
1230 | 1036 | 808 | 763.2 | 802.6 | 732.2 | 761.6
1231 | 1037 | 808.5 | 765.6 | 804.3 | 732.5 | 761.3
1232 | 1038 | 808.8 | 766.1 | 807.5 | 732.9 | 762.6
1233 | 1039 | 813.8 | 765.8 | 809.3 | 733.3 | 763.3
1234 | 1040 | 814.9 | 769.9 | 810 | 733.7 | 763.9
1235 | 1041 | 814.2 | 770.1 | 811.4 | 733.8 | 765.7
1236 | 1042 | 815.3 | 769.8 | 811 | 733.9 | 767.5
1237 | 1043 | 812.4 | 767.8 | 809.3 | 734 | 768.9
1238 | 1044 | 805.6 | 765.7 | 811.4 | 733.8 | 769.6
1239 | 1045 | 809.2 | 765.8 | 808.3 | 734 | 770.7
1240 | 1046 | 809.5 | 763.7 | 807.1 | 734.1 | 771.9
1241 | 1047 | 805.9 | 761.5 | 808.6 | 734 | 772.1
1242 | 1048 | 800.9 | 760.9 | 809.6 | 733.7 | 771.5
1243 | 1049 | 800.1 | 760.1 | 806.7 | 733.6 | 773
1244 | 1050 | 794.1 | 757.2 | 802.3 | 733.5 | 773.1
1245 | 1051 | 791.7 | 757 | 803.2 | 733.5 | 773.9
1246 | 1052 | 794.4 | 755.7 | 803.4 | 733.5 | 775.1
1247 | 1053 | 797.7 | 752.3 | 803.4 | 733.7 | 775.6
1248 | 1054 | 790.1 | 749.4 | 797.2 | 733.7 | 775.7
1249 | 1055 | 788.1 | 745.8 | 800 | 733.7 | 777.2
1250 | 1056 | 794.7 | 745 | 802.4 | 733.9 | 778.4
1251 | 1057 | 793.1 | 744.3 | 800 | 734 | 778.3
1252 | 1058 | 786.3 | 744.1 | 798 | 733.8 | 779.5
1253 | 1059 | 784.6 | 744.6 | 799.2 | 733.8 | 779.6
1254 | 1060 | 781.4 | 744.7 | 798.6 | 733.7 | 779.9
1255 | 1061 | 776.1 | 744.6 | 792.5 | 733.7 | 781
1256 | 1062 | 777.6 | 743.8 | 794.8 | 733.5 | 781.3
1257 | 1063 | 782.6 | 744.4 | 799.2 | 733.8 | 782.5
1258 | 1064 | 787.9 | 745.1 | 800.8 | 734.2 | 782.3
1259 | 1065 | 786.2 | 747.8 | 802 | 734.3 | 784.1
1260 | 1066 | 785.8 | 749.8 | 802.1 | 734.3 | 785.2
1261 | 1067 | 784.9 | 749.2 | 802.8 | 734.4 | 785.4
1262 | 1068 | 784 | 748.2 | 801.7 | 734.6 | 785.5
1263 | 1069 | 779.6 | 746.9 | 797.6 | 734.6 | 786
1264 | 1070 | 784.3 | 744.9 | 798.1 | 734.7 | 785.9
1265 | 1071 | 782.7 | 743.3 | 793.3 | 734.8 | 785.7
1266 | 1072 | 788.6 | 741.6 | 794.7 | 735.1 | 787.3
1267 | 1073 | 796.3 | 738.5 | 799.3 | 735.4 | 787.9
1268 | 1074 | 797.9 | 740.2 | 800.5 | 735.5 | 788.1
1269 | 1075 | 792.9 | 740.5 | 802.8 | 735.3 | 789.6
1270 | 1076 | 792.2 | 740.7 | 804.8 | 735.1 | 789.6
1271 | 1077 | 788.6 | 740.8 | 800.6 | 735 | 786.5
1272 | 1078 | 788 | 740.2 | 800.8 | 734.6 | 785.4
1273 | 1079 | 792.6 | 740.2 | 802.4 | 734.6 | 786.4
1274 | 1080 | 783.5 | 739.5 | 796.3 | 734.5 | 787.7
1275 | 1081 | 781.8 | 736.2 | 793.4 | 734.3 | 787.2
1276 | 1082 | 791.3 | 735.2 | 795.5 | 734.5 | 786.3
1277 | 1083 | 798.4 | 731.9 | 797.7 | 734.8 | 785.7
1278 | 1084 | 802.7 | 727.6 | 797.4 | 735.1 | 784.5
1279 | 1085 | 805.8 | 726.7 | 799.6 | 735.5 | 785.3
1280 | 1086 | 808.6 | 727.1 | 800.6 | 735.8 | 784.8
1281 | 1087 | 812 | 727.5 | 803.8 | 736 | 783.8
1282 | 1088 | 814 | 725.5 | 803.3 | 736.4 | 783
1283 | 1089 | 814 | 724.1 | 804.7 | 736.6 | 784
1284 | 1090 | 815.5 | 724.5 | 806.5 | 736.6 | 783.7
1285 | 1091 | 816.8 | 726 | 809.1 | 736.7 | 785
1286 | 1092 | 818.5 | 728.6 | 812.6 | 736.7 | 785
1287 | 1093 | 821.1 | 730.5 | 813.2 | 737 | 784.5
1288 | 1094 | 817.4 | 730.8 | 812.5 | 737 | 785.7
1289 | 1095 | 807.8 | 730 | 810.2 | 736.6 | 784.8
1290 | 1096 | 807.8 | 731.1 | 808.9 | 736.3 | 787.2
1291 | 1097 | 798.7 | 728.3 | 800.2 | 736 | 786.9
1292 | 1098 | 793.3 | 726.2 | 798.1 | 735.7 | 788.2
1293 | 1099 | 793.3 | 727.1 | 797.1 | 735.5 | 788.4
1294 | 1100 | 788.1 | 724.8 | 790.1 | 735.2 | 787.7
1295 | 1101 | 788.5 | 723.1 | 789.4 | 735 | 787.2
1296 | 1102 | 797.1 | 720.6 | 790.4 | 735.2 | 785.6
1297 | 1103 | 802.4 | 717.3 | 789.1 | 735.5 | 783.1
1298 | 1104 | 803.7 | 713.3 | 789 | 735.5 | 780.5
1299 | 1105 | 801.7 | 715.2 | 795 | 735.3 | 782
1300 | 1106 | 808.6 | 717.1 | 796.9 | 735.6 | 781.8
1301 | 1107 | 814.6 | 718.1 | 798.2 | 735.9 | 782.2
1302 | 1108 | 816 | 717.7 | 798.9 | 736.2 | 782.8
1303 | 1109 | 818.9 | 718.4 | 801.9 | 736.2 | 784.5
1304 | 1110 | 819 | 719.1 | 806 | 736 | 784.7
1305 | 1111 | 819.9 | 718.5 | 809.8 | 735.8 | 783.6
1306 | 1112 | 817.5 | 718.2 | 809.8 | 735.4 | 784.2
1307 | 1113 | 814.8 | 716.5 | 809.2 | 734.9 | 786.1
1308 | 1114 | 813 | 715.9 | 807.8 | 734.5 | 787.1
1309 | 1115 | 816.4 | 715.6 | 806.9 | 734.2 | 787.6
1310 | 1116 | 818.1 | 712.3 | 804 | 734.1 | 786.2
1311 | 1117 | 816.1 | 711.9 | 805.9 | 733.8 | 787.4
1312 | 1118 | 818.1 | 714 | 806.6 | 733.6 | 788.1
1313 | 1119 | 820.7 | 716 | 805.3 | 733.7 | 789.2
1314 | 1120 | 821.9 | 715.2 | 807.6 | 733.8 | 788.6
1315 | 1121 | 822 | 715.6 | 808.2 | 733.8 | 789.2
1316 | 1122 | 822.3 | 717.1 | 810.2 | 733.9 | 790.1
1317 | 1123 | 819.6 | 718.2 | 813.5 | 733.8 | 791.9
1318 | 1124 | 816.7 | 718.6 | 812.5 | 733.6 | 792.7
1319 | 1125 | 815.1 | 718.6 | 812.9 | 733.2 | 793.6
1320 | 1126 | 815.8 | 718.9 | 814.7 | 732.8 | 794
1321 | 1127 | 813.9 | 718.4 | 814.2 | 732.5 | 794.7
1322 | 1128 | 815.5 | 718.9 | 810.5 | 732.4 | 794.7
1323 | 1129 | 818.3 | 718.5 | 811.3 | 732.4 | 795.2
1324 | 1130 | 808.1 | 715 | 811.8 | 731.9 | 790.3
1325 | 1131 | 804.3 | 712.7 | 805.5 | 731.2 | 788.5
1326 | 1132 | 808.5 | 713.7 | 806.6 | 730.9 | 790.5
1327 | 1133 | 815.7 | 712.4 | 806.9 | 731.1 | 790.9
1328 | 1134 | 821 | 709.4 | 800.7 | 731.3 | 786.8
1329 | 1135 | 823.3 | 707.7 | 802.2 | 731.4 | 787.7
1330 | 1136 | 818.4 | 704.8 | 802.2 | 731.4 | 788.9
1331 | 1137 | 819 | 701.1 | 798.4 | 731.4 | 784.9
1332 | 1138 | 820.6 | 700.9 | 797.9 | 731.1 | 781.8
1333 | 1139 | 821.9 | 700 | 798.2 | 731 | 781.5
1334 | 1140 | 822.6 | 697.4 | 793.7 | 731 | 778.4
1335 | 1141 | 817.3 | 694.1 | 782.7 | 730.5 | 773.6
1336 | 1142 | 817.9 | 692.4 | 782.8 | 730.2 | 772.7
1337 | 1143 | 819.4 | 695 | 785.3 | 730.2 | 775.5
1338 | 1144 | 820.8 | 699.7 | 790.7 | 730.1 | 777
1339 | 1145 | 820.1 | 701.4 | 797.1 | 729.8 | 776.5
1340 | 1146 | 814.5 | 702.1 | 798.5 | 729.4 | 775.6
1341 | 1147 | 817.3 | 702.4 | 800.2 | 729.4 | 775.4
1342 | 1148 | 820.4 | 703 | 802.4 | 729.5 | 776.4
1343 | 1149 | 817.7 | 704.5 | 803 | 729.4 | 778
1344 | 1150 | 818.1 | 705.9 | 805.5 | 729.2 | 780.2
1345 | 1151 | 818.7 | 706 | 808.1 | 729.2 | 781.7
1346 | 1152 | 819.6 | 705.8 | 811.7 | 729.2 | 781.8
1347 | 1153 | 820.5 | 705.5 | 808.8 | 729.2 | 779.9
1348 | 1154 | 820.1 | 700.9 | 792.4 | 729.3 | 773.7
1349 | 1155 | 818.8 | 694.7 | 779.4 | 729.1 | 769.9
1350 | 1156 | 820.4 | 692.1 | 776.9 | 729 | 767.9
1351 | 1157 | 822.5 | 691.5 | 780.5 | 729.1 | 768.1
1352 | 1158 | 819.2 | 689.1 | 767.3 | 729 | 763.4
1353 | 1159 | 817.8 | 685.9 | 761.9 | 728.4 | 760.7
1354 | 1160 | 817 | 685.9 | 760 | 727.9 | 758.6
1355 | 1161 | 815.8 | 685.9 | 759.2 | 727.7 | 755.8
1356 | 1162 | 806.7 | 682.2 | 747.5 | 727.2 | 751.3
1357 | 1163 | 809 | 677.9 | 732.2 | 726.9 | 747.8
1358 | 1164 | 810.4 | 675.8 | 723.8 | 726.5 | 744.4
1359 | 1165 | 815.8 | 677.2 | 737.2 | 726.3 | 746.1
1360 | 1166 | 817.7 | 680.5 | 752.7 | 726.2 | 749.4
1361 | 1167 | 821 | 681.4 | 758.8 | 726.1 | 746.7
1362 | 1168 | 820 | 680 | 758.7 | 725.7 | 744.2
1363 | 1169 | 822.4 | 680.7 | 761.2 | 725.4 | 743
1364 | 1170 | 821.6 | 682.4 | 769.2 | 725.2 | 746.9
1365 | 1171 | 812.9 | 680.5 | 771.8 | 724.7 | 748.6
1366 | 1172 | 812.5 | 680.5 | 776.1 | 724.2 | 749.5
1367 | 1173 | 809.1 | 683.3 | 779.7 | 723.8 | 751.7
1368 | 1174 | 809.7 | 685.8 | 780.6 | 723.5 | 752.4
1369 | 1175 | 808.4 | 686.4 | 783.4 | 723.2 | 751.3
1370 | 1176 | 806.1 | 688.6 | 786 | 722.9 | 752.8
1371 | 1177 | 808.6 | 689.4 | 784.7 | 723 | 751.9
1372 | 1178 | 810.3 | 686.9 | 785.9 | 722.8 | 750.2
1373 | 1179 | 810.1 | 686.8 | 782.4 | 722.6 | 748.3
1374 | 1180 | 811 | 684.9 | 773.2 | 722.5 | 744.4
1375 | 1181 | 810.4 | 683.6 | 774.1 | 722 | 743.6
1376 | 1182 | 813.6 | 687.9 | 781.1 | 721.8 | 747.2
1377 | 1183 | 813.6 | 689.4 | 785.4 | 721.7 | 746.8
1378 | 1184 | 814.6 | 690.7 | 789.7 | 721.4 | 747.6
1379 | 1185 | 812.1 | 691.8 | 792.9 | 721.1 | 749.4
1380 | 1186 | 806.5 | 692.7 | 796.1 | 720.7 | 751.1
1381 | 1187 | 799.8 | 691.6 | 792.5 | 720 | 751
1382 | 1188 | 803.7 | 692.5 | 796.5 | 719.7 | 752.5
1383 | 1189 | 811.3 | 694.1 | 798 | 720.1 | 752.9
1384 | 1190 | 815.7 | 690.2 | 797.1 | 720.1 | 750.2
1385 | 1191 | 818.9 | 688.9 | 798.9 | 720 | 752.3
1386 | 1192 | 818.6 | 690.2 | 798.9 | 719.8 | 753.9
1387 | 1193 | 813.7 | 689.9 | 799 | 719.3 | 753.6
1388 | 1194 | 804.5 | 691.4 | 797.3 | 718.6 | 756.3
1389 | 1195 | 801 | 693.9 | 800 | 718.1 | 758.2
1390 | 1196 | 804.7 | 697 | 799.6 | 718.1 | 760
1391 | 1197 | 809.2 | 698.3 | 801.5 | 718.3 | 761.3
1392 | 1198 | 809.6 | 698.3 | 805 | 718.2 | 762.7
1393 | 1199 | 807.9 | 695.6 | 799.9 | 717.9 | 761.2
1394 | 1200 | 811.2 | 695.4 | 803.3 | 717.8 | 763.3
1395 | 1201 | 802.6 | 694.3 | 799.6 | 717.6 | 763.3
1396 | 1202 | 807.2 | 693.1 | 802.1 | 717.4 | 764.7
1397 | 1203 | 808.8 | 692.9 | 804 | 717.2 | 765
1398 | 1204 | 808.7 | 693.3 | 804.4 | 717.2 | 766.2
1399 | 1205 | 806.2 | 693.6 | 806.5 | 717 | 767.2
1400 | 1206 | 800.8 | 693 | 806.9 | 716.5 | 768
1401 | 1207 | 799.2 | 693 | 805.9 | 716.3 | 767.9
1402 | 1208 | 785.3 | 689.1 | 795.8 | 715.8 | 766.3
1403 | 1209 | 788.2 | 687.6 | 794 | 715.4 | 765.5
1404 | 1210 | 789.7 | 687.9 | 793.7 | 715.1 | 767
1405 | 1211 | 787.5 | 690.3 | 793.2 | 714.8 | 768.8
1406 | 1212 | 785.5 | 692.8 | 793.6 | 714.9 | 770.2
1407 | 1213 | 780.7 | 692.4 | 790.9 | 714.7 | 770.7
1408 | 1214 | 780.7 | 692.5 | 793.1 | 714.4 | 771.2
1409 | 1215 | 773.7 | 691.8 | 787.3 | 714.2 | 771.9
1410 | 1216 | 779 | 692.6 | 790.6 | 714.3 | 773.6
1411 | 1217 | 785.8 | 693 | 795.2 | 714.4 | 774.1
1412 | 1218 | 789.3 | 695 | 799.6 | 714.7 | 775.1
1413 | 1219 | 788.5 | 696 | 802.7 | 714.8 | 777.3
1414 | 1220 | 793.5 | 696.3 | 804.2 | 715.1 | 778.5
1415 | 1221 | 790.5 | 696.3 | 805.5 | 715 | 779.2
1416 | 1222 | 784.9 | 696.6 | 808.7 | 714.8 | 781.6
1417 | 1223 | 778.1 | 695.1 | 805 | 714.5 | 783.2
1418 | 1224 | 782.5 | 697.2 | 803.2 | 714.6 | 783.9
1419 | 1225 | 788.2 | 697.5 | 806.4 | 714.8 | 783.9
1420 | 1226 | 787.2 | 698.5 | 808.7 | 714.8 | 785.6
1421 | 1227 | 787 | 698.4 | 810.7 | 714.8 | 786.3
1422 | 1228 | 793.3 | 698 | 811.2 | 715 | 788.1
1423 | 1229 | 798.8 | 699.1 | 812.4 | 715.2 | 790.3
1424 | 1230 | 802.4 | 698.9 | 813.4 | 715.5 | 789.8
1425 | 1231 | 807.4 | 697.1 | 813.6 | 715.8 | 788.7
1426 | 1232 | 809.7 | 697 | 810.8 | 716.2 | 789.5
1427 | 1233 | 813.4 | 695.4 | 812.5 | 716.6 | 788.1
1428 | 1234 | 814.2 | 698.7 | 814.2 | 716.6 | 791.2
1429 | 1235 | 815.1 | 700.6 | 812.6 | 716.6 | 790.5
1430 | 1236 | 816 | 700.9 | 814.5 | 716.7 | 789.5
1431 | 1237 | 817.9 | 701.9 | 817.3 | 716.5 | 789.9
1432 | 1238 | 814.6 | 703.2 | 817.8 | 716.3 | 791.6
1433 | 1239 | 815.5 | 701.7 | 818.9 | 716.1 | 792.9
1434 | 1240 | 815.3 | 700.7 | 820.1 | 716.1 | 788.9
1435 | 1241 | 815.2 | 696.8 | 816.9 | 716.2 | 785.7
1436 | 1242 | 818 | 698.8 | 814.3 | 716.3 | 787.4
1437 | 1243 | 818.4 | 700.5 | 810.2 | 716.6 | 787.9
1438 | 1244 | 819.2 | 700.1 | 809.3 | 716.9 | 787
1439 | 1245 | 823.2 | 701.7 | 809.8 | 717.1 | 789.9
1440 | 1246 | 823.5 | 701.6 | 810.7 | 717.1 | 791.2
1441 | 1247 | 822.8 | 703.7 | 811.6 | 717 | 791.6
1442 | 1248 | 819.1 | 704.4 | 812.8 | 716.6 | 793.3
1443 | 1249 | 817.1 | 703.5 | 815.5 | 716.3 | 794.2
1444 | 1250 | 809.4 | 701.6 | 818.7 | 716 | 794.8
1445 | 1251 | 795.3 | 700.6 | 816.8 | 715.3 | 791.3
1446 | 1252 | 792.3 | 701.8 | 809 | 714.7 | 791.6
1447 | 1253 | 793.2 | 701.2 | 805.9 | 714.4 | 792.5
1448 | 1254 | 791.4 | 700.4 | 805.5 | 714.1 | 791.7
1449 | 1255 | 793.9 | 702.3 | 805.3 | 714 | 792.3
1450 | 1256 | 802.3 | 700.6 | 805.8 | 714.3 | 791.6
1451 | 1257 | 804.3 | 701.4 | 809.4 | 714.4 | 793.5
1452 | 1258 | 809.7 | 703.9 | 814.3 | 714.5 | 793.8
1453 | 1259 | 815.7 | 704.7 | 816.5 | 714.8 | 794.9
1454 | 1260 | 816.2 | 708.5 | 813.5 | 715 | 796.5
1455 | 1261 | 819.1 | 710 | 814.1 | 715.3 | 796.9
1456 | 1262 | 821.4 | 708.1 | 814.1 | 715.3 | 795.9
1457 | 1263 | 821.3 | 709.2 | 813.4 | 715.2 | 797.4
1458 | 1264 | 817 | 709.3 | 813.8 | 715.1 | 798.6
1459 | 1265 | 811.2 | 707.9 | 813.8 | 714.7 | 799.4
1460 | 1266 | 808.9 | 709.1 | 817.6 | 714.3 | 800.2
1461 | 1267 | 813.9 | 711 | 815.8 | 714.7 | 800.9
1462 | 1268 | 815.8 | 710.2 | 815.4 | 714.7 | 801.6
1463 | 1269 | 813.2 | 708.7 | 816.8 | 714.4 | 802.2
1464 | 1270 | 810.3 | 707.3 | 819.7 | 714.1 | 803.6
1465 | 1271 | 805.6 | 707.5 | 819.4 | 713.9 | 804
1466 | 1272 | 808.5 | 707.4 | 817.8 | 713.9 | 804.7
1467 | 1273 | 807.4 | 706.3 | 820.1 | 713.8 | 803.6
1468 | 1274 | 810.4 | 706.8 | 817.9 | 713.9 | 803.9
1469 | 1275 | 810.9 | 707.7 | 816 | 714.1 | 804.7
1470 | 1276 | 806.6 | 708.1 | 819.1 | 713.9 | 804.3
1471 | 1277 | 799.7 | 706.6 | 822.6 | 713.7 | 804.3
1472 | 1278 | 803.5 | 708 | 819.3 | 713.7 | 804.5
1473 | 1279 | 803.4 | 707.8 | 818.2 | 713.8 | 804.5
1474 | 1280 | 801.9 | 708 | 816.3 | 713.7 | 805.1
1475 | 1281 | 799.9 | 706.6 | 812.9 | 713.7 | 804.2
1476 | 1282 | 804.8 | 706 | 813 | 713.6 | 804.2
1477 | 1283 | 805.4 | 707.5 | 814.2 | 713.6 | 803.3
1478 | 1284 | 806.8 | 707.6 | 814.8 | 713.5 | 804.8
1479 | 1285 | 809.4 | 706.5 | 817.5 | 713.5 | 806.3
1480 | 1286 | 809.2 | 705.7 | 817.2 | 713.9 | 807
1481 | 1287 | 813.2 | 706.4 | 816.4 | 714.2 | 807
1482 | 1288 | 813.6 | 708.1 | 814.6 | 714.4 | 807.1
1483 | 1289 | 814.7 | 709.7 | 812.8 | 714.8 | 808.1
1484 | 1290 | 815.9 | 712.8 | 811.8 | 715.2 | 809.7
1485 | 1291 | 820.5 | 714.6 | 813.9 | 715.6 | 810.7
1486 | 1292 | 819.4 | 715.7 | 809.7 | 715.9 | 811.3
1487 | 1293 | 820.5 | 716.3 | 813 | 716.2 | 811.8
1488 | 1294 | 822 | 716.5 | 815.5 | 716.4 | 813.3
1489 | 1295 | 825.8 | 718.4 | 814 | 716.7 | 813.4
1490 | 1296 | 828.1 | 719.7 | 819.2 | 716.6 | 811.8
1491 | 1297 | 822.5 | 718.5 | 826.3 | 716.3 | 810.7
1492 | 1298 | 823.3 | 718 | 830.3 | 716 | 809.2
1493 | 1299 | 827.1 | 719.6 | 830.3 | 715.9 | 810.4
1494 | 1300 | 827.1 | 722.3 | 825.1 | 716.3 | 811.1
1495 | 1301 | 828.2 | 722.6 | 824.9 | 716.7 | 811
1496 | 1302 | 828.6 | 719.8 | 827.2 | 716.9 | 807.5
1497 | 1303 | 828.7 | 721.7 | 824.3 | 716.9 | 808.1
1498 | 1304 | 830.1 | 725.4 | 826.1 | 717.1 | 809.4
1499 | 1305 | 827.3 | 726.3 | 822.2 | 717.8 | 809.5
1500 | 1306 | 828 | 726.3 | 820.5 | 718 | 810.8
1501 | 1307 | 830.5 | 726.3 | 822.4 | 718.1 | 812.3
1502 | 1308 | 828.2 | 722.9 | 828.3 | 718.2 | 811.7
1503 | 1309 | 827.6 | 724.8 | 830.1 | 718.4 | 812.4
1504 | 1310 | 825.5 | 728.6 | 827.9 | 718.3 | 813.5
1505 | 1311 | 825.8 | 730.9 | 825.3 | 717.9 | 814.4
1506 | 1312 | 825.4 | 732.8 | 823.1 | 718.2 | 814.8
1507 | 1313 | 824.9 | 735.5 | 819.1 | 718.3 | 815
1508 | 1314 | 826 | 738.9 | 819.3 | 718.3 | 815.4
1509 | 1315 | 827.2 | 740.5 | 819 | 718.3 | 815.8
1510 | 1316 | 828.4 | 741.8 | 818.3 | 718.2 | 816.9
1511 | 1317 | 829.2 | 744.7 | 819.3 | 718.2 | 818
1512 | 1318 | 829.2 | 745.2 | 817 | 718.6 | 818.6
1513 | 1319 | 826.4 | 746.8 | 814.8 | 718.7 | 819.2
1514 | 1320 | 827.6 | 749.6 | 818 | 719.2 | 820.6
1515 | 1321 | 828.2 | 748.3 | 819.1 | 719.4 | 820.5
1516 | 1322 | 829.4 | 749.4 | 817.7 | 719.6 | 820.8
1517 | 1323 | 828.5 | 750.8 | 815.2 | 719.3 | 821.5
1518 | 1324 | 829.3 | 753.5 | 819.2 | 719 | 823
1519 | 1325 | 829.5 | 755.3 | 822.5 | 718.3 | 823.5
1520 | 1326 | 828.3 | 754.9 | 821.9 | 718.4 | 823.2
1521 | 1327 | 829.9 | 753.7 | 822.8 | 718.6 | 820.5
1522 | 1328 | 830.2 | 751.2 | 825.2 | 718.7 | 819.2
1523 | 1329 | 828.8 | 747.4 | 823.6 | 718.8 | 818
1524 | 1330 | 828.1 | 746.8 | 822.2 | 718.8 | 817.2
1525 | 1331 | 826.7 | 747.2 | 822.1 | 718.8 | 816.6
1526 | 1332 | 823.5 | 748.1 | 819.6 | 719.2 | 815.8
1527 | 1333 | 824.8 | 754.5 | 815.9 | 719 | 816.1
1528 | 1334 | 826.3 | 758.8 | 815.8 | 718.5 | 816
1529 | 1335 | 827.6 | 763.3 | 821.4 | 718.3 | 817.2
1530 | 1336 | 828.7 | 767.9 | 820.6 | 718.4 | 817.7
1531 | 1337 | 828 | 771.9 | 816.5 | 718.6 | 819.4
1532 | 1338 | 824.6 | 774.2 | 815.3 | 718.4 | 820
1533 | 1339 | 824.6 | 776.4 | 817.3 | 718.6 | 821.1
1534 | 1340 | 826.2 | 774.4 | 817.3 | 718.7 | 821.1
1535 | 1341 | 828.3 | 778.1 | 817.9 | 718.4 | 821
1536 | 1342 | 829.4 | 781.4 | 822.2 | 717.5 | 818.4
1537 | 1343 | 829.4 | 782.6 | 822.1 | 717.2 | 817.9
1538 | 1344 | 829.9 | 783.6 | 820.4 | 716.9 | 817.4
1539 | 1345 | 828.6 | 784 | 823.5 | 716.8 | 817
1540 | 1346 | 828.4 | 787.7 | 827.2 | 716.6 | 819.7
1541 | 1347 | 826.6 | 787.4 | 824.5 | 716.8 | 817.6
1542 | 1348 | 831.4 | 786.8 | 831.7 | 717 | 815
1543 | 1349 | 833.2 | 785.3 | 832.3 | 716.9 | 811.6
1544 | 1350 | 832.3 | 782 | 833.9 | 716.7 | 807.6
1545 | 1351 | 832.1 | 779.8 | 832.8 | 716.4 | 804.4
1546 | 1352 | 831.7 | 777.5 | 829.5 | 716 | 802.8
1547 | 1353 | 832.5 | 777.2 | 830.1 | 715.5 | 801.9
1548 | 1354 | 832 | 775.7 | 829.9 | 715.5 | 799
1549 | 1355 | 832.4 | 778.9 | 820.9 | 715.5 | 802.3
1550 | 1356 | 831.1 | 781.9 | 815.4 | 715.6 | 804.6
1551 | 1357 | 830.6 | 783.6 | 812.1 | 715.4 | 806.8
1552 | 1358 | 824 | 789.4 | 816.7 | 715.1 | 809.4
1553 | 1359 | 817 | 787.9 | 820.4 | 714.8 | 810.9
1554 | 1360 | 817.9 | 778.9 | 820.2 | 714.4 | 811.5
1555 | 1361 | 820.2 | 780.2 | 816.7 | 714.4 | 811.9
1556 | 1362 | 819.5 | 781.8 | 815.6 | 714.1 | 812.4
1557 | 1363 | 817.6 | 782.9 | 814.1 | 713.3 | 813.8
1558 | 1364 | 818 | 785.6 | 808.8 | 713.4 | 813.9
1559 | 1365 | 814.1 | 788.4 | 810 | 712.8 | 814.2
1560 | 1366 | 804.8 | 790.8 | 808.7 | 712 | 813.9
1561 | 1367 | 807.9 | 791.9 | 804 | 711.5 | 811.4
1562 | 1368 | 812.4 | 791.7 | 803.1 | 711.6 | 811.4
1563 | 1369 | 815.8 | 795.6 | 806.2 | 711.8 | 814
1564 | 1370 | 815.8 | 797.8 | 807.1 | 711.8 | 815
1565 | 1371 | 816.2 | 800.5 | 806 | 712.1 | 816.5
1566 | 1372 | 816.6 | 802.5 | 803.5 | 712.4 | 817.5
1567 | 1373 | 814.3 | 799.3 | 800.6 | 712.8 | 817.7
1568 | 1374 | 814.2 | 798.8 | 799.6 | 713.1 | 817.6
1569 | 1375 | 814.6 | 801.3 | 801.4 | 713 | 818.9
1570 | 1376 | 813 | 801.3 | 801.1 | 712.7 | 820.1
1571 | 1377 | 813.6 | 799.2 | 800.4 | 712.7 | 821
1572 | 1378 | 813.5 | 800.3 | 800.3 | 713.3 | 821.3
1573 | 1379 | 814.5 | 800 | 803.3 | 713 | 822.1
1574 | 1380 | 810.4 | 803.5 | 796.9 | 713 | 822.5
1575 | 1381 | 809.5 | 808.2 | 794.8 | 713.9 | 822.5
1576 | 1382 | 808.5 | 809.3 | 793.4 | 714.1 | 822.5
1577 | 1383 | 807.2 | 811.6 | 794 | 714.4 | 823.8
1578 | 1384 | 808 | 815.5 | 794.4 | 714.4 | 824.5
1579 | 1385 | 807.5 | 818.3 | 794.8 | 714.9 | 825.1
1580 | 1386 | 807.9 | 817.3 | 795.5 | 715 | 826.5
1581 | 1387 | 808.3 | 817.6 | 795.5 | 715.4 | 827.2
1582 | 1388 | 809.1 | 816.1 | 793.6 | 715.2 | 827.9
1583 | 1389 | 807.7 | 816.2 | 790.9 | 715.1 | 828.5
1584 | 1390 | 806.8 | 816.9 | 791.5 | 715.1 | 828.9
1585 | 1391 | 806 | 818.3 | 792.7 | 714.6 | 828.8
1586 | 1392 | 804.8 | 818.7 | 792 | 714.7 | 828.1
1587 | 1393 | 804.5 | 818.5 | 791.4 | 714.3 | 828.2
1588 | 1394 | 804.4 | 819 | 791.4 | 714.6 | 828.3
1589 | 1395 | 805 | 819.5 | 789.9 | 714.9 | 828.9
1590 | 1396 | 806.1 | 818.8 | 791.8 | 713.9 | 830
1591 | 1397 | 806.2 | 818.5 | 793.3 | 714.1 | 829.9
1592 | 1398 | 805.7 | 817.2 | 798.9 | 714.4 | 830.8
1593 | 1399 | 803.8 | 814.9 | 797.5 | 714.4 | 829.9
1594 | 1400 | 805.6 | 815.1 | 793.3 | 714.1 | 830
1595 | 1401 | 805.4 | 816.4 | 793 | 714.1 | 831.9
1596 | 1402 | 805.5 | 815.3 | 792 | 714.3 | 832.1
1597 | 1403 | 804.6 | 818.2 | 789.6 | 714.2 | 832.6
1598 | 1404 | 806 | 818.4 | 785.9 | 714 | 832.4
1599 | 1405 | 806.5 | 820.9 | 787.7 | 713.9 | 834.2
1600 | 1406 | 805.9 | 820.6 | 786.7 | 713.9 | 834.9
1601 | 1407 | 804.4 | 818 | 787 | 714.1 | 836
1602 | 1408 | 805.8 | 812.8 | 786.5 | 714.1 | 835
1603 | 1409 | 804.9 | 806.3 | 790.7 | 713.6 | 831.6
1604 | 1410 | 802.1 | 795.4 | 792.2 | 712.6 | 826
1605 | 1411 | 801.1 | 793.2 | 793.8 | 711.9 | 824.1
1606 | 1412 | 801 | 795 | 793.7 | 711.8 | 823.8
1607 | 1413 | 801.1 | 797.2 | 792.1 | 712 | 824.2
1608 | 1414 | 801.5 | 802.8 | 795 | 712.3 | 825.9
1609 | 1415 | 801.2 | 805.3 | 794.4 | 712.1 | 823.4
1610 | 1416 | 802.8 | 801.6 | 789.2 | 711.7 | 822.4
1611 | 1417 | 801.7 | 801.3 | 784.3 | 711.6 | 823.5
1612 | 1418 | 801.3 | 804.9 | 783 | 711.7 | 824.5
1613 | 1419 | 801.7 | 808.1 | 781.1 | 712.3 | 825.2
1614 | 1420 | 801.2 | 810.6 | 780.5 | 712.7 | 824.7
1615 | 1421 | 799.8 | 812.9 | 779 | 712.7 | 824.1
1616 | 1422 | 799.6 | 813.1 | 779.4 | 712.5 | 824.2
1617 | 1423 | 797 | 809.7 | 777.8 | 712.6 | 824.2
1618 | 1424 | 796.6 | 812.3 | 776.9 | 712.3 | 826.1
1619 | 1425 | 797.9 | 814.2 | 776.6 | 712.1 | 827
1620 | 1426 | 799 | 817.4 | 777.5 | 711.8 | 828.6
1621 | 1427 | 799 | 815.9 | 778 | 712 | 829.8
1622 | 1428 | 797 | 807.6 | 778.1 | 712.6 | 829.2
1623 | 1429 | 796.2 | 800.5 | 782.1 | 713.2 | 829
1624 | 1430 | 794.9 | 802.9 | 779.9 | 713.2 | 828.4
1625 | 1431 | 795.6 | 807.9 | 778.8 | 712.8 | 829.1
1626 | 1432 | 795.8 | 810.2 | 782.3 | 712.3 | 830.1
1627 | 1433 | 795.5 | 805.5 | 781.8 | 711.8 | 827.8
1628 | 1434 | 794.5 | 798 | 780.2 | 712 | 823.1
1629 | 1435 | 793.9 | 790.5 | 778.4 | 712.1 | 822.1
1630 | 1436 | 792.4 | 790.6 | 776.7 | 712.1 | 823.3
1631 | 1437 | 792.6 | 790.5 | 776.5 | 712.5 | 823.9
1632 | 1438 | 790.2 | 797.5 | 771 | 712.5 | 823.6
1633 | 1439 | 789.3 | 800.7 | 770.1 | 712.4 | 824.9
1634 | 1440 | 791.3 | 802.8 | 775.4 | 712.4 | 826.5
1635 | 1441 | 791.4 | 807.9 | 775.1 | 712.5 | 827.9
1636 | 1442 | 791.4 | 804.3 | 774.2 | 712.8 | 826.4
1637 | 1443 | 794.3 | 807.8 | 775.7 | 712.6 | 827.2
1638 | 1444 | 793.6 | 810.3 | 776.8 | 712.7 | 826.9
1639 | 1445 | 793 | 801.3 | 779.2 | 713 | 823.7
1640 | 1446 | 792.1 | 790.9 | 782 | 712.9 | 818.8
1641 | 1447 | 790 | 782.7 | 784.6 | 712.5 | 815
1642 | 1448 | 788.3 | 777.4 | 785.8 | 712.3 | 809
1643 | 1449 | 785 | 765.8 | 788.5 | 712.1 | 802.4
1644 | 1450 | 786.7 | 764.5 | 784.8 | 711.9 | 800.4
1645 | 1451 | 788.4 | 762.7 | 781.1 | 711.6 | 798.3
1646 | 1452 | 789.1 | 767.7 | 776.6 | 711.5 | 800
1647 | 1453 | 789.1 | 768.1 | 772.5 | 711.7 | 799.8
1648 | 1454 | 787.8 | 770.9 | 770.5 | 712.1 | 799.7
1649 | 1455 | 787.1 | 771.8 | 771.1 | 712.7 | 801.1
1650 | 1456 | 787.5 | 771.3 | 770.1 | 713.4 | 801.8
1651 | 1457 | 787 | 777.8 | 769.5 | 713.8 | 803.3
1652 | 1458 | 786.5 | 785.6 | 767.6 | 714.1 | 805.3
1653 | 1459 | 786.9 | 792.8 | 767.2 | 714.3 | 807.9
1654 | 1460 | 786.2 | 799.7 | 765.6 | 714.7 | 809.6
1655 | 1461 | 785.5 | 806.6 | 765.1 | 714.8 | 811.1
1656 | 1462 | 786 | 813.4 | 764.8 | 714.7 | 813.2
1657 | 1463 | 784.2 | 818.4 | 764.1 | 714.8 | 814.5
1658 | 1464 | 783.2 | 821.9 | 765.2 | 715.1 | 815.9
1659 | 1465 | 780.4 | 823.6 | 761.9 | 715.1 | 815.9
1660 | 1466 | 780 | 825.7 | 760.6 | 715.1 | 817.2
1661 | 1467 | 781.1 | 828 | 760.5 | 715 | 818.2
1662 | 1468 | 782 | 825.2 | 761.2 | 715.1 | 819.1
1663 | 1469 | 781.7 | 823.9 | 762.9 | 715.2 | 819.9
1664 | 1470 | 780.7 | 823.8 | 762.7 | 715.5 | 820.8
1665 | 1471 | 780.7 | 827.6 | 762.4 | 715.9 | 822.2
1666 | 1472 | 781.4 | 827.6 | 762.1 | 716.2 | 823.1
1667 | 1473 | 781.4 | 830.7 | 765.5 | 716.2 | 824.3
1668 | 1474 | 782.2 | 828.8 | 765.8 | 716.1 | 826.5
1669 | 1475 | 781 | 830.8 | 764.2 | 716.2 | 828
1670 | 1476 | 780 | 830.8 | 762.4 | 716.3 | 828.1
1671 | 1477 | 780.1 | 831.2 | 763.7 | 716.3 | 829.6
1672 | 1478 | 778.3 | 834.3 | 761.1 | 716.3 | 828.8
1673 | 1479 | 777.5 | 838.1 | 760 | 716.2 | 829.2
1674 | 1480 | 776 | 837 | 758.9 | 716.3 | 830.4
1675 | 1481 | 777.7 | 832.8 | 760.7 | 716.3 | 830.8
1676 | 1482 | 778.6 | 830.1 | 763.9 | 716.5 | 830.6
1677 | 1483 | 776.7 | 825.4 | 760.4 | 716.4 | 829.7
1678 | 1484 | 775.4 | 828.9 | 757.6 | 716.3 | 829.9
1679 | 1485 | 774.7 | 830.2 | 757.2 | 716.1 | 829.4
1680 | 1486 | 773.7 | 831.6 | 755.9 | 716.1 | 829.2
1681 | 1487 | 774.1 | 830.1 | 759 | 715.8 | 830
1682 | 1488 | 775.3 | 831.9 | 760 | 715.9 | 829.6
1683 | 1489 | 773.2 | 834.9 | 756.9 | 716.2 | 829.2
1684 | 1490 | 775.1 | 835.7 | 761.8 | 716.3 | 829.9
1685 | 1491 | 774.9 | 836.1 | 761.9 | 716.4 | 830.8
1686 | 1492 | 774.7 | 835.8 | 759 | 716.1 | 831.4
1687 | 1493 | 773.9 | 834.4 | 760 | 716.1 | 832.6
1688 | 1494 | 772.8 | 834.5 | 762 | 716.2 | 832
1689 | 1495 | 771.7 | 832.8 | 764.7 | 716.1 | 833.8
1690 | 1496 | 770.4 | 831.1 | 764.7 | 716.2 | 835
1691 | 1497 | 770.5 | 832.2 | 763.6 | 716.3 | 834.8
1692 | 1498 | 772.3 | 834.7 | 760.1 | 716.5 | 834.3
1693 | 1499 | 773.1 | 834.2 | 758.8 | 716.6 | 834.7
1694 | 1500 | 774.3 | 831.2 | 759.1 | 716.6 | 835.1
1695 | 1501 | 774.4 | 832.7 | 757.4 | 716.8 | 835.1
1696 | 1502 | 773.7 | 834.3 | 755.7 | 716.8 | 835.5
1697 | 1503 | 772.4 | 834 | 754.3 | 716.9 | 835.1
1698 | 1504 | 770.4 | 834.1 | 752.5 | 716.9 | 833.9
1699 | 1505 | 770.7 | 830 | 752.8 | 717.1 | 833.3
1700 | 1506 | 770.8 | 826.1 | 753 | 717.1 | 832
1701 | 1507 | 772.8 | 825.1 | 753.8 | 717 | 831
1702 | 1508 | 773.5 | 826.5 | 757.8 | 716.9 | 828
1703 | 1509 | 773.4 | 827 | 760.4 | 716.9 | 827.4
1704 | 1510 | 773.1 | 828.9 | 760.5 | 717.1 | 826.7
1705 | 1511 | 772.2 | 828.4 | 758.2 | 717.3 | 826.8
1706 | 1512 | 773.1 | 830.7 | 756.9 | 717.5 | 828
1707 | 1513 | 771.4 | 833.3 | 754.4 | 717.7 | 828.8
1708 | 1514 | 770.3 | 832.7 | 753.7 | 717.8 | 830.2
1709 | 1515 | 771.2 | 831.9 | 754.3 | 717.6 | 829.3
1710 | 1516 | 770.1 | 827.4 | 752.5 | 717.7 | 828.5
1711 | 1517 | 770.4 | 821 | 754.9 | 717.8 | 827
1712 | 1518 | 769.1 | 815.6 | 756.3 | 717.6 | 824.3
1713 | 1519 | 769.7 | 817.4 | 757.2 | 717.7 | 824.5
1714 | 1520 | 769.7 | 821.7 | 756.6 | 717.9 | 825.6
1715 | 1521 | 769.9 | 824.8 | 754.9 | 718 | 826.4
1716 | 1522 | 769.7 | 820.6 | 754.8 | 718.4 | 825.3
1717 | 1523 | 769.5 | 814.4 | 755.9 | 718.6 | 824.1
1718 | 1524 | 768.6 | 817.8 | 755 | 718.6 | 824.7
1719 | 1525 | 767.6 | 816.2 | 754.2 | 718.6 | 824.1
1720 | 1526 | 768.7 | 808.7 | 754.8 | 718.7 | 820.8
1721 | 1527 | 769.1 | 804.2 | 754.2 | 718.9 | 820.3
1722 | 1528 | 770.7 | 805.5 | 754.7 | 718.9 | 820.6
1723 | 1529 | 770.2 | 810.6 | 756.2 | 718.7 | 821.8
1724 | 1530 | 769 | 814.8 | 756.3 | 718.7 | 820.9
1725 | 1531 | 770.4 | 818.7 | 754.9 | 718.8 | 822.8
1726 | 1532 | 771.4 | 821.5 | 754.4 | 718.6 | 823.8
1727 | 1533 | 770.2 | 819.1 | 753.6 | 718.1 | 824.2
1728 | 1534 | 768.7 | 821.4 | 754.1 | 717.6 | 824.3
1729 | 1535 | 767.9 | 822.1 | 754.7 | 717.4 | 825
1730 | 1536 | 768.7 | 828.4 | 755.1 | 717.5 | 825.5
1731 | 1537 | 768.8 | 827.8 | 755 | 717.9 | 826
1732 | 1538 | 768.3 | 829.5 | 753.3 | 718 | 826.5
1733 | 1539 | 767.1 | 832.4 | 753.9 | 717.7 | 827.4
1734 | 1540 | 766.4 | 832.4 | 756.8 | 717.5 | 829.5
1735 | 1541 | 766 | 833.5 | 755.3 | 717.4 | 829.1
1736 | 1542 | 765.2 | 836.4 | 756.3 | 717.2 | 830.3
1737 | 1543 | 765.1 | 834.9 | 756.6 | 717.2 | 830.9
1738 | 1544 | 764.1 | 833.5 | 754.4 | 717 | 831.4
1739 | 1545 | 763.2 | 834.7 | 752.1 | 716.8 | 831.1
1740 | 1546 | 764.8 | 832.2 | 750.4 | 717 | 830
1741 | 1547 | 766.5 | 824.2 | 753 | 717.4 | 830.9
1742 | 1548 | 766.8 | 824.7 | 752.4 | 717.7 | 830.8
1743 | 1549 | 765.4 | 828.7 | 753.5 | 717.4 | 830
1744 | 1550 | 764.8 | 828.8 | 752.6 | 717.4 | 830.5
1745 | 1551 | 765.3 | 828.4 | 756.3 | 717.5 | 831.9
1746 | 1552 | 766.1 | 830.3 | 755.5 | 717.5 | 832.1
1747 | 1553 | 766.1 | 831.7 | 755.1 | 717.8 | 834.4
1748 | 1554 | 766 | 827.8 | 754 | 718.1 | 833.8
1749 | 1555 | 766.7 | 827.2 | 755.7 | 718.1 | 833.9
1750 | 1556 | 767.4 | 825.2 | 755.8 | 718.2 | 833.9
1751 | 1557 | 768.2 | 826.3 | 754.8 | 718.4 | 832.9
1752 | 1558 | 768.3 | 823.9 | 756.5 | 718.5 | 833
1753 | 1559 | 768.3 | 815.8 | 757.7 | 718.7 | 833.6
1754 | 1560 | 766.9 | 817.4 | 756.3 | 718.8 | 832.5
1755 | 1561 | 766.5 | 821.6 | 755.6 | 718.4 | 831.8
1756 | 1562 | 767.2 | 823.8 | 753.9 | 718.4 | 832
1757 | 1563 | 767.4 | 824.1 | 753.1 | 718.4 | 832.8
1758 | 1564 | 766.7 | 825.3 | 751.8 | 718.3 | 833
1759 | 1565 | 767.5 | 827 | 751.4 | 718.4 | 833.1
1760 | 1566 | 767.5 | 828.8 | 751.5 | 718.5 | 832.8
1761 | 1567 | 768.2 | 831.5 | 752.2 | 718.6 | 834.1
1762 | 1568 | 767.2 | 833.7 | 752.6 | 718.7 | 834.8
1763 | 1569 | 765.1 | 832 | 753.6 | 718.3 | 835.3
1764 | 1570 | 764.2 | 830.1 | 756.4 | 718.4 | 836
1765 | 1571 | 764.1 | 830.5 | 754.5 | 718.5 | 836.1
1766 | 1572 | 764.2 | 832.1 | 755.7 | 718.4 | 836.3
1767 | 1573 | 763 | 832.3 | 754.4 | 718.4 | 836.1
1768 | 1574 | 761.3 | 832 | 756.4 | 718.4 | 836.8
1769 | 1575 | 761.2 | 832.6 | 755.6 | 718.2 | 836.9
1770 | 1576 | 760.9 | 829.3 | 755.9 | 718.1 | 837.3
1771 | 1577 | 760.9 | 830.1 | 757.9 | 718.2 | 838.4
1772 | 1578 | 760.2 | 831 | 759.5 | 718.3 | 837.5
1773 | 1579 | 761.3 | 831.8 | 758.3 | 718.2 | 837.6
1774 | 1580 | 763.7 | 833.3 | 757.4 | 718.7 | 838.1
1775 | 1581 | 765.9 | 827.7 | 757.7 | 719.4 | 837.8
1776 | 1582 | 765.3 | 826.5 | 756.4 | 719.6 | 837.4
1777 | 1583 | 765.6 | 829.5 | 757.2 | 719.9 | 838.3
1778 | 1584 | 765.3 | 829.9 | 754.4 | 720.2 | 838.6
1779 | 1585 | 765.9 | 829.2 | 753.1 | 720.4 | 838.1
1780 | 1586 | 768.2 | 829.5 | 754.2 | 720.4 | 837.7
1781 | 1587 | 768 | 827.4 | 755.5 | 720.5 | 836.8
1782 | 1588 | 769.7 | 824.2 | 755.7 | 720.6 | 837.6
1783 | 1589 | 770.5 | 821.8 | 757.7 | 720.5 | 836.5
1784 | 1590 | 770.1 | 817.2 | 760.1 | 720.5 | 833.6
1785 | 1591 | 767.5 | 805.9 | 760 | 720.5 | 829.2
1786 | 1592 | 766.8 | 803.9 | 756.5 | 720.7 | 828.3
1787 | 1593 | 767.4 | 804.9 | 754.4 | 720.7 | 828.8
1788 | 1594 | 767.8 | 811.3 | 752.7 | 720.9 | 830
1789 | 1595 | 768.1 | 813.6 | 756.6 | 720.8 | 831.8
1790 | 1596 | 768.7 | 814.3 | 754.4 | 720.7 | 831.7
1791 | 1597 | 767.5 | 814.9 | 756.5 | 720.6 | 832.7
1792 | 1598 | 766.9 | 817.4 | 757.5 | 720.4 | 833.4
1793 | 1599 | 768.7 | 821.9 | 757.3 | 720.4 | 833.6
1794 | 1600 | 768.4 | 822.9 | 757.4 | 720.6 | 834.9
1795 | 1601 | 768.7 | 825.4 | 756.6 | 721 | 835.8
1796 | 1602 | 770.4 | 825.9 | 755.7 | 721.1 | 836.4
1797 | 1603 | 769.7 | 827.6 | 754.6 | 721.2 | 836
1798 | 1604 | 769.9 | 825.7 | 754.5 | 721.4 | 836.7
1799 | 1605 | 769.6 | 824.4 | 753.7 | 721.4 | 836.2
1800 | 1606 | 771.5 | 818.4 | 756.7 | 721.5 | 835.2
1801 | 1607 | 772.8 | 814.9 | 759.2 | 721.7 | 832.3
1802 | 1608 | 773 | 811.7 | 761.1 | 722 | 830.2
1803 | 1609 | 773.4 | 804.1 | 763.6 | 722.3 | 825.8
1804 | 1610 | 774 | 801.8 | 764 | 722.8 | 823.1
1805 | 1611 | 773.9 | 795.8 | 763.6 | 722.9 | 820.3
1806 | 1612 | 774.2 | 795 | 762.5 | 723 | 819.3
1807 | 1613 | 773.5 | 789.9 | 761.9 | 723.1 | 814.6
1808 | 1614 | 770.3 | 785.8 | 761.4 | 723.3 | 812.7
1809 | 1615 | 767 | 776.5 | 765.3 | 723.3 | 806
1810 | 1616 | 766.7 | 766.3 | 765.1 | 723.2 | 800.5
1811 | 1617 | 767 | 759.5 | 766 | 723.1 | 796.7
1812 | 1618 | 766.4 | 768.9 | 760.4 | 721.1 | 797.9
1813 | 1619 | 767 | 776.4 | 755.3 | 720.3 | 799.9
1814 | 1620 | 766.4 | 785.7 | 755 | 720 | 801
1815 | 1621 | 766.3 | 792.4 | 754.3 | 719.7 | 804.5
1816 | 1622 | 768 | 799.1 | 754.5 | 719.9 | 806.6
1817 | 1623 | 768.5 | 805.7 | 754.5 | 720.1 | 809.6
1818 | 1624 | 768.2 | 805 | 753 | 720.2 | 810
1819 | 1625 | 768.4 | 798.2 | 754.7 | 720.5 | 807.9
1820 | 1626 | 770 | 791.8 | 758.3 | 720.7 | 804.9
1821 | 1627 | 762.8 | 780.1 | 763.2 | 720.3 | 797.2
1822 | 1628 | 761.2 | 771.5 | 763.1 | 719.9 | 792.7
1823 | 1629 | 764 | 774.8 | 758.5 | 719.5 | 792.6
1824 | 1630 | 763.4 | 771.5 | 755.8 | 718.9 | 787.6
1825 | 1631 | 756.1 | 761.9 | 750.1 | 718.2 | 782.3
1826 | 1632 | 754.9 | 761.6 | 746.1 | 717.2 | 778.8
1827 | 1633 | 759.5 | 771.7 | 746 | 716.6 | 781.3
1828 | 1634 | 760.8 | 773.8 | 742.8 | 716.6 | 781.7
1829 | 1635 | 756.8 | 763 | 734.5 | 716.4 | 775.4
1830 | 1636 | 753.7 | 750.6 | 727.7 | 716 | 771.7
1831 | 1637 | 755.4 | 744.8 | 725.2 | 715.4 | 769.9
1832 | 1638 | 757.6 | 741.3 | 723.2 | 715 | 768.1
1833 | 1639 | 756.7 | 740 | 718 | 714.7 | 765.3
1834 | 1640 | 757.7 | 741.4 | 718.8 | 714.3 | 765.3
1835 | 1641 | 759.1 | 733.5 | 715.3 | 714 | 762
1836 | 1642 | 757.3 | 727.3 | 717.8 | 713.8 | 760.6
1837 | 1643 | 758.3 | 726.3 | 717.3 | 713.6 | 759.5
1838 | 1644 | 760.1 | 726.3 | 720.4 | 713.6 | 760
1839 | 1645 | 760.2 | 723.9 | 717.6 | 713.2 | 757.5
1840 | 1646 | 761.9 | 731.3 | 722.2 | 712.9 | 759.8
1841 | 1647 | 763.2 | 742.5 | 728.3 | 712.7 | 760.6
1842 | 1648 | 764.4 | 750.4 | 730.2 | 712.8 | 760.2
1843 | 1649 | 764.8 | 752.5 | 728.8 | 712.8 | 758.9
1844 | 1650 | 765.5 | 756.5 | 730.2 | 712.9 | 760.2
1845 | 1651 | 763.8 | 769.9 | 734.5 | 713 | 764.2
1846 | 1652 | 765.1 | 777 | 739.9 | 712.8 | 764.3
1847 | 1653 | 763.6 | 784.3 | 741.3 | 712.6 | 764
1848 | 1654 | 764.4 | 790.3 | 743.2 | 712.4 | 765.2
1849 | 1655 | 764.1 | 798.2 | 747.3 | 712.3 | 767.9
1850 | 1656 | 763.9 | 800.9 | 747 | 712.3 | 767.6
1851 | 1657 | 766.3 | 801.6 | 747.2 | 712.2 | 767.5
1852 | 1658 | 766.8 | 800.1 | 747.5 | 712.4 | 768.2
1853 | 1659 | 767.5 | 800.8 | 748.4 | 712.3 | 769.7
1854 | 1660 | 767 | 801.5 | 750.2 | 712.3 | 773
1855 | 1661 | 766.4 | 807.2 | 751.7 | 712.2 | 775.7
1856 | 1662 | 766 | 810.5 | 752.8 | 712.3 | 777.3
1857 | 1663 | 766.5 | 810.6 | 755.2 | 712.3 | 777
1858 | 1664 | 766.1 | 804.9 | 756.3 | 712.1 | 778.2
1859 | 1665 | 765 | 804.5 | 755.8 | 711.7 | 779.3
1860 | 1666 | 764.8 | 802.3 | 755.7 | 711.5 | 778.8
1861 | 1667 | 766.5 | 801.7 | 755.4 | 711.6 | 781.9
1862 | 1668 | 766.2 | 799.6 | 756.1 | 711.4 | 781.7
1863 | 1669 | 766.7 | 801.5 | 755.8 | 711.3 | 782.2
1864 | 1670 | 766.5 | 799.7 | 756.9 | 711.2 | 781.1
1865 | 1671 | 767.3 | 801.6 | 758.6 | 711.1 | 783.1
1866 | 1672 | 770.1 | 804.5 | 761 | 711 | 784.4
1867 | 1673 | 768.7 | 801.2 | 758.8 | 711 | 785.2
1868 | 1674 | 768 | 804.3 | 757.6 | 711 | 786
1869 | 1675 | 768.8 | 802.5 | 757.1 | 711 | 782.7
1870 | 1676 | 770 | 798.4 | 755.6 | 711.4 | 783.2
1871 | 1677 | 771.3 | 791.8 | 752.6 | 711.6 | 780.9
1872 | 1678 | 770.2 | 785 | 747.3 | 711.9 | 777.9
1873 | 1679 | 769 | 778.2 | 744.5 | 711.9 | 775.6
1874 | 1680 | 769.9 | 775.7 | 745.2 | 712.1 | 775.9
1875 | 1681 | 767.3 | 769.9 | 739 | 712 | 773.5
1876 | 1682 | 765.2 | 758.2 | 730.8 | 711.7 | 768.1
1877 | 1683 | 769.8 | 758.2 | 735.5 | 712 | 770.3
1878 | 1684 | 768.5 | 760.9 | 739 | 712.1 | 772.2
1879 | 1685 | 767.8 | 760.8 | 741.9 | 712.3 | 771.6
1880 | 1686 | 769.1 | 761.5 | 744 | 712.5 | 772.6
1881 | 1687 | 770.2 | 775.2 | 746.3 | 712.5 | 776.6
1882 | 1688 | 769.2 | 784.7 | 745.9 | 712.6 | 779.3
1883 | 1689 | 769.7 | 794.2 | 748 | 712.6 | 780.7
1884 | 1690 | 771 | 798.5 | 750.6 | 712.6 | 783.6
1885 | 1691 | 770.5 | 796.9 | 751.9 | 712.5 | 785.2
1886 | 1692 | 770 | 796.3 | 755 | 712.3 | 786.9
1887 | 1693 | 771.8 | 800.5 | 756.2 | 712.3 | 789.5
1888 | 1694 | 772.2 | 804.9 | 755.9 | 712.5 | 791.5
1889 | 1695 | 772.7 | 806.9 | 758.3 | 712.8 | 793.4
1890 | 1696 | 774 | 812.8 | 760 | 712.9 | 793.5
1891 | 1697 | 774.2 | 818.9 | 760.8 | 712.9 | 795
1892 | 1698 | 775.6 | 818.8 | 761.8 | 713.5 | 797.1
1893 | 1699 | 776 | 818.1 | 760.5 | 714.1 | 797.2
1894 | 1700 | 775.6 | 819.7 | 759.1 | 714.7 | 797
1895 | 1701 | 776.7 | 822 | 759.5 | 715.2 | 799.1
1896 | 1702 | 777.4 | 815.3 | 763.5 | 715.7 | 798.4
1897 | 1703 | 773.6 | 795.3 | 771.6 | 715.9 | 791.9
1898 | 1704 | 774.1 | 791.2 | 772.2 | 716 | 791.5
1899 | 1705 | 768.8 | 793.6 | 771 | 715.9 | 790.7
1900 | 1706 | 765 | 791.8 | 755.1 | 715.8 | 785.1
1901 | 1707 | 769.9 | 792 | 753.1 | 716.2 | 785.1
1902 | 1708 | 770.7 | 783.3 | 744.6 | 716.8 | 780.7
1903 | 1709 | 765.6 | 773.1 | 731.7 | 717.2 | 776.1
1904 | 1710 | 766.6 | 762.4 | 718.3 | 717.7 | 772
1905 | 1711 | 761.3 | 748.5 | 713.4 | 718.1 | 768.8
1906 | 1712 | 758.7 | 736.9 | 709 | 718 | 764.7
1907 | 1713 | 756.5 | 728.7 | 703 | 718.1 | 761.2
1908 | 1714 | 757.7 | 721.2 | 699.2 | 718.6 | 759.4
1909 | 1715 | 755.6 | 713 | 690.2 | 718.8 | 756.5
1910 | 1716 | 758.2 | 710.3 | 696.4 | 719 | 755.6
1911 | 1717 | 760.2 | 713.1 | 701.9 | 719 | 755
1912 | 1718 | 754.7 | 710.8 | 696.5 | 718.7 | 750.7
1913 | 1719 | 756.8 | 711.9 | 696.1 | 718.3 | 748.2
1914 | 1720 | 761.5 | 716.5 | 701.7 | 718.2 | 748.8
1915 | 1721 | 761.9 | 725.3 | 709.5 | 718.6 | 751.2
1916 | 1722 | 762.6 | 723.7 | 706.1 | 718.8 | 747.3
1917 | 1723 | 764.4 | 727.8 | 711.8 | 718.8 | 746.9
1918 | 1724 | 765.8 | 732.1 | 717 | 719 | 746.3
1919 | 1725 | 770.1 | 740.7 | 726.6 | 719.6 | 748.9
1920 | 1726 | 771.7 | 744.1 | 731.4 | 720 | 749.1
1921 | 1727 | 770.8 | 743.8 | 733.1 | 720.3 | 749.3
1922 | 1728 | 772 | 738 | 733.1 | 720.7 | 749.4
1923 | 1729 | 773.4 | 746.1 | 738.1 | 720.7 | 752.6
1924 | 1730 | 775.1 | 762.2 | 742.6 | 720.8 | 755.2
1925 | 1731 | 776.3 | 764.2 | 746.8 | 721.1 | 756
1926 | 1732 | 779.1 | 773.4 | 749.5 | 721.5 | 759.4
1927 | 1733 | 778.2 | 781.2 | 750.1 | 721.7 | 760.8
1928 | 1734 | 779.1 | 787.3 | 756.7 | 721.5 | 764.1
1929 | 1735 | 777.8 | 794 | 756 | 721.2 | 765.9
1930 | 1736 | 779.4 | 794.8 | 759.3 | 720.9 | 768.2
1931 | 1737 | 779.5 | 791.2 | 759.4 | 720.8 | 768.7
1932 | 1738 | 780.7 | 791.9 | 766.5 | 720.7 | 768.6
1933 | 1739 | 776.7 | 787.8 | 771.5 | 720.5 | 765.5
1934 | 1740 | 767.8 | 777.3 | 752.3 | 720.3 | 760.6
1935 | 1741 | 755.9 | 760.9 | 729.6 | 719.7 | 755.7
1936 | 1742 | 757.9 | 761 | 733.2 | 719.2 | 756.7
1937 | 1743 | 760.5 | 763.8 | 735.9 | 719 | 756.6
1938 | 1744 | 761.6 | 770.9 | 743.6 | 718.6 | 758.5
1939 | 1745 | 768.4 | 775.8 | 747.4 | 719 | 757.5
1940 | 1746 | 770.2 | 770.5 | 740.6 | 719.1 | 754.6
1941 | 1747 | 768.5 | 771.4 | 738.3 | 719.3 | 753.1
1942 | 1748 | 771.8 | 777.4 | 744.4 | 719.7 | 755.8
1943 | 1749 | 776.5 | 781.3 | 749.5 | 720.2 | 756.2
1944 | 1750 | 777.7 | 781.2 | 753 | 720.9 | 756.8
1945 | 1751 | 772.3 | 770.5 | 740.6 | 721 | 753.4
1946 | 1752 | 765.7 | 754.2 | 724.3 | 720.9 | 747.9
1947 | 1753 | 771.3 | 751.2 | 731.1 | 721 | 748.8
1948 | 1754 | 774.8 | 754 | 738 | 721.6 | 750
1949 | 1755 | 776.5 | 753.1 | 738 | 722.3 | 749.3
1950 | 1756 | 766.7 | 748.7 | 724.8 | 722.2 | 744.7
1951 | 1757 | 761.6 | 739.1 | 710.1 | 721.8 | 740.5
1952 | 1758 | 767 | 737.7 | 715.4 | 721.9 | 740.6
1953 | 1759 | 764.1 | 732.7 | 712.1 | 722 | 737.3
1954 | 1760 | 754.5 | 720.9 | 693.4 | 721.9 | 733
1955 | 1761 | 755.1 | 714.4 | 695.1 | 721.6 | 731.8
1956 | 1762 | 759.7 | 715.1 | 706.1 | 721.9 | 734.6
1957 | 1763 | 762.8 | 723.2 | 717.6 | 722 | 735.7
1958 | 1764 | 764.6 | 728 | 724.4 | 722 | 735.6
1959 | 1765 | 769.8 | 742.7 | 736.8 | 722.3 | 739.6
1960 | 1766 | 771.4 | 751.9 | 745.4 | 722.5 | 742.3
1961 | 1767 | 773.5 | 754.5 | 748.8 | 722.7 | 742.5
1962 | 1768 | 772.9 | 747.3 | 743 | 722.9 | 740.6
1963 | 1769 | 772.1 | 746 | 740.5 | 722.8 | 740.1
1964 | 1770 | 773.8 | 752.9 | 746.4 | 722.8 | 741.4
1965 | 1771 | 777.2 | 762.9 | 750.5 | 723.1 | 742.4
1966 | 1772 | 779.6 | 761.4 | 751.2 | 723.4 | 741.8
1967 | 1773 | 771.7 | 750.2 | 737.3 | 723.3 | 738.1
1968 | 1774 | 775.2 | 743 | 735.6 | 723.4 | 738.8
1969 | 1775 | 778.3 | 751.3 | 744.9 | 723.7 | 741.7
1970 | 1776 | 778.1 | 751.3 | 742.8 | 723.9 | 739.6
1971 | 1777 | 781.2 | 745.4 | 732.5 | 724.2 | 736.4
1972 | 1778 | 783.3 | 742.3 | 736 | 724.6 | 736.4
1973 | 1779 | 781.3 | 739.5 | 735 | 725 | 735.5
1974 | 1780 | 783.1 | 745.1 | 742.8 | 725.4 | 738.2
1975 | 1781 | 781.3 | 755.1 | 748.3 | 725.4 | 738.3
1976 | 1782 | 777 | 762.1 | 749.3 | 725.2 | 739.4
1977 | 1783 | 769.5 | 768 | 744.3 | 724.8 | 740.3
1978 | 1784 | 759.8 | 771.6 | 738.6 | 724.3 | 740.1
1979 | 1785 | 763.1 | 780.7 | 745.9 | 724 | 745.4
1980 | 1786 | 772.4 | 783.3 | 753.2 | 724.8 | 747
1981 | 1787 | 773.2 | 777.7 | 748.6 | 725.3 | 743.8
1982 | 1788 | 766.9 | 765.5 | 734.6 | 725.1 | 739.6
1983 | 1789 | 762.1 | 757.7 | 727 | 725 | 736.7
1984 | 1790 | 757.9 | 745.7 | 722.1 | 724.5 | 733.7
1985 | 1791 | 768.2 | 747.1 | 733.4 | 724.7 | 735.8
1986 | 1792 | 775.4 | 755.6 | 740.7 | 725.2 | 738.6
1987 | 1793 | 778.6 | 763.5 | 747.6 | 725.7 | 740.9
1988 | 1794 | 778.4 | 761.5 | 751.5 | 726.1 | 740.6
1989 | 1795 | 775.1 | 755.6 | 742.6 | 726.1 | 737.1
1990 | 1796 | 775.7 | 758.7 | 743 | 726.3 | 736.8
1991 | 1797 | 782.2 | 761.9 | 750.6 | 726.6 | 738.5
1992 | 1798 | 782.7 | 762 | 751.9 | 726.8 | 737.6
1993 | 1799 | 783.7 | 768.1 | 758.5 | 726.9 | 739.6
1994 | 1800 | 784 | 768.1 | 756.2 | 727.3 | 739.7
1995 | 1801 | 787.7 | 758.6 | 753.1 | 727.7 | 737.9
1996 | 1802 | 788.8 | 749.2 | 747.7 | 728.1 | 737.3
1997 | 1803 | 786.9 | 744.1 | 748.6 | 728.2 | 735.8
1998 | 1804 | 785.9 | 741.9 | 749.8 | 728.3 | 735.4
1999 | 1805 | 785.8 | 743.5 | 747.7 | 728.4 | 735.4
2000 | 1806 | 785.5 | 744.4 | 750.7 | 728.8 | 736.1
2001 | 1807 | 786.4 | 742.6 | 753.7 | 728.9 | 737
2002 | 1808 | 785.5 | 749 | 758.9 | 729.1 | 737.6
2003 | 1809 | 784 | 757.9 | 763.8 | 729 | 739.9
2004 | 1810 | 787.8 | 766.3 | 767 | 729.1 | 744.5
2005 | 1811 | 790.2 | 774.8 | 772.4 | 729.1 | 747.8
2006 | 1812 | 792.5 | 778.1 | 776.6 | 729 | 750.3
2007 | 1813 | 792.8 | 781.4 | 778.4 | 729.2 | 750.9
2008 | 1814 | 795.2 | 784.9 | 782.3 | 729.5 | 752.3
2009 | 1815 | 800.5 | 787.1 | 784.4 | 730 | 753.7
2010 | 1816 | 800.3 | 790.1 | 784.9 | 730.2 | 755.4
2011 | 1817 | 801.6 | 791.3 | 788.9 | 730.3 | 756.6
2012 | 1818 | 802.8 | 793 | 788.9 | 730.6 | 757.2
2013 | 1819 | 802.7 | 781.1 | 781.4 | 730.9 | 754.4
2014 | 1820 | 803.6 | 783.8 | 781.7 | 731.3 | 756.8
2015 | 1821 | 801.2 | 794.1 | 786.1 | 731.9 | 758.8
2016 | 1822 | 804.9 | 795.9 | 788.8 | 732.2 | 758.6
2017 | 1823 | 804.8 | 794 | 787 | 732.7 | 760.4
2018 | 1824 | 804.1 | 781.6 | 784.1 | 732.9 | 756.4
2019 | 1825 | 804.9 | 776.8 | 780.8 | 733.3 | 757.1
2020 | 1826 | 806 | 784.1 | 781.4 | 733.8 | 760.2
2021 | 1827 | 803.5 | 784.3 | 779 | 734 | 757.9
2022 | 1828 | 794.4 | 770 | 759.2 | 733.6 | 752.1
2023 | 1829 | 779.7 | 753.5 | 737.3 | 732.9 | 747.5
2024 | 1830 | 780.8 | 749.6 | 734.5 | 732.6 | 746
2025 | 1831 | 784.3 | 754 | 743.6 | 732.8 | 747.6
2026 | 1832 | 782.8 | 753.7 | 747.8 | 732.5 | 745.6
2027 | 1833 | 791.9 | 761.8 | 756.7 | 732.9 | 748
2028 | 1834 | 795.6 | 769.2 | 760.5 | 733.2 | 749.2
2029 | 1835 | 796.7 | 780.9 | 768.5 | 733.5 | 753.1
2030 | 1836 | 797 | 782.5 | 774.4 | 733.9 | 754
2031 | 1837 | 798.9 | 789 | 778.7 | 734.2 | 756.4
2032 | 1838 | 802 | 798.2 | 781.1 | 734.7 | 758.7
2033 | 1839 | 803.1 | 798.7 | 785.9 | 734.9 | 757.1
2034 | 1840 | 800.7 | 787.9 | 776.2 | 735.3 | 755.1
2035 | 1841 | 785.1 | 768.6 | 747.1 | 734.9 | 749.3
2036 | 1842 | 778.1 | 754.4 | 730.3 | 734.7 | 745.2
2037 | 1843 | 772.5 | 744.7 | 717.4 | 734.2 | 741.7
2038 | 1844 | 761.9 | 732.8 | 702.5 | 733.5 | 737.6
2039 | 1845 | 758 | 723.4 | 698.2 | 733.2 | 734.5
2040 | 1846 | 764.5 | 721.6 | 701.2 | 733.2 | 732.2
2041 | 1847 | 777.6 | 731.3 | 720.8 | 733.9 | 733.6
2042 | 1848 | 784.2 | 740.7 | 729.4 | 734.8 | 736.4
2043 | 1849 | 788.6 | 757.9 | 743.3 | 735.3 | 740
2044 | 1850 | 791.7 | 770.4 | 754.7 | 736 | 742.5
2045 | 1851 | 792.1 | 776.6 | 757.8 | 736.4 | 745.4
2046 | 1852 | 791.7 | 785.8 | 765.6 | 736.5 | 749.4
2047 | 1853 | 797 | 793.7 | 772.6 | 736.5 | 752.6
2048 | 1854 | 796.6 | 799.6 | 774 | 736.8 | 753.8
2049 | 1855 | 799.5 | 800.8 | 776.4 | 737.4 | 755.3
2050 | 1856 | 800.9 | 806.2 | 778.7 | 738 | 757.8
2051 | 1857 | 800.4 | 803.5 | 781.5 | 738.5 | 758.4
2052 | 1858 | 803.7 | 792 | 787.2 | 739 | 757.1
2053 | 1859 | 804.4 | 791.1 | 786.6 | 739.5 | 759.3
2054 | 1860 | 805.3 | 792.6 | 789.5 | 740.1 | 759.7
2055 | 1861 | 808.9 | 790.1 | 794.1 | 740.4 | 758.7
2056 | 1862 | 811.7 | 786.9 | 801.2 | 740.6 | 757.5
2057 | 1863 | 814 | 783.2 | 793.1 | 740.5 | 755.2
2058 | 1864 | 815.7 | 780.1 | 783.3 | 740.9 | 754.6
2059 | 1865 | 814.7 | 775.5 | 779.7 | 741.3 | 753
2060 | 1866 | 816.3 | 773 | 778.5 | 741.5 | 753.1
2061 | 1867 | 816.2 | 772.7 | 780.5 | 741.9 | 754.6
2062 | 1868 | 814.2 | 775.2 | 784 | 742.2 | 755.7
2063 | 1869 | 813.2 | 773.4 | 784.3 | 742.5 | 754.5
2064 | 1870 | 803.9 | 767.1 | 762.3 | 742.1 | 749.5
2065 | 1871 | 788.3 | 754.3 | 741.6 | 741.3 | 745.2
2066 | 1872 | 779.7 | 743.6 | 731.2 | 740.8 | 741.9
2067 | 1873 | 784.9 | 738.3 | 732.3 | 740.6 | 740.6
2068 | 1874 | 788.3 | 749 | 748.5 | 740.8 | 745.4
2069 | 1875 | 792.3 | 761.5 | 755.4 | 741 | 744
2070 | 1876 | 794 | 770.7 | 757.1 | 741.4 | 744
2071 | 1877 | 797.8 | 769.8 | 755.9 | 741.7 | 742.3
2072 | 1878 | 801.2 | 769.2 | 758.4 | 742.4 | 744.2
2073 | 1879 | 800.1 | 767.9 | 757.6 | 742.5 | 741.9
2074 | 1880 | 805 | 762.4 | 758 | 743.1 | 741.1
2075 | 1881 | 806.8 | 766.7 | 766.3 | 743.8 | 744.3
2076 | 1882 | 809.6 | 770.9 | 771.1 | 744.4 | 747.5
2077 | 1883 | 809.9 | 777.8 | 773.2 | 744.7 | 749.3
2078 | 1884 | 809.9 | 783 | 781.3 | 744.8 | 751.6
2079 | 1885 | 812.4 | 786.3 | 793.1 | 745.1 | 751.6
2080 | 1886 | 813.9 | 786.5 | 796.5 | 745.7 | 751.8
2081 | 1887 | 813.7 | 787.5 | 792.8 | 746.3 | 753.7
2082 | 1888 | 816.6 | 786.9 | 796.4 | 746.8 | 754.6
2083 | 1889 | 816.9 | 780.2 | 799.1 | 747.3 | 754.8
2084 | 1890 | 813.1 | 765.3 | 790.4 | 747.6 | 751.3
2085 | 1891 | 815.1 | 758.2 | 786.3 | 747.9 | 751.3
2086 | 1892 | 813.1 | 758.9 | 782.4 | 748.5 | 753
2087 | 1893 | 811.4 | 749.9 | 776.4 | 748.9 | 749.9
2088 | 1894 | 815.3 | 745.3 | 778.4 | 749.5 | 750.9
2089 | 1895 | 811.7 | 741.5 | 772.1 | 749.9 | 748.7
2090 | 1896 | 806.7 | 735.3 | 753.2 | 749.5 | 744.2
2091 | 1897 | 804.2 | 733.1 | 750.3 | 749.5 | 742
2092 | 1898 | 808.5 | 745.4 | 766.3 | 749.8 | 748
2093 | 1899 | 810.1 | 758.6 | 767.9 | 750 | 750.3
2094 | 1900 | 811 | 769.7 | 780 | 749.8 | 753.6
2095 | 1901 | 813.2 | 781.9 | 782.9 | 749.7 | 757.3
2096 | 1902 | 812.8 | 790.9 | 785.9 | 749.7 | 759.6
2097 | 1903 | 814 | 797.4 | 792.6 | 749.6 | 762.3
2098 | 1904 | 813.5 | 794.9 | 796.7 | 749.3 | 761.5
2099 | 1905 | 798.6 | 784.8 | 791.2 | 748.6 | 756.4
2100 | 1906 | 790 | 776.3 | 771.2 | 748.1 | 753.4
2101 | 1907 | 781.6 | 762.5 | 746.4 | 747.8 | 748.3
2102 | 1908 | 788.6 | 749.5 | 741.7 | 748.3 | 745.3
2103 | 1909 | 796.2 | 741.4 | 752.4 | 749.3 | 745.8
2104 | 1910 | 799.6 | 738.5 | 748.5 | 750.2 | 744.1
2105 | 1911 | 799.6 | 735.3 | 742.2 | 750.8 | 740.5
2106 | 1912 | 781.8 | 720.8 | 712.2 | 750.3 | 734.7
2107 | 1913 | 753.4 | 697.9 | 676.5 | 748.9 | 727.9
2108 | 1914 | 728.2 | 674.2 | 646.6 | 747.3 | 721.3
2109 | 1915 | 709.8 | 652.7 | 620.7 | 745.5 | 714.3
2110 | 1916 | 693.3 | 632.9 | 597.6 | 743.9 | 708
2111 | 1917 | 681.1 | 614.6 | 578 | 742.4 | 701.4
2112 | 1918 | 669.3 | 598.1 | 560.3 | 741 | 695.4
2113 | 1919 | 658.9 | 582.4 | 544.9 | 739.7 | 689.7
2114 | 1920 | 650.4 | 568 | 531 | 738.4 | 684.1
2115 | 1921 | 640.6 | 556 | 516.9 | 737 | 678.5
2116 | 1922 | 631.9 | 543 | 505.9 | 735.7 | 672.8
2117 | 1923 | 624.3 | 531.7 | 496.4 | 734.3 | 667.3
2118 | 1924 | 616.6 | 522 | 487.1 | 733 | 662
2119 | 1925 | 610 | 513.3 | 478.7 | 731.8 | 657.2
2120 | 1926 | 604.4 | 504.3 | 470.5 | 730.6 | 652.4
2121 | 1927 | 598.4 | 496.6 | 462.3 | 729.4 | 647.7
2122 | 1928 | 592.8 | 489.5 | 454.4 | 728.2 | 642.9
2123 | 1929 | 585.8 | 483.2 | 447.5 | 726.9 | 638.3
2124 | 1930 | 581.4 | 478.9 | 441.1 | 725.9 | 633.9
2125 | 1931 | 575.3 | 471.6 | 436.4 | 724.6 | 629.5
2126 | 1932 | 569 | 465.3 | 431.5 | 723.3 | 625
2127 | 1933 | 562.4 | 461 | 425.7 | 721.9 | 620.8
2128 | 1934 | 555.7 | 457.4 | 419.9 | 720.6 | 617.1
2129 | 1935 | 549.8 | 453.3 | 414.7 | 719.2 | 614.1
2130 | 1936 | 544 | 447.8 | 409.2 | 717.7 | 610
2131 | 1937 | 539.8 | 444.8 | 404.9 | 716.2 | 605.6
2132 | 1938 | 535.4 | 440.6 | 401.3 | 714.7 | 601.3
2133 | 1939 | 530.1 | 436.3 | 397.1 | 713.3 | 597.5
2134 | 1940 | 525.7 | 432 | 393.1 | 711.9 | 593.7
2135 | 1941 | 521.3 | 428.8 | 389.5 | 710.6 | 590.4
2136 | 1942 | 517.1 | 426.5 | 385.8 | 709.4 | 587.3
2137 | 1943 | 513.1 | 425.1 | 382.3 | 708 | 584
2138 | 1944 | 510.1 | 423.6 | 379.5 | 706.7 | 580.7
2139 | 1945 | 507.4 | 424 | 376.2 | 705.3 | 577.7
2140 | 1946 | 502.2 | 420 | 371.9 | 703.9 | 574.5
2141 | 1947 | 497.5 | 418.5 | 368.1 | 702.4 | 572
2142 | 1948 | 493.8 | 416 | 365.4 | 701 | 568.9
2143 | 1949 | 491.1 | 415.3 | 362.8 | 699.6 | 565.7
2144 | 1950 | 488.4 | 413.3 | 359.8 | 698.2 | 562.7
2145 | 1951 | 484.9 | 409.4 | 357.4 | 696.8 | 559.8
2146 | 1952 | 480.9 | 406.3 | 353.7 | 695.4 | 557.5
2147 | 1953 | 476.4 | 402.8 | 351 | 694 | 555.3
2148 | 1954 | 472.3 | 398.6 | 348.1 | 692.6 | 552.4
2149 | 1955 | 469.2 | 394.4 | 346.1 | 691.4 | 549.5
2150 | 1956 | 470.6 | 393.7 | 344.6 | 691.5 | 546.4
2151 | 1957 | 473 | 394.3 | 347.5 | 690.5 | 544
2152 | 1958 | 473.8 | 394.6 | 347.9 | 692.1 | 540.9
2153 | 1959 | 473 | 393.2 | 345.1 | 691.2 | 537.9
2154 | 1960 | 468.8 | 388 | 346.1 | 688.2 | 535.6
2155 | 1961 | 461.5 | 378.7 | 347 | 682.1 | 533.3
2156 | 1962 | 456 | 372.8 | 346.3 | 677.9 | 530.1
2157 | 1963 | 455.2 | 373.2 | 344 | 681.1 | 526.4
2158 | 1964 | 445.6 | 360.4 | 339.4 | 673.2 | 523.6
2159 | 1965 | 441.3 | 355.9 | 338 | 670.1 | 520.5
2160 | 1966 | 437.1 | 341.5 | 337.1 | 665.9 | 516.7
2161 | 1967 | 428.7 | 306.4 | 332.6 | 654.8 | 510.7
2162 | 1968 | 421.3 | 294.7 | 326.1 | 643.1 | 502.6
2163 | 1969 | 412.9 | 285 | 318.8 | 629.4 | 494.8
2164 | 1970 | 391.5 | 280.2 | 310.7 | 620.1 | 488.7
2165 | 1971 | 374.9 | 279.3 | 304.6 | 608.2 | 485.3
2166 | 1972 | 370.5 | 277 | 300.8 | 586.4 | 482.2
2167 | 1973 | 363.7 | 277.1 | 296.8 | 575.7 | 479.2
2168 | 1974 | 354.3 | 267.6 | 292.3 | 569.7 | 476
2169 | 1975 | 345.3 | 264.8 | 286.8 | 566.2 | 472.7
2170 | 1976 | 336.3 | 259.4 | 277.3 | 563.1 | 470.1
2171 | 1977 | 322.5 | 251.9 | 268.7 | 561.4 | 466.8
2172 | 1978 | 315.6 | 243.8 | 263.2 | 559.4 | 463
2173 | 1979 | 309.1 | 235.5 | 258.4 | 557.7 | 458.5
2174 | 1980 | 303.3 | 214.5 | 254.5 | 553.2 | 454.4
2175 | 1981 | 295.3 | 215 | 248 | 548.7 | 449.5
2176 | 1982 | 286.9 | 214.5 | 242.3 | 539.4 | 441.5
2177 | 1983 | 280.3 | 209.6 | 241.3 | 529 | 429.6
2178 | 1984 | 274.6 | 197.3 | 240 | 521.1 | 420.2
2179 | 1985 | 261.1 | 179.2 | 238.4 | 514.6 | 412.5
2180 | 1986 | 248 | 169.5 | 237.2 | 507.2 | 405.7
2181 | 1987 | 244.6 | 158.3 | 235.9 | 500 | 400.1
2182 | 1988 | 238.9 | 162.7 | 225.2 | 494 | 397
2183 | 1989 | 233.1 | 168.8 | 220.1 | 487.8 | 394.7
2184 | 1990 | 227.2 | 172.7 | 218.4 | 480.7 | 392.1
2185 | 1991 | 219.8 | 174.4 | 218.6 | 471.8 | 389.9
2186 | 1992 | 208.8 | 179.1 | 218.1 | 466.6 | 388.2
2187 | 1993 | 195 | 144.8 | 216.5 | 460.6 | 385.2
2188 | 1994 | 189.2 | 152 | 214 | 455 | 381.6
2189 | 1995 | 185.1 | 159.6 | 211.6 | 448.8 | 378.7
2190 | 1996 | 176.3 | 160.8 | 204.6 | 441.1 | 375.9
2191 | 1997 | 167.5 | 164.3 | 198.6 | 432.7 | 374
2192 | 1998 | 166 | 165.5 | 196 | 424.2 | 372.2
2193 | 1999 | 159.3 | 163.4 | 193.3 | 416.7 | 369.7
2194 | 2000 | 146 | 162.6 | 187.3 | 408.3 | 367.1
2195 | 2001 | 136.2 | 162.7 | 184.2 | 400.3 | 364.4
2196 | 2002 | 129.2 | 161.9 | 184 | 393.3 | 361.4
2197 | 2003 | 128.4 | 158.7 | 183 | 386.3 | 358.7
2198 | 2004 | 127.2 | 156.1 | 181.7 | 375 | 356.5
2199 | 2005 | 121.2 | 145.6 | 180.4 | 363.5 | 354.5
2200 | 2006 | 108 | 142.6 | 178.3 | 353.4 | 351.8
2201 | 2007 | 100.5 | 139 | 174.9 | 345.4 | 347
2202 | 2008 | 97.7 | 141.7 | 172.7 | 337.6 | 341.2
2203 | 2009 | 90.2 | 141.7 | 170.5 | 331.1 | 336.9
2204 | 2010 | 87.7 | 143 | 167.3 | 325.9 | 333.9
2205 | 2011 | 82.2 | 141.4 | 165.6 | 320.6 | 331.4
2206 | 2012 | 78.6 | 137.3 | 164.1 | 315.9 | 326.2
2207 | 2013 | 75.3 | 128.3 | 162.7 | 308.9 | 318.9
2208 | 2014 | 71.7 | 126.9 | 161.5 | 300.8 | 312.5
2209 | 2015 | 71.4 | 126.4 | 159.4 | 294.8 | 307.2
2210 | 2016 | 72.1 | 87.9 | 156.6 | 289.8 | 303.2
2211 | 2017 | 71.9 | 73.7 | 154.5 | 285.4 | 300.7
2212 | 2018 | 73 | 72.4 | 152.2 | 281 | 299.5
2213 | 2019 | 74 | 72.3 | 148.5 | 276.8 | 299.3
2214 | 2020 | 73.2 | 70.9 | 131.1 | 272.6 | 298.5
2215 | 2021 | 76.3 | 77.7 | 127.8 | 262.6 | 296.6
2216 | 2022 | 72.5 | 74.1 | 128.9 | 249.7 | 294.6
2217 | 2023 | 69.3 | 71.6 | 129.4 | 224.5 | 292.3
2218 | 2024 | 67.3 | 72.3 | 130.6 | 224.6 | 289.7
2219 | 2025 | 66.4 | 73.9 | 131.2 | 220.4 | 286.4
2220 | 2026 | 72.3 | 74 | 131.2 | 214.2 | 282.2
2221 | 2027 | 75.5 | 77.5 | 130.4 | 210.2 | 275
2222 | 2028 | 72.9 | 81.3 | 130.6 | 207.4 | 266.7
2223 | 2029 | 72.2 | 81.7 | 130.9 | 201.2 | 259
2224 | 2030 | 74.8 | 80.5 | 130.5 | 198.6 | 253.2
2225 | 2031 | 71.3 | 73.4 | 129.7 | 197.4 | 248.9
2226 | 2032 | 73.2 | 76.3 | 129.4 | 196.2 | 244.4
2227 | 2033 | 69.5 | 74.2 | 128.4 | 185.5 | 235.1
2228 | 2034 | 70.5 | 76.8 | 127.7 | 187.4 | 215.3
2229 | 2035 | 78.5 | 82 | 126.1 | 186.9 | 170.2
2230 | 2036 | 75.3 | 82.1 | 125.6 | 178 | 109.5
2231 | 2037 | 74.6 | 77.5 | 124.2 | 170.3 | 92.4
2232 | 2038 | 73.1 | 81.2 | 123.6 | 148.1 | 89.3
2233 | 2039 | 73.2 | 81 | 123.3 | 138.6 | 87.2
2234 | 2040 | 74.4 | 76.9 | 122.8 | 133.8 | 86.9
2235 | 2041 | 75.1 | 75.9 | 121.9 | 131.7 | 86.8
2236 | 2042 | 73.3 | 82 | 121.4 | 129.8 | 85.8
2237 | 2043 | 71.4 | 84.1 | 120.8 | 127.7 | 85.4
2238 | 2044 | 68.9 | 80.5 | 119.2 | 126.2 | 83.6
2239 | 2045 | 65 | 77.8 | 117.3 | 124.2 | 81.5
2240 | 2046 | 65.6 | 77.9 | 116 | 122.3 | 81.2
2241 | 2047 | 67.5 | 82 | 115.3 | 119.3 | 81.2
2242 | 2048 | 68.7 | 82.2 | 114.7 | 116.7 | 81.1
2243 | 2049 | 67.1 | 83.9 | 114.1 | 113.9 | 80.7
2244 | 2050 | 66.3 | 83.2 | 113 | 111.1 | 79.4
2245 | 2051 | 68.9 | 80.9 | 112.4 | 109.5 | 78.4
2246 | 2052 | 68.2 | 80.1 | 111 | 106.9 | 77.6
2247 | 2053 | 62.6 | 77.4 | 109.8 | 106.9 | 76.1
2248 | 2054 | 64.1 | 80.4 | 109 | 104.8 | 75.1
2249 | 2055 | 65.9 | 79.4 | 108.1 | 103 | 74.2
2250 | 2056 | 68.3 | 76.1 | 105.4 | 102 | 73.7
2251 | 2057 | 65.7 | 78 | 104.4 | 100 | 73.9
2252 | 2058 | 63.4 | 76 | 104.1 | 98.6 | 74.6
2253 | 2059 | 65.6 | 78.3 | 103 | 97.4 | 74.4
2254 | 2060 | 65.4 | 79.8 | 101.2 | 97 | 74.4
2255 | 2061 | 63.7 | 79.3 | 100.3 | 96.3 | 74.4
2256 | 2062 | 62.8 | 76.8 | 99.7 | 95.4 | 73.7
2257 | 2063 | 64.8 | 76.5 | 99.2 | 94.9 | 72.3
2258 | 2064 | 63.4 | 79.1 | 98.7 | 95.4 | 71.3
2259 | 2065 | 64.3 | 80.5 | 98.1 | 95.2 | 69.2
2260 | 2066 | 65.3 | 80.8 | 97.5 | 94 | 69.6
2261 | 2067 | 64.7 | 80.7 | 96.9 | 93.6 | 70
2262 | 2068 | 64.3 | 80 | 96.4 | 93.5 | 71.1
2263 | 2069 | 66 | 80.4 | 95.1 | 93.4 | 71.7
2264 | 2070 | 64.8 | 80.1 | 94 | 93.1 | 72
2265 | 2071 | 63.9 | 81.6 | 93.7 | 92.9 | 71.9
2266 | 2072 | 65.9 | 79.6 | 93.5 | 92.7 | 72
2267 | 2073 | 65.3 | 79.7 | 93.8 | 92.5 | 72.3
2268 | 2074 | 64.9 | 78.5 | 94.6 | 89.9 | 72.1
2269 | 2075 | 63.7 | 78.4 | 95.1 | 87.3 | 72
2270 | 2076 | 64.5 | 78.5 | 96.3 | 88.3 | 71.1
2271 | 2077 | 63.7 | 75.7 | 97.5 | 88.9 | 70.4
2272 | 2078 | 64 | 76.4 | 97.8 | 87.9 | 70.6
2273 | 2079 | 63.4 | 77.6 | 98.2 | 85.7 | 71
2274 | 2080 | 63.4 | 75.3 | 99 | 87.8 | 71.2
2275 | 2081 | 63.2 | 75.8 | 99.2 | 88.6 | 71.3
2276 | 2082 | 63.4 | 77.8 | 99.1 | 88.9 | 71.3
2277 | 2083 | 62.4 | 76.3 | 98.9 | 88.9 | 71.2
2278 | 2084 | 62.7 | 77.7 | 98.5 | 89.1 | 71.2
2279 | 2085 | 61.9 | 76.8 | 97.9 | 88.5 | 70
2280 | 2086 | 63.5 | 75.9 | 97.3 | 88.9 | 69.4
2281 | 2087 | 64.7 | 78.7 | 96.8 | 88.4 | 69.3
2282 | 2088 | 63.1 | 76.7 | 96.7 | 88.4 | 69.4
2283 | 2089 | 61.7 | 74.6 | 96.4 | 88.5 | 69.6
2284 | 2090 | 62.3 | 74.7 | 96 | 88.6 | 69.6
2285 | 2091 | 62.7 | 77.2 | 95.2 | 88.3 | 69.7
2286 | 2092 | 62.2 | 76.5 | 95.1 | 87.9 | 69.6
2287 | 2093 | 61.4 | 76.8 | 95.8 | 87.6 | 69.3
2288 | 2094 | 61.9 | 75.1 | 96.8 | 86.8 | 69.2
2289 | 2095 | 62.7 | 78 | 97.3 | 86.7 | 69.2
2290 | 2096 | 63.8 | 77.8 | 97.2 | 86.5 | 68.8
2291 | 2097 | 64 | 77.9 | 96.9 | 86.2 | 68.9
2292 | 2098 | 64.6 | 78.4 | 96.2 | 86.4 | 69.1
2293 | 2099 | 65 | 78.7 | 96 | 86.4 | 69.3
2294 | 2100 | 64 | 79.2 | 95.3 | 86 | 69.1
2295 | 2101 | 63.1 | 78.2 | 94.7 | 85.2 | 69.2
2296 | 2102 | 63.5 | 80.3 | 93.4 | 84.8 | 69.3
2297 | 2103 | 63.2 | 78.7 | 93.1 | 84.2 | 69.4
2298 | 2104 | 62.3 | 80.5 | 92.5 | 83.7 | 69.2
2299 | 2105 | 62.8 | 81.7 | 92 | 83.6 | 69.2
2300 | 2106 | 62.3 | 78.8 | 89.8 | 84 | 69.4
2301 | 2107 | 61.9 | 76.7 | 84.8 | 84 | 69.5
2302 | 2108 | 62.6 | 78.9 | 79.1 | 84.1 | 69.7
2303 | 2109 | 63 | 79.6 | 74.9 | 84.2 | 69.8
2304 | 2110 | 62.4 | 80 | 71.6 | 83.9 | 69.8
2305 | 2111 | 61.4 | 79.9 | 68.6 | 83.6 | 69.8
2306 | 2112 | 61 | 78.8 | 66.1 | 83.2 | 69.7
2307 | 2113 | 61.5 | 80.5 | 64.6 | 83 | 69.6
2308 | 2114 | 62 | 78.8 | 64.3 | 82.4 | 69.7
2309 | 2115 | 61.4 | 77.7 | 62.7 | 82.3 | 69.8
2310 | 2116 | 61.6 | 77.5 | 57.6 | 82.6 | 69.6
2311 | 2117 | 62 | 79.2 | 55.5 | 82.6 | 69.5
2312 | 2118 | 62 | 79.6 | 57.2 | 82.5 | 69.6
2313 | 2119 | 62 | 79.9 | 57.4 | 82.5 | 69.7
2314 | 2120 | 62.1 | 80.6 | 57.7 | 82.8 | 69.7
2315 | 2121 | 61.6 | 79.6 | 58.4 | 82.7 | 69.8
2316 | 2122 | 61.1 | 80.3 | 57.6 | 82 | 69.7
2317 | 2123 | 60.8 | 81.2 | 56.8 | 82.1 | 68.9
2318 | 2124 | 61.4 | 80.7 | 56.6 | 81.8 | 68.1
2319 | 2125 | 60.7 | 81 | 56.8 | 79.9 | 67.6
2320 | 2126 | 60.3 | 81.2 | 55.6 | 78.7 | 67.6
2321 | 2127 | 60 | 80.2 | 56.6 | 78.2 | 67.9
2322 | 2128 | 60.1 | 80.6 | 56.6 | 78.3 | 68.1
2323 | 2129 | 60.6 | 82.1 | 57.4 | 78.1 | 68.2
2324 | 2130 | 61 | 82.1 | 57.6 | 78 | 68.2
2325 | 2131 | 61.4 | 82.8 | 58.2 | 78 | 68.4
2326.1 | 2132.1 | 61.6 | 82.5 | 58.7 | 78 | 68.4
2327.1 | 2133.1 | 61.9 | 82 | 58.7 | 77.8 | 68.8
2328.1 | 2134.1 | 62.2 | 81.8 | 59.2 | 77.8 | 68.9
2329.1 | 2135.1 | 62.6 | 82.7 | 59.5 | 77.9 | 69.1
2330.1 | 2136.1 | 62.8 | 83.6 | 59.5 | 77.9 | 69
2331.1 | 2137.1 | 62.8 | 81.3 | 59.3 | 77.8 | 69
2332.1 | 2138.1 | 63.2 | 78.9 | 58.5 | 78 | 68.7
2333.1 | 2139.1 | 63.4 | 80.1 | 57.3 | 78.3 | 68.8
2334.1 | 2140.1 | 63.5 | 79.3 | 56.8 | 78.4 | 68.8
2335.1 | 2141.1 | 63.6 | 79.7 | 56.4 | 78.3 | 68.7
2336.1 | 2142.1 | 63.5 | 80.6 | 55.8 | 78.3 | 68.6
2337.1 | 2143.1 | 63.3 | 80.7 | 55.4 | 78.7 | 68.7
2338.1 | 2144.1 | 62.8 | 79.5 | 55.3 | 79.1 | 68.7
2339.1 | 2145.1 | 62.8 | 80.3 | 56 | 79.1 | 68.9
2340.1 | 2146.1 | 62.6 | 80 | 56.7 | 78.8 | 69
2341.1 | 2147.1 | 62.2 | 79.1 | 56.7 | 78.7 | 69.1
2342.1 | 2148.1 | 62.2 | 78.4 | 56.6 | 78.8 | 69.1
2343.1 | 2149.1 | 62.1 | 79 | 57.4 | 78.8 | 69.3
2344.1 | 2150.1 | 62.3 | 79.7 | 58.2 | 78.6 | 69.3
2345.1 | 2151.1 | 62.4 | 79.7 | 58.8 | 78.5 | 69.2
2346.1 | 2152.1 | 62 | 79.6 | 59 | 78.4 | 69.4
2347.1 | 2153.1 | 62.5 | 80.4 | 59.2 | 78.3 | 69.6
2348.1 | 2154.1 | 62.9 | 80.7 | 59.3 | 78.8 | 69.6
2349.1 | 2155.1 | 63.3 | 79.3 | 59.7 | 79.4 | 69.3
2350.1 | 2156.1 | 63.5 | 78.8 | 59.6 | 79.6 | 69.3
2351.1 | 2157.1 | 63.6 | 79.3 | 59.2 | 79.4 | 69.2
2352.1 | 2158.1 | 63.7 | 78.8 | 58.4 | 79.2 | 69.3
2353.1 | 2159.1 | 63.9 | 78.5 | 57.5 | 79.1 | 69.3
2354.1 | 2160.1 | 63.5 | 78.3 | 56.6 | 79.1 | 69.1
2355.1 | 2161.1 | 63.4 | 78 | 55.8 | 79.1 | 69
2356.1 | 2162.1 | 63.5 | 77.1 | 55.5 | 79 | 69
2357.1 | 2163.1 | 63.1 | 75.5 | 54.9 | 79.2 | 68.9
2358.1 | 2164.1 | 62.9 | 75.3 | 54.1 | 79.1 | 69
2359.1 | 2165.1 | 63.1 | 76.6 | 53.8 | 78.9 | 69
2360.1 | 2166.1 | 63 | 76.5 | 53.6 | 79 | 69
2361.1 | 2167.1 | 62.8 | 75.1 | 53.7 | 78.9 | 69.2
2362.1 | 2168.1 | 62.7 | 75.8 | 54.1 | 78.7 | 69.3
2363.1 | 2169.1 | 62.5 | 75.4 | 54.9 | 78.4 | 69.4
2364.1 | 2170.1 | 62.5 | 75.2 | 56.1 | 78.3 | 69.6
2365.1 | 2171.1 | 62.8 | 75.9 | 57.1 | 78.2 | 69.7
2366.1 | 2172.1 | 63 | 75.2 | 56.9 | 78.2 | 69.7
2367.1 | 2173.1 | 63.2 | 76.1 | 55.7 | 78.2 | 69.9
2368.1 | 2174.1 | 63.5 | 76.8 | 55.6 | 78.6 | 70.1
2369.1 | 2175.1 | 63.8 | 76.8 | 56.3 | 79.1 | 70.3
2370.1 | 2176.1 | 63.6 | 76.3 | 55.4 | 79.5 | 70.4
2371.1 | 2177.1 | 62.9 | 75.7 | 54.5 | 79.7 | 70.4
2372.1 | 2178.1 | 62.1 | 74 | 53.4 | 79.7 | 70.2
2373.1 | 2179.1 | 62.4 | 74.6 | 52.4 | 79.3 | 70.1
2374.1 | 2180.1 | 62.6 | 75.6 | 51.9 | 79 | 70.1
2375.1 | 2181.1 | 62.8 | 76 | 51.5 | 78.9 | 69.9
2376.1 | 2182.1 | 63.2 | 75.9 | 51.6 | 78.7 | 69.8
2377.1 | 2183.1 | 63.4 | 75.7 | 52.4 | 78.5 | 69.9
2378.1 | 2184.1 | 63.5 | 75.8 | 53.7 | 78.5 | 70.1
2379.1 | 2185.1 | 63.6 | 76.1 | 53.7 | 78.4 | 70.3
2380.1 | 2186.1 | 63.7 | 76 | 52.5 | 78.2 | 70.4
2381.1 | 2187.1 | 63.7 | 75.6 | 51.4 | 78.2 | 70.2
2382.1 | 2188.1 | 63.9 | 75.7 | 50.4 | 78.2 | 70
2383.1 | 2189.1 | 64.1 | 75.6 | 49.6 | 78.3 | 69.7
2384.1 | 2190.1 | 64.5 | 74.1 | 48.6 | 79.1 | 69.5
2385.1 | 2191.1 | 64.7 | 72.9 | 47.8 | 79.5 | 69.6
2386.1 | 2192.1 | 64.7 | 74 | 47.1 | 79.8 | 69.8
2387.1 | 2193.1 | 64.5 | 74.9 | 46.5 | 80 | 70
2388.1 | 2194.1 | 64.3 | 75.2 | 45.8 | 79.8 | 70.1
2389.1 | 2195.1 | 64.5 | 74.8 | 45.3 | 79 | 70.4
2390.1 | 2196.1 | 64.5 | 74.9 | 44.8 | 78.5 | 70.5
2391.1 | 2197.1 | 64.6 | 74.9 | 44.4 | 78.3 | 70.6
2392.1 | 2198.1 | 64.6 | 74.2 | 44.3 | 78.1 | 70.8
2393.1 | 2199.1 | 64.4 | 74.4 | 44.5 | 78 | 70.8
2394.1 | 2200.1 | 63.3 | 74.4 | 44.4 | 78.3 | 70.8
2395.1 | 2201.1 | 63.4 | 74.5 | 44.1 | 78.3 | 70.8
2396.1 | 2202.1 | 63.9 | 74.7 | 43.6 | 78.1 | 70.9
2397.1 | 2203.1 | 64 | 74.9 | 43.4 | 77.9 | 70.8
2398.1 | 2204.1 | 64.2 | 74.4 | 44.8 | 77.8 | 70.8
2399.1 | 2205.1 | 64.4 | 74.1 | 44.6 | 77.6 | 70.8
2400.1 | 2206.1 | 63.7 | 74.6 | 44.3 | 77.7 | 70.7
2401.1 | 2207.1 | 63.5 | 74.9 | 44 | 77.7 | 70.6
2402.1 | 2208.1 | 63.9 | 74.9 | 43.7 | 77.6 | 70.6
2403.1 | 2209.1 | 63.2 | 75 | 43.5 | 77.6 | 70.8
2404.1 | 2210.1 | 62.5 | 73.6 | 43.5 | 77.8 | 70.8
2405.1 | 2211.1 | 62.2 | 70.7 | 43.4 | 78 | 70.8
2406.1 | 2212.1 | 62.8 | 71.8 | 43.3 | 77.9 | 70.7
2407.1 | 2213.1 | 63.2 | 73.3 | 43.2 | 77.7 | 70.5
2408.1 | 2214.1 | 63.5 | 73.4 | 43.3 | 77.6 | 70.5
2409.1 | 2215.1 | 63.5 | 73.6 | 44.1 | 77.6 | 70.6
2410.1 | 2216.1 | 63.8 | 73.8 | 43.8 | 77.8 | 70.6
2411.1 | 2217.1 | 64.1 | 73.9 | 43.8 | 77.7 | 70.8
2412.1 | 2218.1 | 64.4 | 74.5 | 43.6 | 77.9 | 70.8
2413.1 | 2219.1 | 64.6 | 74.1 | 43.4 | 78.2 | 70.9
2414.1 | 2220.1 | 64.8 | 74.1 | 43.1 | 78.5 | 70.8
2415.1 | 2221.1 | 64.8 | 74.2 | 42.9 | 78.9 | 70.8
2416.1 | 2222.1 | 64.7 | 74.6 | 42.8 | 79.1 | 70.7
2417.1 | 2223.1 | 64.8 | 74.6 | 42.6 | 79.2 | 70.7
2418.1 | 2224.1 | 65.1 | 74.6 | 42.3 | 78.9 | 70.7
2419.1 | 2225.1 | 65.2 | 74.7 | 42.1 | 78.7 | 70.7
2420.1 | 2226.1 | 65.4 | 74.7 | 41.6 | 78.7 | 70.7
2421.1 | 2227.1 | 65.4 | 74.3 | 41.3 | 78.8 | 70.6
2422.1 | 2228.1 | 65.3 | 73.5 | 41.1 | 79.1 | 70.5
2423.1 | 2229.1 | 65.1 | 73.3 | 40.8 | 79.3 | 70.7
2424.1 | 2230.1 | 65 | 73.5 | 40.6 | 79.2 | 70.7
2425.1 | 2231.1 | 65.3 | 73.5 | 40.6 | 79.4 | 70.7
2426.1 | 2232.1 | 65.5 | 73.1 | 40.7 | 79.2 | 70.8
2427.1 | 2233.1 | 65.3 | 73.1 | 40.8 | 79.1 | 70.8
2428.1 | 2234.1 | 65.2 | 73.3 | 40.8 | 78.9 | 70.7
2429.1 | 2235.1 | 65.2 | 73.5 | 41.1 | 78.8 | 70.6
2430.1 | 2236.1 | 64.7 | 73.6 | 40.8 | 78.9 | 70.6
2431.1 | 2237.1 | 64.5 | 73.9 | 40.8 | 79 | 70.6
2432.1 | 2238.1 | 64.5 | 73.4 | 41.1 | 78.8 | 70.6
2433.1 | 2239.1 | 64 | 73.4 | 41.2 | 79 | 70.6
2434.1 | 2240.1 | 64.2 | 73.7 | 41 | 79.1 | 70.5
2435.1 | 2241.1 | 64.5 | 73.5 | 40.8 | 78.7 | 70.5
2436.1 | 2242.1 | 64.5 | 73.1 | 40.7 | 78.2 | 70.6
2437.1 | 2243.1 | 64.6 | 73.5 | 40.8 | 78.2 | 70.6
2438.1 | 2244.1 | 63.9 | 73.7 | 41.2 | 78.6 | 70.7
2439.1 | 2245.1 | 63.3 | 72.4 | 42.5 | 78.8 | 70.7
2440.1 | 2246.1 | 63.3 | 71.5 | 45.3 | 78.7 | 70.6
2441.1 | 2247.1 | 63.2 | 71.5 | 48.2 | 78.7 | 70.6
2442.1 | 2248.1 | 63.7 | 72.6 | 48.6 | 78.6 | 70.6
2443.1 | 2249.1 | 63.8 | 73.4 | 48.5 | 78.5 | 70.6
2444.1 | 2250.1 | 64 | 73.7 | 48.3 | 78.5 | 70.6
2445.1 | 2251.1 | 63.7 | 73.8 | 49.1 | 78.7 | 70.5
2446.1 | 2252.1 | 63.6 | 73.8 | 50.3 | 79 | 70.5
2447.1 | 2253.1 | 64 | 73.6 | 49.7 | 79.1 | 70.6
2448.1 | 2254.1 | 64.1 | 73.8 | 49.1 | 79.2 | 70.6
2449.1 | 2255.1 | 64.2 | 74 | 49.7 | 79.2 | 70.7
2450.1 | 2256.1 | 64.4 | 74.3 | 49.8 | 78.9 | 70.6
2451.1 | 2257.1 | 64.5 | 74.4 | 49.6 | 78.9 | 70.6
2452.1 | 2258.1 | 64.6 | 74.4 | 48.6 | 78.9 | 70.6
2453.1 | 2259.1 | 64.8 | 74.4 | 47.8 | 78.9 | 70.5
2454.1 | 2260.1 | 64.8 | 74.1 | 46.8 | 78.9 | 70.6
2455.1 | 2261.1 | 64.8 | 74.1 | 46.5 | 79.2 | 70.7
2456.1 | 2262.1 | 64.6 | 74.5 | 47.2 | 79.5 | 70.8
2457.1 | 2263.1 | 64.6 | 74.6 | 47.2 | 79.4 | 70.8
2458.1 | 2264.1 | 64.5 | 74.7 | 47.8 | 79.3 | 70.7
2459.1 | 2265.1 | 64.5 | 74.8 | 50 | 79.3 | 70.6
2460.1 | 2266.1 | 64.5 | 74.5 | 51.1 | 79.1 | 70.5
2461.1 | 2267.1 | 64.2 | 74.5 | 51.3 | 78.8 | 70.6
2462.1 | 2268.1 | 62.6 | 74.4 | 50.7 | 78.7 | 70.6
2463.1 | 2269.1 | 62.7 | 74.4 | 50.4 | 78.7 | 70.6
2464.1 | 2270.1 | 63.5 | 74.4 | 50 | 78.2 | 70.4
2465.1 | 2271.1 | 63.3 | 74.5 | 49.2 | 78.1 | 70.4
2466.1 | 2272.1 | 62.5 | 74.6 | 48.2 | 78.1 | 70.3
2467.1 | 2273.1 | 62.5 | 74.1 | 47.3 | 77.9 | 70.3
2468.1 | 2274.1 | 62.4 | 72.4 | 46.3 | 77.8 | 70
2469.1 | 2275.1 | 62.2 | 72.3 | 45.4 | 77.8 | 69.9
2470.1 | 2276.1 | 62.7 | 73 | 44.6 | 78 | 69.8
2471.1 | 2277.1 | 63.2 | 72.6 | 44.1 | 78 | 69.6
2472.1 | 2278.1 | 63.5 | 72.5 | 43.8 | 78.3 | 69.5
2473.1 | 2279.1 | 63.9 | 72.1 | 43.5 | 78.9 | 69.3
2474.1 | 2280.1 | 64 | 72.2 | 43.4 | 79.4 | 69.5
2475.1 | 2281.1 | 64.1 | 72.9 | 43.3 | 79.7 | 69.6
2476.1 | 2282.1 | 64.3 | 73.2 | 43.1 | 79.9 | 69.7
2477.1 | 2283.1 | 64.2 | 73.2 | 42.8 | 80 | 69.8
2478.1 | 2284.1 | 64.3 | 73.5 | 42.6 | 79.8 | 69.9
2479.1 | 2285.1 | 64.4 | 73.9 | 42.4 | 79.7 | 70.1
2480.1 | 2286.1 | 64.6 | 73.3 | 42.3 | 79.9 | 70.2
2481.1 | 2287.1 | 65.1 | 72.9 | 42.4 | 80.3 | 70.2
2482.1 | 2288.1 | 65.4 | 73.2 | 42.5 | 80.7 | 70
2483.1 | 2289.1 | 65.5 | 73.6 | 42.4 | 81 | 70
2484.1 | 2290.1 | 65.7 | 73.2 | 42.2 | 81.2 | 70.1
2485.1 | 2291.1 | 65.9 | 73 | 42.5 | 81.4 | 70.1
2486.1 | 2292.1 | 66.3 | 72.7 | 43.2 | 81.6 | 70
2487.1 | 2293.1 | 66.4 | 72.3 | 43 | 81.6 | 70.1
2488.1 | 2294.1 | 66.3 | 72.8 | 43.3 | 81.6 | 70.1
2489.1 | 2295.1 | 66.3 | 73.3 | 43 | 81.6 | 70
2490.1 | 2296.1 | 66.5 | 73.4 | 44.5 | 81.6 | 70
2491.1 | 2297.1 | 66.4 | 73 | 45.6 | 81.7 | 70
2492.1 | 2298.1 | 66.3 | 72.8 | 45.1 | 81.9 | 70
2493.1 | 2299.1 | 66.1 | 72.7 | 44.4 | 81.9 | 69.9
2494.1 | 2300.1 | 66 | 73.2 | 43.6 | 82 | 69.9
2495.1 | 2301.1 | 65.9 | 73.7 | 43.2 | 81.9 | 69.9
2496.1 | 2302.1 | 65.8 | 73.8 | 43.8 | 81.7 | 69.8
2497.1 | 2303.1 | 65.9 | 73.6 | 45.6 | 81.5 | 69.7
2498.1 | 2304.1 | 65.9 | 72.8 | 45.2 | 81.3 | 69.6
2499.1 | 2305.1 | 65.7 | 72.4 | 44.5 | 80.9 | 69.6
2500.1 | 2306.1 | 65.6 | 72.3 | 44.2 | 80.5 | 69.4
2501.1 | 2307.1 | 65.4 | 72.8 | 44.2 | 80.1 | 69.4
2502.1 | 2308.1 | 65.3 | 73.2 | 44.4 | 79.7 | 69.4
2503.1 | 2309.1 | 65.1 | 73.4 | 45.8 | 79.6 | 69.5
2504.1 | 2310.1 | 65.1 | 73.4 | 46.5 | 79.7 | 69.7
2505.1 | 2311.1 | 65.4 | 73.3 | 46.3 | 80.2 | 69.8
2506.1 | 2312.1 | 65.5 | 73.7 | 46 | 80.8 | 69.9
2507.1 | 2313.1 | 65.7 | 73.7 | 46 | 81.3 | 69.9
2508.1 | 2314.1 | 66.1 | 73.5 | 45.3 | 81.5 | 69.8
2509.1 | 2315.1 | 65.8 | 73.1 | 45.5 | 81.7 | 69.8
2510.1 | 2316.1 | 65.8 | 73 | 45.3 | 81.8 | 69.7
2511.1 | 2317.1 | 65.9 | 72.8 | 44.6 | 81.7 | 69.8
2512.1 | 2318.1 | 66 | 73 | 44.8 | 81.7 | 69.8
2513.1 | 2319.1 | 66.2 | 72.8 | 45 | 81.6 | 69.8
2514.1 | 2320.1 | 66 | 73 | 44.4 | 81.5 | 69.8
2515.1 | 2321.1 | 66 | 73.6 | 43.8 | 81.4 | 69.8
2516.1 | 2322.1 | 66.3 | 73.7 | 43.6 | 81.4 | 69.8
2517.1 | 2323.1 | 66.2 | 73.6 | 43.4 | 81.4 | 69.8
2518.1 | 2324.1 | 65.8 | 73.9 | 43.5 | 81.4 | 69.8
2519.1 | 2325.1 | 65.8 | 74.1 | 43.9 | 81.3 | 69.8
2520.1 | 2326.1 | 65.8 | 73.8 | 44.3 | 81.3 | 69.8
2521.1 | 2327.1 | 65.7 | 74.1 | 43.9 | 81.4 | 69.8
2522.1 | 2328.1 | 65.5 | 74.4 | 44 | 81.5 | 69.8
2523.1 | 2329.1 | 65.5 | 74.4 | 44.5 | 81.6 | 69.9
2524.1 | 2330.1 | 65.3 | 74.5 | 44.9 | 81.8 | 69.9
2525.1 | 2331.1 | 65.3 | 74.6 | 44.7 | 81.9 | 69.9
2526.1 | 2332.1 | 65.5 | 74.6 | 44.6 | 81.9 | 70
2527.1 | 2333.1 | 65.8 | 74.6 | 44.2 | 82 | 70
2528.1 | 2334.1 | 66 | 74.4 | 44.2 | 82 | 70
2529.1 | 2335.1 | 66.1 | 73.9 | 44.2 | 81.9 | 70
2530.1 | 2336.1 | 66.1 | 74.3 | 44.7 | 81.9 | 69.9
2531.1 | 2337.1 | 66.1 | 74.6 | 44.7 | 82 | 69.8
2532.1 | 2338.1 | 66.2 | 74.4 | 44.4 | 82 | 69.7
2533.1 | 2339.1 | 66.2 | 74 | 44.6 | 81.9 | 69.7
2534.1 | 2340.1 | 66.1 | 73.7 | 44.3 | 81.9 | 69.6
2535.1 | 2341.1 | 65.8 | 74 | 44.3 | 81.8 | 69.5
2536.1 | 2342.1 | 65.3 | 74.4 | 45.2 | 81.8 | 69.5
2537.1 | 2343.1 | 65.2 | 74.7 | 46.1 | 81.8 | 69.4
2538.1 | 2344.1 | 65.2 | 74.9 | 45.6 | 81.7 | 69.4
2539.1 | 2345.1 | 64.8 | 75.1 | 45.2 | 81.6 | 69.4
2540.1 | 2346.1 | 64.4 | 75.2 | 45.5 | 81.5 | 69.4
2541.1 | 2347.1 | 62.9 | 75.3 | 45.2 | 81.4 | 69.3
2542.1 | 2348.1 | 62.3 | 75.5 | 45.2 | 81 | 69.4
2543.1 | 2349.1 | 62.2 | 75.4 | 45.6 | 80.5 | 69
2544.1 | 2350.1 | 61.7 | 75.3 | 46.4 | 80.2 | 68.9
2545.1 | 2351.1 | 60.9 | 75.3 | 46.4 | 80.4 | 68.7
2546.1 | 2352.1 | 60.9 | 74.9 | 46.1 | 80.6 | 68.7
2547.1 | 2353.1 | 62 | 75 | 45.7 | 80.7 | 68.5
2548.1 | 2354.1 | 63.1 | 75.4 | 45.5 | 80.9 | 68.5
2549.1 | 2355.1 | 63.8 | 75.3 | 45.4 | 81.2 | 68.6
2550.1 | 2356.1 | 64.3 | 75.2 | 45.3 | 81.3 | 68.6
2551.1 | 2357.1 | 64.3 | 75.3 | 45 | 81.4 | 68.5
2552.1 | 2358.1 | 64.6 | 75.5 | 45.3 | 81.5 | 68.4
2553.1 | 2359.1 | 64.8 | 74.9 | 45.4 | 81.5 | 68.3
2554.1 | 2360.1 | 65.1 | 73 | 44.9 | 81.5 | 68.3
2555.1 | 2361.1 | 65.3 | 72.3 | 45 | 82.3 | 68.2
2556.1 | 2362.1 | 65.2 | 72.3 | 45.7 | 82.2 | 68.4
2557.1 | 2363.1 | 66.1 | 71.6 | 45.6 | 81.6 | 68.4
2558.1 | 2364.1 | 66.3 | 71.3 | 45.6 | 81.5 | 68.4
2559.1 | 2365.1 | 65.8 | 70.8 | 45.6 | 81.6 | 68.3
2560.1 | 2366.1 | 65.8 | 70.5 | 45.2 | 81.8 | 68.3
2561.1 | 2367.1 | 66 | 70.8 | 44.6 | 82 | 68.3
2562.1 | 2368.1 | 65.5 | 71 | 44.2 | 81.6 | 68.3
2563.1 | 2369.1 | 64.8 | 70.6 | 43.6 | 81.8 | 68.2
2564.1 | 2370.1 | 63.8 | 70.8 | 43.2 | 82 | 68.2
2565.1 | 2371.1 | 63 | 71.1 | 42.9 | 82.1 | 68.1
2566.1 | 2372.1 | 63.7 | 71.4 | 42.6 | 82 | 68.1
2567.1 | 2373.1 | 63.1 | 71.4 | 42.3 | 82 | 68
2568.1 | 2374.1 | 63.3 | 71.3 | 41.6 | 82.1 | 68
2569.1 | 2375.1 | 63.4 | 71.3 | 40.8 | 82 | 68.1
2570.1 | 2376.1 | 63.9 | 71.2 | 40.3 | 81.7 | 68.1
2571.1 | 2377.1 | 64.3 | 71.3 | 40 | 81.2 | 68.2
2572.1 | 2378.1 | 64 | 71.2 | 39.9 | 80.8 | 68.3
2573.1 | 2379.1 | 63 | 71.2 | 39.9 | 80.7 | 68.4
2574.1 | 2380.1 | 64 | 71.7 | 39.7 | 80.7 | 68.3
2575.1 | 2381.1 | 63.7 | 72.1 | 39.6 | 80.9 | 68.4
2576.1 | 2382.1 | 64.3 | 71.9 | 39.6 | 81.1 | 68.2
2577.1 | 2383.1 | 64.4 | 71.7 | 39.6 | 81.3 | 68.1
2578.1 | 2384.1 | 62.8 | 72.1 | 39.6 | 81.4 | 68
2579.1 | 2385.1 | 61.9 | 72 | 39.7 | 81.6 | 68
2580.1 | 2386.1 | 63.5 | 70 | 39.6 | 82 | 67.9
2581.1 | 2387.1 | 64.2 | 69.8 | 39.5 | 82.3 | 67.8
2582.1 | 2388.1 | 64.2 | 70 | 39.4 | 82.4 | 67.9
2583.1 | 2389.1 | 63.9 | 70.2 | 39.4 | 82.4 | 67.9
2584.1 | 2390.1 | 64.6 | 70 | 39.3 | 82.4 | 67.8
2585.1 | 2391.1 | 65.3 | 70.2 | 39.2 | 82.3 | 67.8
2586.1 | 2392.1 | 65.6 | 70.4 | 39.1 | 82.3 | 67.8
2587.1 | 2393.1 | 65.6 | 70.3 | 39.2 | 82.4 | 67.8
2588.1 | 2394.1 | 65.5 | 69.9 | 39.6 | 82.4 | 67.8
2589.1 | 2395.1 | 65.1 | 70.3 | 40 | 82.5 | 67.8
2590.1 | 2396.1 | 65 | 70.5 | 40.4 | 82.5 | 67.7
2591.1 | 2397.1 | 64.6 | 69.8 | 41.1 | 82.4 | 67.6
2592.1 | 2398.1 | 64.6 | 69.6 | 41.9 | 82.2 | 67.4
2593.1 | 2399.1 | 65 | 70.1 | 42 | 82.2 | 67.3
2594.1 | 2400.1 | 64.9 | 70.4 | 42.1 | 82.2 | 67.1
2595.1 | 2401.1 | 64.3 | 70.4 | 42.1 | 82.2 | 67.1
2596.1 | 2402.1 | 63.7 | 70.4 | 42.2 | 82.2 | 67
2597.1 | 2403.1 | 63 | 69.9 | 42 | 82.2 | 67
2598.1 | 2404.1 | 63.8 | 69.9 | 41.8 | 82.2 | 66.9
2599.1 | 2405.1 | 63.3 | 70.2 | 41.5 | 82.1 | 66.9
2600.1 | 2406.1 | 62.6 | 70.5 | 41.3 | 82 | 66.8
2601.1 | 2407.1 | 63.4 | 70.6 | 41.1 | 81.7 | 66.9
2602.1 | 2408.1 | 63.4 | 70.8 | 40.8 | 81.5 | 67.1
2603.1 | 2409.1 | 61.5 | 70.6 | 40.5 | 81.4 | 67
2604.1 | 2410.1 | 62.3 | 71 | 40.5 | 81.3 | 66.9
2605.1 | 2411.1 | 63.4 | 70.7 | 40.2 | 81.1 | 66.9
2606.1 | 2412.1 | 63.3 | 70.4 | 40 | 81.2 | 67
2607.1 | 2413.1 | 64.1 | 70.2 | 39.8 | 81.1 | 67
2608.1 | 2414.1 | 64.5 | 69.9 | 39.7 | 81 | 67
2609.1 | 2415.1 | 65.3 | 70.3 | 39.6 | 80.8 | 67
2610.1 | 2416.1 | 64.8 | 69.8 | 39.5 | 81 | 67
2611.1 | 2417.1 | 64.6 | 69 | 39.4 | 81.2 | 67.1
2612.1 | 2418.1 | 64.7 | 69.3 | 39.3 | 81.4 | 67.1
2613.1 | 2419.1 | 63.2 | 69.2 | 39.2 | 81.5 | 67.1
2614.1 | 2420.1 | 62.4 | 69.3 | 39.2 | 81.6 | 67.2
2615.1 | 2421.1 | 63.4 | 69.7 | 39.3 | 81.5 | 67.2
2616.1 | 2422.1 | 63.4 | 70.1 | 39.4 | 81.4 | 67.1
2617.1 | 2423.1 | 64.1 | 70.4 | 39.5 | 81.3 | 67.1
2618.1 | 2424.1 | 64.3 | 69.9 | 39.7 | 81.2 | 66.8
2619.1 | 2425.1 | 64.6 | 69.3 | 39.9 | 80.9 | 66.4
2620.1 | 2426.1 | 62.8 | 68.3 | 40 | 80.9 | 66.3
2621.1 | 2427.1 | 61.3 | 67.8 | 40 | 81.2 | 66.2
2622.1 | 2428.1 | 62.6 | 67.6 | 40 | 81.5 | 66.2
2623.1 | 2429.1 | 60.5 | 67.6 | 39.9 | 81.7 | 66.2
2624.1 | 2430.1 | 58.9 | 67.6 | 40.1 | 81.8 | 66.3
2625.1 | 2431.1 | 59.2 | 67.7 | 40.1 | 82 | 66.1
2626.1 | 2432.1 | 58.3 | 67.9 | 40.1 | 81.9 | 66.1
2627.1 | 2433.1 | 58.2 | 68 | 40.2 | 81.8 | 66.1
2628.1 | 2434.1 | 58.2 | 68 | 40.2 | 81.8 | 66.1
2629.1 | 2435.1 | 59.8 | 67.7 | 40.2 | 81.8 | 66
2630.1 | 2436.1 | 61.3 | 67.1 | 40.4 | 81.9 | 66
2631.1 | 2437.1 | 60.2 | 66.9 | 40.7 | 81.9 | 65.9
2632.1 | 2438.1 | 60.8 | 67.4 | 40.9 | 82 | 65.9
2633.1 | 2439.1 | 60 | 67 | 41 | 82 | 65.8
2634.1 | 2440.1 | 58.6 | 67.2 | 41.2 | 82 | 65.9
2635.1 | 2441.1 | 58.1 | 67 | 41.4 | 82 | 66
2636.1 | 2442.1 | 58.5 | 66.6 | 41.5 | 81.9 | 66
2637.1 | 2443.1 | 59.4 | 67.1 | 41.7 | 81.7 | 65.9
2638.1 | 2444.1 | 60.3 | 67.8 | 41.8 | 81.7 | 65.8
2639.1 | 2445.1 | 60.5 | 68.4 | 42.1 | 81.8 | 65.8
2640.1 | 2446.1 | 61.1 | 69.3 | 42.6 | 81.8 | 65.7
2641.1 | 2447.1 | 60.5 | 69.1 | 43.1 | 81.8 | 65.7
2642.1 | 2448.1 | 58.4 | 68.8 | 43.5 | 81.7 | 65.7
2643.1 | 2449.1 | 56.9 | 68.1 | 44 | 81.6 | 65.6
2644.1 | 2450.1 | 56 | 68 | 44.4 | 81.6 | 65.6
2645.1 | 2451.1 | 55.5 | 68 | 44.8 | 81.5 | 65.6
2646.1 | 2452.1 | 55.3 | 67.7 | 45.3 | 81.4 | 65.6
2647.1 | 2453.1 | 56.3 | 68.1 | 45.7 | 81.4 | 65.6
2648.1 | 2454.1 | 57.4 | 68.3 | 46.2 | 81.5 | 65.5
2649.1 | 2455.1 | 56.5 | 68.9 | 46.6 | 81.4 | 65.5
2650.1 | 2456.1 | 55.4 | 68.1 | 47.1 | 81.2 | 65.5
2651.1 | 2457.1 | 54.9 | 67.3 | 47.9 | 81.1 | 65.2
2652.1 | 2458.1 | 56.1 | 67.7 | 48.5 | 81.1 | 65.2
2653.1 | 2459.1 | 56.3 | 68.4 | 49.1 | 81.1 | 65.2
2654.1 | 2460.1 | 55.6 | 69.3 | 49.7 | 81.2 | 65.3
2655.1 | 2461.1 | 54.9 | 69.6 | 50.1 | 81.3 | 65.3
2656.1 | 2462.1 | 54.1 | 69.8 | 50.6 | 81.3 | 65.3
2657.1 | 2463.1 | 53.5 | 69.4 | 51.2 | 81.3 | 65.3
2658.1 | 2464.1 | 53.5 | 69.4 | 51.9 | 81.3 | 65.3
2659.1 | 2465.1 | 53.1 | 69.6 | 52.5 | 81.3 | 65.3
2660.1 | 2466.1 | 52.3 | 69.8 | 53.2 | 81.3 | 65.3
2661.1 | 2467.1 | 53.8 | 70 | 53.8 | 81.3 | 65.3
2662.1 | 2468.1 | 55.2 | 69.6 | 54.5 | 81.3 | 65.4

## Test Facts
Last row in IRMS data sheets: | 19
Time when Penlight power was initiated: | 194