## IS Test Matrix
Intermediate Scale Test Matrix - Revision F (12-06-06)
|  | Comments: 1) All tests were conducted as open burns with a Propene (Propylene) gas sand burner 2) Colors identify test conditions grouped into the same test run | [14 empty] | ACTUAL TEST CONDITIONS
Burn Test # | Rev. E Test # | Loc. | Cable Insulation Material | [8 empty] | Number of Conductors |  |  |  | Conductor Size (AWG) |  |  |  |  | Cable Bundle Size |  |  |  |  | Water Spary Optionsl | Raceway Type
|  |  | Thermoset | [5 empty] | Thermoplastic
|  |  | XLPE | EPR | Silicone | XLPO | TS/TP | Vita-Link | PE | PVC | Tefzel | 3 | 2 | 7 | 12 | 8 | 12 | 14 | 16 | 18 | 1 | 3 | 6 | 12 | Load Tr | * | 12" Tray | 2.5" Cnd | Air Drop
Prelim 1 | Prelim 1 | A | X | [8 empty] | X |  |  |  | X |  |  |  |  | X | [5 empty] | X
|  | A | X | [10 empty] | X |  |  | X |  |  |  | X | [5 empty] | X
Prelim 2 | Prelim 2 | A | X | [8 empty] | X |  |  |  | X |  |  |  |  | X | [5 empty] | X
|  | A | X | [10 empty] | X |  |  | X |  |  |  | X | [5 empty] | X
Prelim 3 | Prelim 3 | A | [7 empty] | X |  | X |  |  |  | X |  |  |  |  | X | [5 empty] | X
|  | A | [7 empty] | X |  |  |  | X |  |  | X |  |  |  | X | [5 empty] | X
Prelim 4 | Prelim 4 | A | [7 empty] | X |  | X |  |  |  | X |  |  |  |  | X | [5 empty] | X
|  | A | [7 empty] | X |  |  |  | X |  |  | X |  |  |  | X | [5 empty] | X
1 | 15 | A | X | [9 empty] | X | X | X |  | X |  | X | X |  |  |  |  | X |  | X
|  | B | X | [10 empty] | X |  |  | X | [6 empty] | X |  |  | X
|  | D | X | [10 empty] | X |  |  | X |  |  |  |  | X | [5 empty] | X
|  | E | X | [10 empty] | X |  |  | X |  |  |  |  | X | [5 empty] | X
|  | G | X | [10 empty] | X |  |  | X | [6 empty] | X |  |  | X
2 | 1 | A | X | [10 empty] | X |  |  | X | [6 empty] | X |  |  | X
|  | C | X | [10 empty] | X |  |  | X | [5 empty] | X |  |  |  | X
|  | A | X | [5 empty] | X |  |  |  |  | X |  |  | X | [6 empty] | X |  |  | X
|  | C | X | [5 empty] | X |  |  |  |  | X |  |  | X | [5 empty] | X |  |  |  | X
| 11 | C - A | [7 empty] | X |  |  |  | X |  |  | X |  |  |  | X | [7 empty] | X
|  | E | [7 empty] | X |  |  |  | X |  |  | X |  |  |  | X | [5 empty] | X
|  | G | [7 empty] | X |  |  |  | X |  |  | X |  |  |  | X | [5 empty] | X
3 | 2 | A | X | X | [9 empty] | X |  |  | X | [5 empty] | X |  |  |  | X
|  | C | X | X | [9 empty] | X |  |  | X | [5 empty] | X |  |  |  | X
| 3 | A |  | X |  |  |  |  | X |  |  |  |  | X |  |  | X | [5 empty] | X |  |  |  | X
|  | C |  | X |  |  |  |  | X |  |  |  |  | X |  |  | X | [5 empty] | X |  |  |  | X
| 10 | E | [7 empty] | X |  | X |  |  |  | X |  |  |  |  | X | [5 empty] | X
|  | G | [7 empty] | X |  | X |  |  |  | X |  |  |  |  | X | [5 empty] | X
4 | 5 | A | X | X |  | X | X |  | X |  | X |  |  | X |  |  | X | [5 empty] | X |  |  |  | X
|  | C | X | X |  | X | X |  | X |  | X |  |  | X |  |  | X | [5 empty] | X |  |  |  | X
| 6 | A | X | X |  |  | X |  | X | X | X |  |  | X |  |  | X | [5 empty] | X |  |  |  | X
|  | C | X | X |  |  | X |  | X | X | X |  |  | X |  |  | X | [5 empty] | X |  |  |  | X
| 9 | C - A | [7 empty] | X |  |  |  | X |  |  | X |  |  |  | X | [7 empty] | X
|  | E | X | [8 empty] | X |  |  |  | X |  |  |  |  | X | [5 empty] | X
|  | G | X | [8 empty] | X |  |  |  | X |  |  |  |  | X | [5 empty] | X
5 | 4 | A | X | X | X | X |  |  | X |  | X |  |  | X |  |  | X | [6 empty] | X |  | X | X
|  | C | X | X | X | X |  |  | X |  | X |  |  | X |  |  | X | [5 empty] | X |  |  | X | X
| 7 | A | X | X |  | X |  | X | X |  | X |  |  | X |  |  | X | X | [5 empty] | X |  | X | X
|  | C | X | X |  | X |  | X | X |  | X |  |  | X |  |  | X | X |  |  |  |  | X |  |  | X | X
|  | C - A | X | [10 empty] | X |  |  | X |  |  |  | X | [7 empty] | X
|  | E |  | X | [9 empty] | X |  |  | X |  |  |  | X | [5 empty] | X
|  | G |  | X | [9 empty] | X |  |  | X |  |  |  | X | [5 empty] | X
6 | 12 | A | X | X | X | X |  |  | X |  | X |  |  | X |  |  | X | [5 empty] | X |  |  | X | X
|  | C | X | X | X | X |  |  | X |  | X |  |  | X |  |  | X | [5 empty] | X |  |  | X | X
|  | E | X | [5 empty] | X |  | X |  |  | X |  |  | X |  |  |  |  | X | [5 empty] | X
| 13 | C - A | X | [5 empty] | X |  | X |  |  | X |  |  | X |  |  |  |  | X | [6 empty] | X
|  | A |  | X | X | X | X |  | X |  | X |  |  | X |  |  | X | [5 empty] | X |  |  | X | X
|  | C |  | X | X | X | X |  | X |  | X |  |  | X |  |  | X | [5 empty] | X |  |  | X | X
|  | G |  |  |  |  | X |  | X |  | X |  |  | X |  |  | X | [5 empty] | X |  |  |  |  | X
7 | 14 | A | X | X |  | X | X |  | X | X |  |  |  | X |  |  | X | [5 empty] | X |  |  |  | X
|  | A | X | X |  | X | X |  |  | X | X |  |  | X |  |  | X | [5 empty] | X |  |  |  | X
|  | C |  | X |  | X | X |  | X | X | X |  |  | X |  |  | X | [5 empty] | X |  |  |  | X
|  | E | X | [5 empty] | X | X |  |  |  | X |  |  | X |  |  |  |  | X | [5 empty] | X
|  | G |  | X |  | X | X |  | X | X | X |  |  | X |  |  | X | [5 empty] | X |  |  |  | X
8 | 16 | A | X | [5 empty] | X | X |  |  | X | X | X |  | X |  | X | X |  |  | X |  |  |  | X
|  | A | X | [5 empty] | X | X |  |  | X | X | X |  | X |  | X | X |  |  | X |  |  |  | X
|  | C | X | [5 empty] | X |  |  |  |  | X |  |  | X | [5 empty] | X |  |  |  | X
|  | E | X | [5 empty] | X |  |  |  |  | X |  |  | X |  |  |  |  | X | [5 empty] | X
|  | G | X | [5 empty] | X |  |  |  |  | X |  |  | X | [5 empty] | X |  |  |  | X
9 | 19 | A | X | X | X |  | X |  | X |  | X |  |  | X |  |  | X | [5 empty] | X |  |  | X | X
|  | A | X | X | X |  | X |  | X |  | X |  |  | X |  |  | X | [5 empty] | X |  |  | X | X
|  | C | X | X | X |  | X |  | X |  | X |  |  | X |  |  | X | [5 empty] | X |  |  | X | X
|  | E | X | [5 empty] | X |  | X |  |  | X |  |  | X |  |  |  |  | X | [5 empty] | X
|  | G | X | X | X |  | X |  | X |  | X |  |  | X |  |  | X | [5 empty] | X |  |  | X | X
10 | 20 | A | X | X | X | X | X |  |  |  | X |  |  | X |  |  | X | [5 empty] | X |  |  | X | X
|  | A | X | X | X | X | X |  |  |  | X |  |  | X |  |  | X | [5 empty] | X |  |  | X | X
|  | C | X | X | X | X | X |  |  | X |  |  |  | X | X |  | X |  |  | X |  |  | X |  |  | X | X
|  | E |  |  |  |  | X |  | X |  | X |  |  | X |  |  | X |  |  |  |  | X | [5 empty] | X
|  | G | X | X |  |  | X |  | X | X | X |  | X | X |  |  | X |  | X |  |  |  | X |  |  |  | X
11 | 21 | A | X | X |  | X | X |  | X | X |  |  |  | X |  |  | X | [5 empty] | X |  |  |  | X
|  | A | X | X |  | X | X |  | X | X |  |  |  | X |  |  | X | [5 empty] | X |  |  |  | X
|  | C | X | X |  | X | X |  |  | X | X |  |  | X |  |  | X | [5 empty] | X |  |  |  | X
|  | E |  |  |  |  | X |  | X | X |  |  |  | X |  |  | X |  |  |  |  | X | [6 empty] | X
|  | G | X | X |  | X | X |  | X | X |  |  |  | X |  |  | X | [5 empty] | X |  |  |  | X
12 | 24 | A | X | X |  | X | X |  | X | X |  |  |  | X |  |  | X | [5 empty] | X |  |  |  | X
|  | A | X | X |  | X | X |  | X | X |  |  |  | X |  |  | X | [5 empty] | X |  |  |  | X
|  | C | X | X |  | X | X |  |  | X | X |  |  | X |  |  | X | [5 empty] | X |  |  |  | X
|  | E |  |  |  |  | X |  | X | X |  |  |  | X |  |  | X |  |  |  |  | X | [6 empty] | X
|  | G | X | X |  | X | X |  | X | X |  |  |  | X |  |  | X | [5 empty] | X |  |  |  | X
13 | 25 | A | X | X |  | X | X | X | X |  | X |  |  | X |  |  | X | [7 empty] | X | X | X
|  | C | X | X |  | X | X | X | X |  | X |  |  | X |  |  | X | [7 empty] | X | X | X
|  | E | X | X | [9 empty] | X |  |  | X |  |  |  |  | X | [5 empty] | X
|  | F | X | X |  | X |  | X | X |  | X |  |  | X |  |  | X | [5 empty] | X |  |  | X | X
|  | F | X | X |  | X |  | X | X |  | X |  |  | X |  |  | X | [5 empty] | X |  |  | X | X
|  | G | X | X |  | X |  | X | X |  | X |  |  | X |  |  | X | [5 empty] | X |  |  |  | X
|  | G | X | X |  | X |  | X | X |  | X |  |  | X |  |  | X | [5 empty] | X |  |  | X | X
14 | 27 | A | X | X |  | X | X |  | X | X | X |  |  | X |  |  | X | [7 empty] | X |  | X
|  | C | X | X |  | X | X |  | X | X | X |  |  | X |  |  | X | [7 empty] | X |  | X
|  | E |  |  |  |  | X |  | X | X |  |  |  | X |  |  | X |  |  |  |  | X | [5 empty] | X
|  | F | X | X |  |  | X |  | X | X | X |  |  | X |  |  | X | [5 empty] | X |  |  |  | X
|  | F | X | X |  |  | X |  | X | X | X |  |  | X |  |  | X | [5 empty] | X |  |  |  | X
|  | G | X | X |  |  | X |  | X | X | X |  |  | X |  |  | X | [5 empty] | X |  |  |  | X
|  | G | X | X |  |  | X |  | X | X | X |  |  | X |  |  | X | [5 empty] | X |  |  |  | X

## Shorting Summary
Shorting Sequence for Open Burn Test 9, Location A, IRMS #1
Test conditions: Cable: Bundle of 6 7/C, 12 AWG, EPR, PE, Tefzel, SR, TS/TP, & XLPE control cables (Items 2, 15, 12, 9, 3, & 10). Cable specimens present: Six lengths of cable were monitored for electrical performance (A, B, C, D, E, & F [See Elect. Conn. Map]), a second bundle of 6 cables was monitored for temperature response. Raceway: 12" B-Line Series 2 tray (part number 248P09-12-144) located at position A in the Test Cell chamber with chamber end walls open and un-heated. Exposure conditions: Gas burner flow rate set to a nominal 250 kW heat release rate and increased to ~400 kW during the test. Electrical repsonse monitoring: IRMS system using 12 channels - two for each cable (see electrical connection map), cable tray was grounded. Thermal response monitoring: Four cable bundle temperatures (see thermocouple map) and the cable tray rung temperature. Gas burner initiated: Following 194 seconds of baseline data monitoring. Special Note: This test included activation of the water sprinkler after the gas burner was shut off.
DAQ Time | Burner Time | Event | Interpretation
194 | 0 | Ignited Gas Burner
322-325 | 128-131 | Conductors E9 & E10 both short to ground at less than 100 ohms (20 & 33) | Cable E shorts to ground
343-345 | 149-151 | Conductors F11 & F12 both short to ground at less than 100 ohms (18 & 27) | Cable F shorts to ground
354 | 160 | Conductors E9 & E10 short together at less than 100 ohms (26) | Cable E shorted internally
368 | 174 | Conductors F11 & F12 short together at less than 100 ohms (18) | Cable F shorted internally
376-398 | 182-204 | Conductors A1 & A2 both short to ground at less than 1000 ohms (274 & 138) | Cable A shorts to ground
382 | 188 | Conductor A1 shorts to conductor C6 at less than 1000 ohms (274) | Possible cable to cable interaction
404 | 210 | Conductor A2 shorts to conductor B4 at less than 1000 ohms (137) | Possible cable to cable interaction
426-442 | 232-248 | Conductors B3 & B4 both short to ground at less than 100 ohms (29 & 23) | Cable B shorts to ground
456-465 | 262-271 | Conductors C5 & C6 both short to ground at less than 100 ohms (5 & 1) | Cable C shorts to ground
477 | 283 | Conductors C5 & C6 short together at less than 100 ohms (24) | Cable C shorted internally
555 | 361 | Conductors A1 & A2 short together at less than 100 ohms (14) | Cable A shorted internally
560-583 | 366-389 | The existing ground faults on conductors A1 & A2 decrease to less than 100 ohms (1 & 3)
614 | 420 | Conductors B3 & B4 short together at less than 100 ohms (4) | Cable B shorted internally
1228 | 1034 | Conductor D7 shorts to ground at less than 1000 ohms
1413 | 1219 | The existing ground fault on conductor D7 decreases to less than 100 ohms (37)
1418 | 1224 | Conductor D8 shorts to ground at less than 1000 ohms (228) | Cable D shorts to ground
1437 | 1243 | Conductors D7 & D8 short together at less than 100 ohms (36) | Cable D shorted internally
2104 | 1910 | Gas burner is shut off
2144 | 1950 | Activated water sprinkler
2157 | 1963 | The existing ground fault on conductor D8 decreases to less than 100 ohms (13)
2314 | 2120 | Shut off water sprinkler
Additional Observations
Observation 1 | Two possible cable to cable interactions were observed during this test (Cable A to Cable C and Cable A to Cable B).

## Thermocouple Map
Thermocouple map for TC's on and within the cable
|  |  |  | Cable A = | EPR | (Item #2)
|  |  |  | Cable B = | PE | (Item #15)
|  |  |  | Cable C = | Tefzel | (Item #12)
|  |  |  | Cable D = | SR | (Item #9)
|  |  |  | Cable E = | TS/TP | (Item #3)
|  |  |  | Cable F = | XLPE | (Item #10)
Translation to data file names used in "PenTemps" WorkSheet:
| Map Name |  | Location
| A1 | = | Center of bundle, under jacket
| A2 | = | Air above bundle
| A3 | = | Air below bundle
| A4 | = | Intra-bundle, center

## Elect Conn Map
Electrical connection map within the cables
|  |  |  | Cable A = | EPR | (Item #2)
|  |  |  | Cable B = | PE | (Item #15)
|  |  |  | Cable C = | Tefzel | (Item #12)
|  |  |  | Cable D = | SR | (Item #9)
|  |  |  | Cable E = | TS/TP | (Item #3)
|  |  |  | Cable F = | XLPE | (Item #10)
Cable tray rung below D-E-F
Cable Bundle Arrangement
Cable 7-Conductor Arrangement
| Lt Blue = | Even conductor set
| Lt Red = | Odd conductor set
| Gray = | Center conductor (not connected)
IRMS Electrical Connections

## C-C Individuals
Conductor to Conductor Resistances
Open Burn Test 9 |  |  | 2006-11-14 | 9:27
Mix | 7-C | Tray A | IRMS | 1
0 | 250 kW
Burner Time | A1-A2 | Burner Time | A1-B3 | Burner Time | A1-B4 | Burner Time | A1-C5 | Burner Time | A1-C6 | Burner Time | A2-B3 | Burner Time | A2-B4 | Burner Time | A2-C5 | Burner Time | A2-C6 | Burner Time | B3-B4 | Burner Time | B3-C5 | Burner Time | B3-C6 | Burner Time | B3-D7 | Burner Time | B3-D8 | Burner Time | B3-E9 | Burner Time | B3-E10 | Burner Time | B4-C5 | Burner Time | B4-C6 | Burner Time | B4-D7 | Burner Time | B4-D8 | Burner Time | B4-E9 | Burner Time | B4-E10 | Burner Time | C5-C6 | Burner Time | C5-E9 | Burner Time | C5-E10 | Burner Time | C5-F11 | Burner Time | C5-F12 | Burner Time | C6-E9 | Burner Time | C6-E10 | Burner Time | C6-F11 | Burner Time | C6-F12 | Burner Time | D7-D8 | Burner Time | D7-E9 | Burner Time | D7-E10 | Burner Time | D8-E9 | Burner Time | D8-E10 | Burner Time | E9-E10 | Burner Time | E9-F11 | Burner Time | E9-F12 | Burner Time | E10-F11 | Burner Time | E10-F12 | Burner Time | F11-F12
-193.5 | 257538 | -190.5 | 260138 | -187.5 | 259538 | -185 | 253638 | -182 | 260938 | -162.5 | 260238 | -159.5 | 259338 | -157 | 262738 | -154 | 257138 | -134.5 | 260038 | -131.5 | 264738 | -129 | 261638 | -126 | 261038 | -123.5 | 260138 | -120.5 | 262138 | -117.5 | 263038 | -109.5 | 263538 | -106.5 | 264238 | -103.5 | 515776 | -101 | 259538 | -98 | 260738 | -95.5 | 263038 | -87 | 261038 | -78.5 | 262338 | -75.5 | 264238 | -73 | 263138 | -70 | 529776 | -61.5 | 263538 | -59 | 264038 | -56 | 264038 | -53.5 | 263138 | -50.5 | 507176 | -47.5 | 260438 | -45 | 263038 | -36.5 | 260438 | -33.5 | 256638 | -25.5 | 264538 | -22.5 | 262038 | -19.5 | 262338 | -17 | 262238 | -14 | 264438 | -11.5 | 263438
-8.5 | 257538 | -5.5 | 260138 | -2.999999 | 259538 | 8.754432e-08 | 253638 | 2.5 | 260938 | 22.5 | 260238 | 25 | 259338 | 28 | 525576 | 30.5 | 257138 | 50.5 | 260038 | 53 | 264738 | 56 | 261638 | 58.5 | 261038 | 61.5 | 260138 | 64.5 | 262138 | 67 | 263038 | 75.5 | 263538 | 78.5 | 264238 | 81 | 257838 | 84 | 259538 | 86.5 | 260738 | 89.5 | 526176 | 98 | 261038 | 106.5 | 262338 | 109 | 264238 | 112 | 263138 | 114.5 | 264838 | 123 | 263538 | 126 | 264038 | 128.5 | 264038 | 131.5 | 263138 | 134.5 | 253538 | 137 | 260438 | 140 | 263038 | 148 | 520976 | 151 | 256638 | 159.5 | 26.20755 | 162 | 18.97169 | 165 | 65.55942 | 167.5 | 32.16874 | 170.5 | 42.17637 | 173.5 | 18.11742
176 | 128719 | 179 | 241245.3 | 181 | 220952.9 | 184.5 | 414.3806 | 187.5 | 273.5538 | 207 | 247.5888 | 210 | 136.9139 | 212.5 | 284.9766 | 215.5 | 212.8216 | 235 | 14820.96 | 238 | 656.4663 | 240.5 | 87.04476 | 243.5 | 106697.1 | 246 | 105697.4 | 249 | 54.13867 | 252 | 27.9356 | 260.5 | 24.56253 | 263 | 32.91035 | 266 | 82506 | 268.5 | 48019.5 | 271.5 | 45.03799 | 274.5 | 29.16345 | 282.5 | 24.46044 | 291 | 9.571159 | 293.5 | 4.25187 | 296.5 | 20.4368 | 299.5 | 22.73061 | 307.5 | 8.709569 | 310.5 | 29.7245 | 313.5 | 12.9352 | 316 | 8.542415 | 319 | 253538 | 322 | 260438 | 324.5 | 263038 | 333 | 130169 | 335.5 | 256638 | 344 | 24.49402 | 347 | 12.71958 | 349.5 | 0.9926332 | 352.5 | 12.75634 | 355.5 | 17.10428 | 358.5 | 10.51615
361 | 13.80552 | 364 | 31.57791 | 366.5 | 9.816737 | 369.5 | 0.4415199 | 372.5 | 22.24906 | 391.5 | 9.6827 | 394.5 | 1.829396 | 397.5 | 22.62686 | 400 | 21.62619 | 420 | 3.552213 | 422.5 | 8.977221 | 425.5 | 27.88832 | 428 | 10134.12 | 431 | 51118.35 | 433.5 | 0.5686808 | 436.5 | 28.38531 | 445 | 29.80448 | 448 | 9.708028 | 450.5 | 44720.66 | 453.5 | 14526.8 | 456.5 | 15.34157 | 459 | 5.157049 | 467.5 | 26.44737 | 475.5 | 2.352571 | 478.5 | 4.639693 | 481.5 | 5.903908 | 484.5 | 28.43361 | 492.5 | 22.88573 | 495.5 | 23.77596 | 498.5 | 0.9785641 | 501 | 0.9709228 | 503.5 | 253538 | 506.5 | 260438 | 509.5 | 263038 | 518 | 260438 | 520.5 | 128269 | 529 | 17.90533 | 531.5 | 27.38092 | 534.5 | 12.09977 | 537.5 | 2.271274 | 540 | 9.414259 | 543 | 26.86185
545.5 | 11.75789 | 548.5 | 15.44322 | 551.5 | 12.7885 | 554 | 5.569795 | 557 | 14.48695 | 576.5 | 0.944604 | 579.5 | 16.90942 | 582.5 | 31.06575 | 585 | 9.413705 | 604.5 | 9.982618 | 607.5 | 17.50785 | 610.5 | 26.48847 | 613 | 49918.88 | 615.5 | 49899.62 | 618.5 | 18.96177 | 621.5 | 29.88484 | 629.5 | 15.22205 | 632.5 | 2.769487 | 635.5 | 34124.77 | 638 | 59015.26 | 641 | 28.80425 | 643.5 | 0.05633937 | 652 | 0.755714 | 660.5 | 14.74328 | 663.5 | 0.4325898 | 666.5 | 9.576544 | 669 | 29.27201 | 677.5 | 22.122 | 680 | 28.23399 | 683 | 24.01572 | 685.5 | 11.6535 | 688.5 | 126719 | 691.5 | 260438 | 694 | 263038 | 702.5 | 130169 | 705.5 | 128269 | 713.5 | 22.1812 | 716.5 | 1.160654 | 719.5 | 0.9641181 | 722 | 3.665062 | 725 | 29.53016 | 727.5 | 21.90031
730.5 | 23.74807 | 733.5 | 12.29326 | 736.5 | 17.27394 | 739 | 13.83346 | 741.5 | 1.425951 | 761.5 | 18.98294 | 764 | 13.51874 | 767 | 5.166993 | 769.5 | 0.2758684 | 789.5 | 0.5475731 | 792 | 2.757934 | 795 | 0.8816582 | 798 | 39422.9 | 800.5 | 37723.5 | 803.5 | 10.59047 | 806 | 18.04556 | 814.5 | 11.92391 | 817.5 | 0.4798073 | 820 | 42604.94 | 823 | 36723.85 | 825.5 | 5.76773 | 828.5 | 29.49039 | 837 | 5.756963 | 845.5 | 24.84103 | 848 | 6.130089 | 851 | 18.53093 | 853.5 | 9.34665 | 862 | 10.03101 | 865 | 3.6169 | 867.5 | 8.499439 | 870.5 | 12.64556 | 873.5 | 253538 | 876 | 260438 | 879 | 263038 | 887.5 | 260438 | 890 | 256638 | 898.5 | 3.139408 | 901.5 | 20.38322 | 904 | 24.96357 | 907 | 26.71823 | 909.5 | 0.1589034 | 912.5 | 5.804356
915.5 | 18.80143 | 918 | 22.87974 | 921 | 16.02661 | 923.5 | 11.29744 | 926.5 | 20.32919 | 946 | 25.99334 | 949 | 26.68991 | 951.5 | 12.6724 | 954.5 | 27.7234 | 974 | 8.456931 | 977 | 11.40823 | 979.5 | 29.05623 | 982.5 | 0.9530352 | 985.5 | 37423.61 | 988 | 15.49189 | 991 | 7.394093 | 999.5 | 0.9743208 | 1002 | 13.22271 | 1005 | 8.515762 | 1007.5 | 26927.62 | 1010.5 | 22.21346 | 1013.5 | 0.6564006 | 1022 | 0.3632979 | 1030 | 18.71943 | 1033 | 19.08729 | 1035.5 | 3.555726 | 1038.5 | 0.985344 | 1047 | 7.281698 | 1049.5 | 2.774118 | 1052.5 | 28.87793 | 1055.5 | 12.14741 | 1058 | 253538 | 1061 | 260438 | 1063.5 | 263038 | 1072 | 260438 | 1075 | 256638 | 1084 | 8.940468 | 1086 | 1.365353 | 1089 | 23.20927 | 1091.5 | 10.39129 | 1094.5 | 7.835812 | 1097.5 | 14.96953
1100 | 9.537629 | 1103 | 29.35929 | 1105.5 | 26.98003 | 1108.5 | 0.5907531 | 1111.5 | 30.9654 | 1131 | 4.152382 | 1133.5 | 25.67875 | 1136.5 | 8.514962 | 1139.5 | 4.199333 | 1159 | 0.9444884 | 1161.5 | 26.24186 | 1164.5 | 23.35509 | 1167.5 | 4.695607 | 1170 | 50318.66 | 1173 | 4.05437 | 1175.5 | 0.3408273 | 1184 | 15.53596 | 1187 | 4.726251 | 1189.5 | 19.51063 | 1192.5 | 3572.683 | 1195.5 | 0.9504731 | 1198 | 24.6274 | 1206.5 | 23.8519 | 1215 | 15.47565 | 1217.5 | 15.32273 | 1220.5 | 23.1712 | 1223.5 | 10.24582 | 1231.5 | 13.72772 | 1234.5 | 16.55123 | 1237.5 | 12.38656 | 1240 | 3.726237 | 1243 | 35.89752 | 1245.5 | 80.4296 | 1248.5 | 52.83792 | 1257 | 602.0323 | 1259.5 | 128269 | 1268 | 15.40301 | 1271 | 27.70032 | 1273.5 | 23.20927 | 1276.5 | 16.17231 | 1279.5 | 0.6699428 | 1282 | 17.68087
1285 | 0.9230378 | 1287.5 | 6.647683 | 1290.5 | 29.85471 | 1293.5 | 8.674358 | 1296 | 15.74911 | 1315.5 | 5.295029 | 1318.5 | 14.97849 | 1321.5 | 5.962971 | 1324 | 16.44963 | 1343.5 | 0.4987574 | 1346.5 | 18.9825 | 1349.5 | 22.6396 | 1352 | 16.06041 | 1354.5 | 17223.09 | 1357.5 | 8.731042 | 1360.5 | 13.71288 | 1369 | 30.33245 | 1371.5 | 4.553271 | 1374.5 | 24.44803 | 1377.5 | 32201.01 | 1380 | 0.6512501 | 1383 | 19.54278 | 1391.5 | 26.89025 | 1399.5 | 0.9641181 | 1402.5 | 12.42307 | 1405.5 | 13.24899 | 1408 | 3.722806 | 1416.5 | 0.4251933 | 1419.5 | 0.9785641 | 1422 | 1.903202 | 1425 | 13.80763 | 1427.5 | 98998.95 | 1430.5 | 87.95316 | 1433.5 | 46.07733 | 1441.5 | 238.7733 | 1444.5 | 266.8665 | 1453 | 21.60152 | 1455.5 | 1.529683 | 1458.5 | 12.54886 | 1461.5 | 9.862705 | 1464 | 0.9819555 | 1467 | 8.948265
1469.5 | 2.841803 | 1472.5 | 21.98835 | 1475 | 0.5025917 | 1478 | 11.8061 | 1481 | 13.25108 | 1500.5 | 29.07952 | 1504 | 16.42084 | 1506 | 12.42232 | 1508.5 | 19.81347 | 1528.5 | 27.09897 | 1531.5 | 25.4408 | 1534 | 4.589558 | 1537 | 24.7669 | 1539.5 | 40022.61 | 1542.5 | 20.37254 | 1545.5 | 8.827503 | 1553.5 | 9.413663 | 1556.5 | 29.69261 | 1559 | 10.30019 | 1562 | 50218.65 | 1565 | 0.4483359 | 1567.5 | 29.42487 | 1576 | 16.11384 | 1584.5 | 11.70347 | 1587.5 | 26.87335 | 1590 | 12.79583 | 1592.5 | 8.046969 | 1601.5 | 16.06283 | 1604 | 0.7052425 | 1607 | 0.6029004 | 1609.5 | 6.664411 | 1612.5 | 49.94936 | 1615 | 69.80101 | 1618 | 81.0937 | 1626.5 | 193.52 | 1629.5 | 259.1411 | 1637.5 | 20.68505 | 1640.5 | 18.52675 | 1643.5 | 1.688863 | 1646 | 15.22104 | 1649 | 10.89263 | 1651.5 | 11.48769
1654.5 | 14.434 | 1657.5 | 27.6619 | 1660 | 2.371118 | 1662.5 | 25.0107 | 1665.5 | 23.14148 | 1685 | 0.7401856 | 1688 | 17.89857 | 1691 | 2.011621 | 1693.5 | 0.7461019 | 1713 | 26.46284 | 1716 | 15.80522 | 1718.5 | 0.48441 | 1721.5 | 20.60547 | 1724.5 | 1537.409 | 1727 | 15.33404 | 1730 | 13.71288 | 1738.5 | 0.6906756 | 1741.5 | 4.123207 | 1744 | 5.242666 | 1747 | 15731.94 | 1749.5 | 0.2058683 | 1752.5 | 1.799161 | 1761 | 3.56862 | 1769.5 | 1.44209 | 1772 | 3.866791 | 1774.5 | 22.93381 | 1777.5 | 1.194942 | 1786 | 19.71624 | 1788.5 | 18.44432 | 1791.5 | 10.43408 | 1794.5 | 15.20165 | 1797 | 167671.9 | 1800 | 130.4903 | 1802.5 | 105.9298 | 1811 | 130169 | 1814 | 256638 | 1822.5 | 7.103921 | 1825 | 4.708033 | 1828 | 19.95337 | 1831 | 2.480143 | 1833.5 | 10.12484 | 1836.5 | 19.9518
1839 | 22.59458 | 1842 | 1.316303 | 1844.5 | 0.9402079 | 1847.5 | 9.896655 | 1850.5 | 23.08159 | 1870 | 0.2123817 | 1872.5 | 0.7398814 | 1875.5 | 11.77708 | 1878.5 | 14.04431 | 1898 | 9.024267 | 1900.5 | 27.74713 | 1903.5 | 4.198417 | 1906.5 | 5.400892 | 1909 | 56516.27 | 1912 | 1.857922 | 1915 | 11.07225 | 1923.5 | 7.876071 | 1926 | 19.7566 | 1928.5 | 61841.95 | 1931.5 | 29526.62 | 1934.5 | 26.36368 | 1937 | 24.32387 | 1945.5 | 17.13812 | 1954 | 2.603602 | 1956.5 | 0.9802602 | 1959.5 | 0.7751737 | 1962.5 | 11.98911 | 1970.5 | 7.646719 | 1973.5 | 26.71376 | 1976.5 | 11.69568 | 1979 | 23.40948 | 1981 | 23.95892 | 1984.5 | 83.00083 | 1987.5 | 42.20047 | 1996 | 34.38229 | 1998.5 | 11.96733 | 2007 | 31.49981 | 2010 | 11.18099 | 2012.5 | 19.16528 | 2015.5 | 1.649524 | 2018.5 | 4.288948 | 2021 | 182.7152
2024 | 386.2011 | 2026.5 | 47.81042 | 2029.5 | 44.03805 | 2032.5 | 23.32097 | 2035 | 31.43979 | 2055 | 37.40423 | 2057.5 | 34.95286 | 2060.5 | 21.11031 | 2063 | 38.60339 | 2082.5 | 11.25298 | 2085.5 | 21.52142 | 2088.5 | 14.84984 | 2091 | 7.342299 | 2094 | 0.09258719 | 2096.5 | 4.183857 | 2099.5 | 14.07071 | 2108 | 15.69354 | 2110.5 | 12.07664 | 2113.5 | 0.9256183 | 2116.5 | 0.9402079 | 2119 | 27.06087 | 2122 | 1.266178 | 2130.5 | 4.042572 | 2138.5 | 2.603602 | 2141.5 | 17.71586 | 2144.5 | 0.9709228 | 2147 | 25.12211 | 2155.5 | 27.35238 | 2158.5 | 0.8846244 | 2161 | 4.386794 | 2164 | 0.8987318 | 2166.5 | 18.80437 | 2169.5 | 3.929737 | 2172.5 | 31.96065 | 2180.5 | 0.7779514 | 2183.5 | 5.463801 | 2192 | 8.521992 | 2194.5 | 9.969357 | 2197.5 | 14.01981 | 2200.5 | 0.766847 | 2203 | 2.973985 | 2206 | 3498.765
2208.5 | 500.0301 | 2211.5 | 36.53822 | 2214.5 | 29.12424 | 2217 | 21.13578 | 2220 | 33.16171 | 2239.5 | 21.85888 | 2242.5 | 10.94982 | 2245 | 39.79332 | 2248 | 27.78868 | 2267.5 | 7.431426 | 2270.5 | 4.883839 | 2273.5 | 0.8003109 | 2276 | 30.34382 | 2278.5 | 22.04739 | 2281.5 | 9.677015 | 2284.5 | 22.65021 | 2292.5 | 29.28065 | 2295.5 | 14.08443 | 2298.5 | 4.663809 | 2301 | 0.02096402 | 2304 | 28.86971 | 2306.5 | 30.08294 | 2315 | 9.448895 | 2323.5 | 25.57979 | 2326.5 | 4.726251 | 2329 | 9.624 | 2332 | 14.39776 | 2340.5 | 8.014134 | 2343 | 3.574447 | 2346 | 5.69459 | 2348.5 | 24.25054 | 2351.5 | 308.2694 | 2354.5 | 32.76528 | 2357 | 16.90591 | 2365.5 | 9.672001 | 2368.5 | 3.862231 | 2376.5 | 10.59779 | 2379.5 | 16.0295 | 2382.5 | 15.10834 | 2385 | 26.02851 | 2388 | 21.20995 | 2390.5 | 469.7774
#REF! | #REF! | #REF! | #REF! | #REF! | #REF! | #REF! | #REF! | #REF! | #REF! | #REF! | #REF! | #REF! | #REF! | #REF! | #REF! | #REF! | #REF! | #REF! | #REF! | #REF! | #REF! | #REF! | #REF! | #REF! | #REF! | #REF! | #REF! | #REF! | #REF! | #REF! | #REF! | #REF! | #REF! | #REF! | #REF! | #REF! | #REF! | #REF! | #REF! | #REF! | #REF! | #REF! | #REF! | #REF! | #REF! | #REF! | #REF! | #REF! | #REF! | #REF! | #REF! | #REF! | #REF! | #REF! | #REF! | #REF! | #REF! | #REF! | #REF! | #REF! | #REF! | #REF! | #REF! | #REF! | #REF! | #REF! | #REF! | #REF! | #REF! | #REF! | #REF! | #REF! | #REF! | #REF! | #REF! | #REF! | #REF! | #REF! | #REF! | #REF! | #REF! | #REF! | #REF!
#REF! | #REF! | #REF! | #REF! | #REF! | #REF! | #REF! | #REF! | #REF! | #REF! | #REF! | #REF! | #REF! | #REF! | #REF! | #REF! | #REF! | #REF! | #REF! | #REF! | #REF! | #REF! | #REF! | #REF! | #REF! | #REF! | #REF! | #REF! | #REF! | #REF! | #REF! | #REF! | #REF! | #REF! | #REF! | #REF! | #REF! | #REF! | #REF! | #REF! | #REF! | #REF! | #REF! | #REF! | #REF! | #REF! | #REF! | #REF! | #REF! | #REF! | #REF! | #REF! | #REF! | #REF! | #REF! | #REF! | #REF! | #REF! | #REF! | #REF! | #REF! | #REF! | #REF! | #REF! | #REF! | #REF! | #REF! | #REF! | #REF! | #REF! | #REF! | #REF! | #REF! | #REF! | #REF! | #REF! | #REF! | #REF! | #REF! | #REF! | #REF! | #REF! | #REF! | #REF!
#REF! | #REF! | #REF! | #REF! | #REF! | #REF! | #REF! | #REF! | #REF! | #REF! | #REF! | #REF! | #REF! | #REF! | #REF! | #REF! | #REF! | #REF! | #REF! | #REF! | #REF! | #REF! | #REF! | #REF! | #REF! | #REF! | #REF! | #REF! | #REF! | #REF! | #REF! | #REF! | #REF! | #REF! | #REF! | #REF! | #REF! | #REF! | #REF! | #REF! | #REF! | #REF! | #REF! | #REF! | #REF! | #REF! | #REF! | #REF! | #REF! | #REF! | #REF! | #REF! | #REF! | #REF! | #REF! | #REF! | #REF! | #REF! | #REF! | #REF! | #REF! | #REF! | #REF! | #REF! | #REF! | #REF! | #REF! | #REF! | #REF! | #REF! | #REF! | #REF! | #REF! | #REF! | #REF! | #REF! | #REF! | #REF! | #REF! | #REF! | #REF! | #REF! | #REF! | #REF!
#REF! | #REF! | #REF! | #REF! | #REF! | #REF! | #REF! | #REF! | #REF! | #REF! | #REF! | #REF! | #REF! | #REF! | #REF! | #REF! | #REF! | #REF! | #REF! | #REF! | #REF! | #REF! | #REF! | #REF! | #REF! | #REF! | #REF! | #REF! | #REF! | #REF! | #REF! | #REF! | #REF! | #REF! | #REF! | #REF! | #REF! | #REF! | #REF! | #REF! | #REF! | #REF! | #REF! | #REF! | #REF! | #REF! | #REF! | #REF! | #REF! | #REF! | #REF! | #REF! | #REF! | #REF! | #REF! | #REF! | #REF! | #REF! | #REF! | #REF! | #REF! | #REF! | #REF! | #REF! | #REF! | #REF! | #REF! | #REF! | #REF! | #REF! | #REF! | #REF! | #REF! | #REF! | #REF! | #REF! | #REF! | #REF! | #REF! | #REF! | #REF! | #REF! | #REF! | #REF!

## C-G Min
Minimum Conductor to Ground Resistances
Open Burn Test 9 |  |  | 2006-11-14 | 9:27
Mix | 7-C | Tray A | IRMS | 1
0 | 250 kW
Burner Time | A1-G |  | Burner Time | A2-G | Burner Time | B3-G | Burner Time | B4-G | Burner Time | C5-G | Burner Time | C6-G | Burner Time | D7-G | Burner Time | D8-G | Burner Time | E9-G | Burner Time | E10-G | Burner Time | F11-G | Burner Time | F12-G
-187.7 | 253638 |  | -165.3 | 257138 | -137.2778 | 260038 | -121.7222 | 259338 | -107.4444 | 253638 | -98.72222 | 257138 | -74.5 | 257838 | -69 | 253538 | -56.66667 | 260438 | -53.61111 | 256638 | -36 | 262038 | -33.7 | 262338
-2.9 | 253638 |  | 19.5 | 257138 | 47.55556 | 260038 | 63.05556 | 257838 | 77.38889 | 261038 | 86.05556 | 257138 | 110.2 | 253538 | 115.8 | 253538 | 128 | 20.30197 | 131.1111 | 33.3696 | 148.7 | 17.85175 | 151 | 26.94509
181.6 | 273.9799 |  | 204.2 | 137.5806 | 232.2222 | 29.17919 | 247.7778 | 22.77105 | 262.0556 | 4.674632 | 270.7222 | 0.9964664 | 295 | 253538 | 300.4 | 130169 | 312.7222 | 0.6326767 | 315.8333 | 6.292958 | 333.6 | 9.82869 | 335.8 | 7.391198
366.7 | 1.090837 |  | 388.9 | 3.361753 | 416.9444 | 1.016179 | 432.6111 | 5.977135 | 446.8889 | 3.894695 | 455.6667 | 0.624 | 479.6 | 253538 | 485.3 | 128269 | 497.5 | 1.987621 | 500.6667 | 0.703406 | 518.4 | 0.6283084 | 520.6 | 1.66462
551.3 | 7.017292 |  | 573.8 | 2.495276 | 601.7778 | 2.697436 | 617.2778 | 1.636925 | 631.6667 | 0.779052 | 640.3333 | 5.080882 | 664.5 | 126719 | 670 | 128269 | 682.3333 | 0.6280675 | 685.3889 | 0.6263862 | 703.1 | 13.66464 | 705.3 | 7.910362
736.2 | 2.97357 |  | 758.5 | 1.274803 | 786.6111 | 1.024466 | 802.1111 | 2.061004 | 816.3889 | 0.6223404 | 825.0556 | 5.150478 | 849.3 | 128869 | 854.9 | 253538 | 867.1111 | 0.6285495 | 870.1667 | 1.433282 | 887.9 | 1.367079 | 890 | 1.667179
920.9 | 12.67229 |  | 943.3 | 14.07899 | 971.2778 | 0.6312139 | 986.8889 | 0.6251908 | 1001.167 | 0.6221041 | 1009.889 | 0.6312139 | 1034 | 175.462 | 1039.6 | 256638 | 1051.944 | 2.157382 | 1055.056 | 5.975836 | 1072.6 | 5.276305 | 1075 | 8.239771
1105.7 | 2.107847 |  | 1128.1 | 1.352478 | 1156.111 | 0.6331658 | 1171.611 | 0.6319444 | 1185.944 | 2.383689 | 1194.722 | 0.6235249 | 1218.8 | 37.02755 | 1224.4 | 228.2402 | 1236.667 | 4.628159 | 1239.722 | 0.6263862 | 1257.5 | 0.6287908 | 1259.7 | 1.860054
1290.5 | 0.63984375 |  | 1312.9 | 6.783429 | 1340.778 | 2.054923 | 1356.444 | 2.209248 | 1370.833 | 0.6280675 | 1379.5 | 0.624 | 1403.6 | 47.1689 | 1409.1 | 226.1784 | 1421.389 | 3.082186 | 1424.667 | 0.6230506 | 1442.3 | 2.666927 | 1444.5 | 3.392773
1475.2 | 1.065784 |  | 1497.7 | 11.29071 | 1525.722 | 6.095663 | 1541.222 | 2.009386 | 1555.5 | 1.090837 | 1564.222 | 0.8930481 | 1588.3 | 50.66472 | 1594 | 179.9536 | 1606.278 | 1.416115 | 1609.389 | 0.6228137 | 1627 | 12.07268 | 1629.2 | 0.6254296
1660 | 3.896759 |  | 1682.4 | 2.281511 | 1710.333 | 0.6334107 | 1726 | 0.6353763 | 1740.278 | 2.02709 | 1748.944 | 0.6408451 | 1773 | 106.707 | 1778.7 | 130169 | 1790.944 | 0.9765294 | 1794.056 | 0.6263862 | 1811.7 | 17.42972 | 1814 | 0.6638655
1844.7 | 0.6348837 |  | 1867.1 | 0.8309366 | 1895.167 | 3.406151 | 1910.667 | 9.347988 | 1925 | 0.6235249 | 1933.722 | 3.661961 | 1957.6 | 43.32135 | 1963.2 | 13.35011 | 1975.667 | 3.387451 | 1978.778 | 3.201416 | 1996.5 | 14.50808 | 1998.7 | 19.59222
2029.5 | 24.56456 |  | 2052 | 22.42105 | 2079.889 | 1.65546875 | 2095.444 | 0.6348837 | 2109.833 | 0.6261468 | 2118.5 | 2.458495 | 2142.6 | 2.234641 | 2148.2 | 2.332286 | 2160.389 | 6.336305 | 2163.667 | 0.8216756 | 2181.3 | 20.41249 | 2183.5 | 6.899389
2214.3 | 22.40135 |  | 2236.7 | 11.47716 | 2264.778 | 1.496296 | 2280.278 | 1.540086 | 2294.556 | 3.009724 | 2303.333 | 0.7071951 | 2327.5 | 0.6512894 | 2333 | 5.350021 | 2345.333 | 2.157382 | 2348.389 | 3.648769 | 2366 | 16.21987 | 2368.3 | 8.3591
#REF! | #REF! |  | #REF! | #REF! | #REF! | #REF! | #REF! | #REF! | #REF! | #REF! | #REF! | #REF! | #REF! | #REF! | #REF! | #REF! | #REF! | #REF! | #REF! | #REF! | #REF! | #REF! | #REF! | #REF!
#REF! | #REF! |  | #REF! | #REF! | #REF! | #REF! | #REF! | #REF! | #REF! | #REF! | #REF! | #REF! | #REF! | #REF! | #REF! | #REF! | #REF! | #REF! | #REF! | #REF! | #REF! | #REF! | #REF! | #REF!
#REF! | #REF! |  | #REF! | #REF! | #REF! | #REF! | #REF! | #REF! | #REF! | #REF! | #REF! | #REF! | #REF! | #REF! | #REF! | #REF! | #REF! | #REF! | #REF! | #REF! | #REF! | #REF! | #REF! | #REF!
#REF! | #REF! |  | #REF! | #REF! | #REF! | #REF! | #REF! | #REF! | #REF! | #REF! | #REF! | #REF! | #REF! | #REF! | #REF! | #REF! | #REF! | #REF! | #REF! | #REF! | #REF! | #REF! | #REF! | #REF!

## F11-F12
Open Burn Test 9 |  |  | 2006-11-14 | 9:27 |  |  | Vs = |  | 160.8901 |  | R = | 100
Mix | 7-C | Tray A | IRMS | 1
0 | 250 kW |  | Bundle | Ch. 11 & 12 | Cable F | Odd -Even
Time-131 | N11 | N12 | Time-132 | N21 |  |  | Burner Time | DAQ Time | V11 | V12 | V21 | V22 | I11 | I12 | I21 | I22 | Delta-I1 | Delta-I2 | R11-G | R12-G | R11-12
39035.3916 | 1 | 0 | 39035.3916 | 1 | 0 |  | -11.5 | 182.5 | 0.06105006 | 0 | 0.06105006 | 0 | 0.0006105006 | 0 | 0.0006105006 | 0 | 0.0006105006 | 0.0006105006 | 263438 | 263438 | 263438
39035.3937 | 2206 | 0 | 39035.3937 | 2076 | 0 |  | 173.5 | 367.5 | 134.6764 | 0 | 126.7399 | 0 | 1.346764 | 0 | 1.267399 | 0 | 1.346764 | 1.267399 | 19.46419 | 26.94509 | 18.11742
39035.3959 | 2354 | 0 | 39035.3959 | 2454 | 0 |  | 358.5 | 552.5 | 143.7118 | 0 | 149.8168 | 0 | 1.437118 | 0 | 1.498168 | 0 | 1.437118 | 1.498168 | 11.95327 | 7.391198 | 10.51615
39035.398 | 2057 | 0 | 39035.398 | 2517 | 0 |  | 543 | 737 | 125.58 | 0 | 153.663 | 0 | 1.2558 | 0 | 1.53663 | 0 | 1.2558 | 1.53663 | 28.11765 | 4.703218 | 26.86185
39035.4001 | 2139 | 0 | 39035.4001 | 2260 | 0 |  | 727.5 | 921.5 | 130.5861 | 0 | 137.9731 | 0 | 1.305861 | 0 | 1.379731 | 0 | 1.305861 | 1.379731 | 23.20617 | 16.60973 | 21.90031
39035.4023 | 2456 | 0 | 39035.4023 | 2287 | 0 |  | 912.5 | 1106.5 | 149.9389 | 0 | 139.6215 | 0 | 1.499389 | 0 | 1.396215 | 0 | 1.499389 | 1.396215 | 7.303746 | 15.23306 | 5.804356
39035.4044 | 2265 | 0 | 39035.4044 | 2236 | 0 |  | 1097.5 | 1291.5 | 138.2784 | 0 | 136.5079 | 0 | 1.382784 | 0 | 1.365079 | 0 | 1.382784 | 1.365079 | 16.35232 | 17.86136 | 14.96953
39035.4065 | 2214 | 0 | 39035.4066 | 2428 | 0 |  | 1282 | 1476 | 135.1648 | 0 | 148.2295 | 0 | 1.351648 | 0 | 1.482295 | 0 | 1.351648 | 1.482295 | 19.03252 | 8.541186 | 17.68087
39035.4087 | 2387 | 0 | 39035.4087 | 2154 | 0 |  | 1467 | 1661 | 145.7265 | 0 | 131.5018 | 0 | 1.457265 | 0 | 1.315018 | 0 | 1.457265 | 1.315018 | 10.40553 | 22.34819 | 8.948265
39035.4108 | 2334 | 0 | 39035.4108 | 2619 | 0 |  | 1651.5 | 1845.5 | 142.4908 | 0 | 159.8901 | 0 | 1.424908 | 0 | 1.598901 | 0 | 1.424908 | 1.598901 | 12.9126 | 0.6254296 | 11.48769
39035.413 | 2173 | 0 | 39035.413 | 2618 | 0 |  | 1836.5 | 2030.5 | 132.6618 | 0 | 159.8291 | 0 | 1.326618 | 0 | 1.598291 | 0 | 1.326618 | 1.598291 | 21.27842 | 0.6638655 | 19.9518
39035.4151 | 2012 | 70 | 39035.4151 | 2092 | 76 |  | 2021 | 2215 | 122.8327 | 4.273504 | 127.7167 | 4.639805 | 1.228327 | 0.04273504 | 1.277167 | 0.04639805 | 1.185592 | 1.230769 | 36.47341 | 30.06037 | 182.7152
39035.4172 | 1936 | 4 | 39035.4173 | 2108 | 4 |  | 2206 | 2400 | 118.1929 | 0.2442002 | 128.6935 | 0.2442002 | 1.181929 | 0.002442002 | 1.286935 | 0.002442002 | 1.179487 | 1.284493 | 36.49971 | 25.19683 | 3498.765
39035.4194 | 2184 | 21 | 39035.4194 | 2061 | 23 |  | 2390.5 | 2584.5 | 133.3333 | 1.282051 | 125.8242 | 1.404151 | 1.333333 | 0.01282051 | 1.258242 | 0.01404151 | 1.320513 | 1.2442 | 21.5725 | 29.73931 | 469.7774

## E10-F12
Open Burn Test 9 |  |  | 2006-11-14 | 9:27 |  |  | Vs = |  | 161.5006 |  | R = | 100
Mix | 7-C | Tray A | IRMS | 1
0 | 250 kW |  | Bundle | Ch. 10 & 12 | Cable E | Even - | Cable F |  | Even
Time-129 | N11 | N12 | Time-130 | N21 |  |  | Burner Time | DAQ Time | V11 | V12 | V21 | V22 | I11 | I12 | I21 | I22 | Delta-I1 | Delta-I2 | R10-G | R12-G | R10-12
39035.3915 | 1 | 0 | 39035.3916 | 1 | 0 |  | -14 | 180 | 0.06105006 | 0 | 0.06105006 | 0 | 0.0006105006 | 0 | 0.0006105006 | 0 | 0.0006105006 | 0.0006105006 | 264438 | 264438 | 264438
39035.3937 | 1846 | 0 | 39035.3937 | 1480 | 0 |  | 170.5 | 364.5 | 112.6984 | 0 | 90.35409 | 0 | 1.126984 | 0 | 0.9035409 | 0 | 1.126984 | 0.9035409 | 43.30336 | 78.74189 | 42.17637
39035.3958 | 2233 | 0 | 39035.3958 | 2097 | 0 |  | 355.5 | 549.5 | 136.3248 | 0 | 128.022 | 0 | 1.363248 | 0 | 1.28022 | 0 | 1.363248 | 1.28022 | 18.46753 | 26.15069 | 17.10428
39035.398 | 2386 | 0 | 39035.398 | 2260 | 0 |  | 540 | 734 | 145.6654 | 0 | 137.9731 | 0 | 1.456654 | 0 | 1.379731 | 0 | 1.456654 | 1.379731 | 10.87091 | 17.05221 | 9.414259
39035.4001 | 2023 | 0 | 39035.4001 | 2356 | 0 |  | 725 | 919 | 123.5043 | 0 | 143.8339 | 0 | 1.235043 | 0 | 1.438339 | 0 | 1.235043 | 1.438339 | 30.7652 | 12.28268 | 29.53016
39035.4022 | 2608 | 0 | 39035.4022 | 2602 | 0 |  | 909.5 | 1103.5 | 159.2186 | 0 | 158.8523 | 0 | 1.592186 | 0 | 1.588523 | 0 | 1.592186 | 1.588523 | 1.433282 | 1.667179 | 0.1589034
39035.4044 | 2420 | 0 | 39035.4044 | 2444 | 0 |  | 1094.5 | 1288.5 | 147.7411 | 0 | 149.2063 | 0 | 1.477411 | 0 | 1.492063 | 0 | 1.477411 | 1.492063 | 9.313223 | 8.239771 | 7.835812
39035.4065 | 2621 | 0 | 39035.4065 | 2100 | 0 |  | 1279.5 | 1473.5 | 160.0122 | 0 | 128.2051 | 0 | 1.600122 | 0 | 1.282051 | 0 | 1.600122 | 1.282051 | 0.9301793 | 25.97048 | 0.6699428
39035.4086 | 2629 | 0 | 39035.4087 | 2287 | 0 |  | 1464 | 1658 | 160.5006 | 0 | 139.6215 | 0 | 1.605006 | 0 | 1.396215 | 0 | 1.605006 | 1.396215 | 0.6230506 | 15.67031 | 0.9819555
39035.4108 | 2355 | 0 | 39035.4108 | 2132 | 0 |  | 1649 | 1843 | 143.7729 | 0 | 130.1587 | 0 | 1.437729 | 0 | 1.301587 | 0 | 1.437729 | 1.301587 | 12.33036 | 24.07974 | 10.89263
39035.4129 | 2371 | 0 | 39035.4129 | 2235 | 0 |  | 1833.5 | 2027.5 | 144.7497 | 0 | 136.4469 | 0 | 1.447497 | 0 | 1.364469 | 0 | 1.447497 | 1.364469 | 11.57233 | 18.36152 | 10.12484
39035.4151 | 2500 | 0 | 39035.4151 | 2212 | 0 |  | 2018.5 | 2212.5 | 152.6252 | 0 | 135.0427 | 0 | 1.526252 | 0 | 1.350427 | 0 | 1.526252 | 1.350427 | 5.8152 | 19.59222 | 4.288948
39035.4172 | 2531 | 0 | 39035.4172 | 2425 | 0 |  | 2203 | 2397 | 154.5177 | 0 | 148.0464 | 0 | 1.545177 | 0 | 1.480464 | 0 | 1.545177 | 1.480464 | 4.519162 | 9.087835 | 2.973985
39035.4193 | 2159 | 0 | 39035.4194 | 2152 | 0 |  | 2388 | 2582 | 131.8071 | 0 | 131.3797 | 0 | 1.318071 | 0 | 1.313797 | 0 | 1.318071 | 1.313797 | 22.52802 | 22.92658 | 21.20995

## E10-F11
Open Burn Test 9 |  |  | 2006-11-14 | 9:27 |  |  | Vs = |  | 160.1575 |  | R = | 100
Mix | 7-C | Tray A | IRMS | 1
0 | 250 kW |  | Bundle | Ch. 10 & 11 | Cable E | Even - | Cable F |  | Odd
Time-127 | N11 | N12 | Time-128 | N21 |  |  | Burner Time | DAQ Time | V11 | V12 | V21 | V22 | I11 | I12 | I21 | I22 | Delta-I1 | Delta-I2 | R10-G | R11-G | R10-11
39035.3915 | 1 | 0 | 39035.3915 | 1 | 0 |  | -17 | 177 | 0.06105006 | 0 | 0.06105006 | 0 | 0.0006105006 | 0 | 0.0006105006 | 0 | 0.0006105006 | 0.0006105006 | 262238 | 262238 | 262238
39035.3936 | 1967 | 0 | 39035.3937 | 2226 | 0 |  | 167.5 | 361.5 | 120.0855 | 0 | 135.8974 | 0 | 1.200855 | 0 | 1.358974 | 0 | 1.200855 | 1.358974 | 33.3696 | 17.85175 | 32.16874
39035.3958 | 2298 | 0 | 39035.3958 | 2232 | 0 |  | 352.5 | 546.5 | 140.293 | 0 | 136.2637 | 0 | 1.40293 | 0 | 1.362637 | 0 | 1.40293 | 1.362637 | 14.15927 | 17.53495 | 12.75634
39035.3979 | 2527 | 0 | 39035.3979 | 2607 | 0 |  | 537.5 | 731.5 | 154.2735 | 0 | 159.1575 | 0 | 1.542735 | 0 | 1.591575 | 0 | 1.542735 | 1.591575 | 3.814009 | 0.6283084 | 2.271274
39035.4001 | 2494 | 0 | 39035.4001 | 2308 | 0 |  | 722 | 916 | 152.2589 | 0 | 140.9035 | 0 | 1.522589 | 0 | 1.409035 | 0 | 1.522589 | 1.409035 | 5.18765 | 13.66464 | 3.665062
39035.4022 | 2050 | 0 | 39035.4022 | 2588 | 0 |  | 907 | 1101 | 125.1526 | 0 | 157.9976 | 0 | 1.251526 | 0 | 1.579976 | 0 | 1.251526 | 1.579976 | 27.96976 | 1.367079 | 26.71823
39035.4043 | 2346 | 0 | 39035.4044 | 2142 | 0 |  | 1091.5 | 1285.5 | 143.2234 | 0 | 130.7692 | 0 | 1.432234 | 0 | 1.307692 | 0 | 1.432234 | 1.307692 | 11.82353 | 22.47339 | 10.39129
39035.4065 | 2232 | 0 | 39035.4065 | 2406 | 0 |  | 1276.5 | 1470.5 | 136.2637 | 0 | 146.8864 | 0 | 1.362637 | 0 | 1.468864 | 0 | 1.362637 | 1.468864 | 17.53495 | 9.034913 | 16.17231
39035.4086 | 2357 | 0 | 39035.4086 | 2475 | 0 |  | 1461.5 | 1655.5 | 143.895 | 0 | 151.0989 | 0 | 1.43895 | 0 | 1.510989 | 0 | 1.43895 | 1.510989 | 11.30165 | 5.995152 | 9.862705
39035.4108 | 2250 | 0 | 39035.4108 | 2135 | 0 |  | 1646 | 1840 | 137.3626 | 0 | 130.3419 | 0 | 1.373626 | 0 | 1.303419 | 0 | 1.373626 | 1.303419 | 16.59467 | 22.87494 | 15.22104
39035.4129 | 2522 | 0 | 39035.4129 | 2234 | 0 |  | 1831 | 2025 | 153.9683 | 0 | 136.3858 | 0 | 1.539683 | 0 | 1.363858 | 0 | 1.539683 | 1.363858 | 4.019826 | 17.42972 | 2.480143
39035.415 | 2542 | 0 | 39035.415 | 2291 | 0 |  | 2015.5 | 2209.5 | 155.1893 | 0 | 139.8657 | 0 | 1.551893 | 0 | 1.398657 | 0 | 1.551893 | 1.398657 | 3.201416 | 14.50808 | 1.649524
39035.4172 | 2602 | 0 | 39035.4172 | 2110 | 0 |  | 2200.5 | 2394.5 | 158.8523 | 0 | 128.8156 | 0 | 1.588523 | 0 | 1.288156 | 0 | 1.588523 | 1.288156 | 0.8216756 | 24.33081 | 0.766847
39035.4193 | 2061 | 0 | 39035.4193 | 1942 | 0 |  | 2385 | 2579 | 125.8242 | 0 | 118.5592 | 0 | 1.258242 | 0 | 1.185592 | 0 | 1.258242 | 1.185592 | 27.28675 | 35.08651 | 26.02851

## E9-F12
Open Burn Test 9 |  |  | 2006-11-14 | 9:27 |  |  | Vs = |  | 160.2186 |  | R = | 100
Mix | 7-C | Tray A | IRMS | 1
0 | 250 kW |  | Bundle | Ch. 9 & 12 | Cable E | Odd - | Cable F |  | Even
Time-125 | N11 | N12 | Time-126 | N21 |  |  | Burner Time | DAQ Time | V11 | V12 | V21 | V22 | I11 | I12 | I21 | I22 | Delta-I1 | Delta-I2 | R9-G | R12-G | R9-12
39035.3915 | 1 | 0 | 39035.3915 | 1 | 0 |  | -19.5 | 174.5 | 0.06105006 | 0 | 0.06105006 | 0 | 0.0006105006 | 0 | 0.0006105006 | 0 | 0.0006105006 | 0.0006105006 | 262338 | 262338 | 262338
39035.3936 | 1576 | 0 | 39035.3936 | 1760 | 0 |  | 165 | 359 | 96.2149 | 0 | 107.4481 | 0 | 0.962149 | 0 | 1.074481 | 0 | 0.962149 | 1.074481 | 66.52157 | 49.1125 | 65.55942
39035.3958 | 2559 | 0 | 39035.3958 | 2045 | 0 |  | 349.5 | 543.5 | 156.2271 | 0 | 124.8474 | 0 | 1.562271 | 0 | 1.248474 | 0 | 1.562271 | 1.248474 | 2.554904 | 28.33154 | 0.9926332
39035.3979 | 2312 | 0 | 39035.3979 | 2208 | 0 |  | 534.5 | 728.5 | 141.1477 | 0 | 134.7985 | 0 | 1.411477 | 0 | 1.347985 | 0 | 1.411477 | 1.347985 | 13.51125 | 18.85779 | 12.09977
39035.4 | 2608 | 0 | 39035.4 | 2432 | 0 |  | 719.5 | 913.5 | 159.2186 | 0 | 148.4737 | 0 | 1.592186 | 0 | 1.484737 | 0 | 1.592186 | 1.484737 | 0.6280675 | 7.910362 | 0.9641181
39035.4022 | 2079 | 0 | 39035.4022 | 2217 | 0 |  | 904 | 1098 | 126.9231 | 0 | 135.348 | 0 | 1.269231 | 0 | 1.35348 | 0 | 1.269231 | 1.35348 | 26.2328 | 18.37528 | 24.96357
39035.4043 | 2108 | 0 | 39035.4043 | 2373 | 0 |  | 1089 | 1283 | 128.6935 | 0 | 144.8718 | 0 | 1.286935 | 0 | 1.448718 | 0 | 1.286935 | 1.448718 | 24.4962 | 10.59334 | 23.20927
39035.4064 | 2108 | 0 | 39035.4065 | 2251 | 0 |  | 1273.5 | 1467.5 | 128.6935 | 0 | 137.4237 | 0 | 1.286935 | 0 | 1.374237 | 0 | 1.286935 | 1.374237 | 24.4962 | 16.58729 | 23.20927
39035.4086 | 2303 | 0 | 39035.4086 | 2121 | 0 |  | 1458.5 | 1652.5 | 140.5983 | 0 | 129.4872 | 0 | 1.405983 | 0 | 1.294872 | 0 | 1.405983 | 1.294872 | 13.95484 | 23.73314 | 12.54886
39035.4107 | 2542 | 0 | 39035.4107 | 2443 | 0 |  | 1643.5 | 1837.5 | 155.1893 | 0 | 149.1453 | 0 | 1.551893 | 0 | 1.491453 | 0 | 1.551893 | 1.491453 | 3.240755 | 7.424478 | 1.688863
39035.4129 | 2164 | 0 | 39035.4129 | 2022 | 0 |  | 1828 | 2022 | 132.1123 | 0 | 123.4432 | 0 | 1.321123 | 0 | 1.234432 | 0 | 1.321123 | 1.234432 | 21.27449 | 29.7913 | 19.95337
39035.415 | 2178 | 0 | 39035.415 | 1951 | 0 |  | 2012.5 | 2206.5 | 132.967 | 0 | 119.1087 | 0 | 1.32967 | 0 | 1.191087 | 0 | 1.32967 | 1.191087 | 20.49495 | 34.51461 | 19.16528
39035.4171 | 2274 | 0 | 39035.4172 | 2455 | 0 |  | 2197.5 | 2391.5 | 138.8278 | 0 | 149.8779 | 0 | 1.388278 | 0 | 1.498779 | 0 | 1.388278 | 1.498779 | 15.40809 | 6.899389 | 14.01981
39035.4193 | 2253 | 0 | 39035.4193 | 2100 | 0 |  | 2382.5 | 2576.5 | 137.5458 | 0 | 128.2051 | 0 | 1.375458 | 0 | 1.282051 | 0 | 1.375458 | 1.282051 | 16.4838 | 24.97048 | 15.10834

## E9-F11
Open Burn Test 9 |  |  | 2006-11-14 | 9:27 |  |  | Vs = |  | 160.0354 |  | R = | 100
Mix | 7-C | Tray A | IRMS | 1
0 | 250 kW |  | Bundle | Ch. 9 & 11 | Cable E | Odd - | Cable F |  | Odd
Time-123 | N11 | N12 | Time-124 | N21 |  |  | Burner Time | DAQ Time | V11 | V12 | V21 | V22 | I11 | I12 | I21 | I22 | Delta-I1 | Delta-I2 | R9-G | R11-G | R9-11
39035.3914 | 1 | 0 | 39035.3915 | 1 | 0 |  | -22.5 | 171.5 | 0.06105006 | 0 | 0.06105006 | 0 | 0.0006105006 | 0 | 0.0006105006 | 0 | 0.0006105006 | 0.0006105006 | 262038 | 262038 | 262038
39035.3936 | 2179 | 0 | 39035.3936 | 987 | 0 |  | 162 | 356 | 133.0281 | 0 | 60.25641 | 0 | 1.330281 | 0 | 0.6025641 | 0 | 1.330281 | 0.6025641 | 20.30197 | 165.5907 | 18.97169
39035.3957 | 2297 | 0 | 39035.3957 | 2077 | 0 |  | 347 | 541 | 140.232 | 0 | 126.801 | 0 | 1.40232 | 0 | 1.26801 | 0 | 1.40232 | 1.26801 | 14.1219 | 26.20992 | 12.71958
39035.3979 | 2038 | 0 | 39035.3979 | 2571 | 0 |  | 531.5 | 725.5 | 124.42 | 0 | 156.9597 | 0 | 1.2442 | 0 | 1.569597 | 0 | 1.2442 | 1.569597 | 28.62512 | 1.959549 | 27.38092
39035.4 | 2552 | 0 | 39035.4 | 2013 | 0 |  | 716.5 | 910.5 | 155.7998 | 0 | 122.8938 | 0 | 1.557998 | 0 | 1.228938 | 0 | 1.557998 | 1.228938 | 2.718652 | 30.22255 | 1.160654
39035.4021 | 2154 | 0 | 39035.4022 | 2351 | 0 |  | 901.5 | 1095.5 | 131.5018 | 0 | 143.5287 | 0 | 1.315018 | 0 | 1.435287 | 0 | 1.315018 | 1.435287 | 21.69824 | 11.50064 | 20.38322
39035.4043 | 2547 | 0 | 39035.4043 | 2490 | 0 |  | 1086 | 1280 | 155.4945 | 0 | 152.0147 | 0 | 1.554945 | 0 | 1.520147 | 0 | 1.554945 | 1.520147 | 2.920298 | 5.276305 | 1.365353
39035.4064 | 2033 | 0 | 39035.4064 | 2605 | 0 |  | 1271 | 1465 | 124.1148 | 0 | 159.0354 | 0 | 1.241148 | 0 | 1.590354 | 0 | 1.241148 | 1.590354 | 28.94147 | 0.6287908 | 27.70032
39035.4086 | 2543 | 0 | 39035.4086 | 2450 | 0 |  | 1455.5 | 1649.5 | 155.2503 | 0 | 149.5726 | 0 | 1.552503 | 0 | 1.495726 | 0 | 1.552503 | 1.495726 | 3.082186 | 6.995102 | 1.529683
39035.4107 | 2187 | 0 | 39035.4107 | 2339 | 0 |  | 1640.5 | 1834.5 | 133.5165 | 0 | 142.7961 | 0 | 1.335165 | 0 | 1.427961 | 0 | 1.335165 | 1.427961 | 19.86191 | 12.07268 | 18.52675
39035.4128 | 2468 | 0 | 39035.4128 | 2179 | 0 |  | 1825 | 2019 | 150.6716 | 0 | 133.0281 | 0 | 1.506716 | 0 | 1.330281 | 0 | 1.506716 | 1.330281 | 6.214749 | 20.30197 | 4.708033
39035.415 | 2328 | 0 | 39035.415 | 1903 | 0 |  | 2010 | 2204 | 142.1245 | 0 | 116.1783 | 0 | 1.421245 | 0 | 1.161783 | 0 | 1.421245 | 1.161783 | 12.60223 | 37.74987 | 11.18099
39035.4171 | 2353 | 0 | 39035.4171 | 2177 | 0 |  | 2194.5 | 2388.5 | 143.6508 | 0 | 132.906 | 0 | 1.436508 | 0 | 1.32906 | 0 | 1.436508 | 1.32906 | 11.40586 | 20.41249 | 9.969357
39035.4192 | 2233 | 0 | 39035.4193 | 2144 | 0 |  | 2379.5 | 2573.5 | 136.3248 | 0 | 130.8913 | 0 | 1.363248 | 0 | 1.308913 | 0 | 1.363248 | 1.308913 | 17.39275 | 22.26586 | 16.0295

## E9-E10
Open Burn Test 9 |  |  | 2006-11-14 | 9:27 |  |  | Vs = |  | 161.5617 |  | R = | 100
Mix | 7-C | Tray A | IRMS | 1
0 | 250 kW |  | Bundle | Ch. 9 & 10 | Cable E | Odd -Even
Time-121 | N11 | N12 | Time-122 | N21 |  |  | Burner Time | DAQ Time | V11 | V12 | V21 | V22 | I11 | I12 | I21 | I22 | Delta-I1 | Delta-I2 | R9-G | R10-G | R9-10
39035.3914 | 1 | 0 | 39035.3914 | 1 | 0 |  | -25.5 | 168.5 | 0.06105006 | 0 | 0.06105006 | 0 | 0.0006105006 | 0 | 0.0006105006 | 0 | 0.0006105006 | 0.0006105006 | 264538 | 264538 | 264538
39035.3936 | 2076 | 0 | 39035.3936 | 619 | 0 |  | 159.5 | 353.5 | 126.7399 | 0 | 37.78999 | 0 | 1.267399 | 0 | 0.3778999 | 0 | 1.267399 | 0.3778999 | 27.47495 | 327.525 | 26.20755
39035.3957 | 2104 | 0 | 39035.3957 | 2001 | 0 |  | 344 | 538 | 128.4493 | 0 | 122.1612 | 0 | 1.284493 | 0 | 1.221612 | 0 | 1.284493 | 1.221612 | 25.77852 | 32.25287 | 24.49402
39035.3978 | 2219 | 0 | 39035.3978 | 2427 | 0 |  | 529 | 723 | 135.4701 | 0 | 148.1685 | 0 | 1.354701 | 0 | 1.481685 | 0 | 1.354701 | 1.481685 | 19.26003 | 9.039143 | 17.90533
39035.4 | 2143 | 0 | 39035.4 | 2381 | 0 |  | 713.5 | 907.5 | 130.8303 | 0 | 145.3602 | 0 | 1.308303 | 0 | 1.453602 | 0 | 1.308303 | 1.453602 | 23.4895 | 11.14574 | 22.1812
39035.4021 | 2528 | 0 | 39035.4021 | 2280 | 0 |  | 898.5 | 1092.5 | 154.3346 | 0 | 139.1941 | 0 | 1.543346 | 0 | 1.391941 | 0 | 1.543346 | 1.391941 | 4.682753 | 16.0693 | 3.139408
| 2397 | 0 | 39035.4043 | 2384 | 0 |  | 1084 | 1278 | 146.337 | 0 | 145.5433 | 0 | 1.46337 | 0 | 1.455433 | 0 | 1.46337 | 1.455433 | 10.40384 | 11.00587 | 8.940468
39035.4064 | 2266 | 0 | 39035.4064 | 2159 | 0 |  | 1268 | 1462 | 138.3394 | 0 | 131.8071 | 0 | 1.383394 | 0 | 1.318071 | 0 | 1.383394 | 1.318071 | 16.78641 | 22.57434 | 15.40301
39035.4085 | 2153 | 0 | 39035.4085 | 2103 | 0 |  | 1453 | 1647 | 131.4408 | 0 | 128.3883 | 0 | 1.314408 | 0 | 1.283883 | 0 | 1.314408 | 1.283883 | 22.91593 | 25.83833 | 21.60152
39035.4107 | 2169 | 0 | 39035.4107 | 2630 | 0 |  | 1637.5 | 1831.5 | 132.4176 | 0 | 160.5617 | 0 | 1.324176 | 0 | 1.605617 | 0 | 1.324176 | 1.605617 | 22.00922 | 0.6228137 | 20.68505
39035.4128 | 2437 | 0 | 39035.4128 | 2563 | 0 |  | 1822.5 | 2016.5 | 148.779 | 0 | 156.4713 | 0 | 1.48779 | 0 | 1.564713 | 0 | 1.48779 | 1.564713 | 8.591711 | 3.253219 | 7.103921
39035.4149 | 1994 | 0 | 39035.415 | 2562 | 0 |  | 2007 | 2201 | 121.7338 | 0 | 156.4103 | 0 | 1.217338 | 0 | 1.564103 | 0 | 1.217338 | 1.564103 | 32.71715 | 3.293521 | 31.49981
39035.4171 | 2406 | 0 | 39035.4171 | 2156 | 0 |  | 2192 | 2386 | 146.8864 | 0 | 131.6239 | 0 | 1.468864 | 0 | 1.316239 | 0 | 1.468864 | 1.316239 | 9.990856 | 22.7449 | 8.521992
39035.4192 | 2362 | 0 | 39035.4192 | 2314 | 0 |  | 2376.5 | 2570.5 | 144.2002 | 0 | 141.2698 | 0 | 1.442002 | 0 | 1.412698 | 0 | 1.442002 | 1.412698 | 12.0398 | 14.36387 | 10.59779

## D8-E10
Open Burn Test 9 |  |  | 2006-11-14 | 9:27 |  |  | Vs = |  | 156.7387 |  | R = | 100
Mix | 7-C | Tray A | IRMS | 1
0 | 250 kW |  | Bundle | Ch. 8 & 10 | Cable D | Even - | Cable E |  | Even
Time-115 | N11 | N12 | Time-116 | N21 |  |  | Burner Time | DAQ Time | V11 | V12 | V21 | V22 | I11 | I12 | I21 | I22 | Delta-I1 | Delta-I2 | R8-G | R10-G | R8-10
39035.3913 | 1 | 0 | 39035.3913 | 1 | 0 |  | -33.5 | 160.5 | 0.06105006 | 0 | 0.06105006 | 0 | 0.0006105006 | 0 | 0.0006105006 | 0 | 0.0006105006 | 0.0006105006 | 256638 | 256638 | 256638
39035.3934 | 1 | 0 | 39035.3935 | 2 | 0 |  | 151 | 345 | 0.06105006 | 0 | 0.1221001 | 0 | 0.0006105006 | 0 | 0.001221001 | 0 | 0.0006105006 | 0.001221001 | 256638 | 128269 | 256638
39035.3956 | 1 | 0 | 39035.3956 | 2197 | 0 |  | 335.5 | 529.5 | 0.06105006 | 0 | 134.127 | 0 | 0.0006105006 | 0 | 1.34127 | 0 | 0.0006105006 | 1.34127 | 256638 | 16.85844 | 256638
39035.3977 | 2 | 0 | 39035.3977 | 2077 | 0 |  | 520.5 | 714.5 | 0.1221001 | 0 | 126.801 | 0 | 0.001221001 | 0 | 1.26801 | 0 | 0.001221001 | 1.26801 | 128269 | 23.61001 | 128269
39035.3999 | 2 | 0 | 39035.3999 | 2551 | 0 |  | 705.5 | 899.5 | 0.1221001 | 0 | 155.7387 | 0 | 0.001221001 | 0 | 1.557387 | 0 | 0.001221001 | 1.557387 | 128269 | 0.6421011 | 128269
39035.402 | 1 | 0 | 39035.402 | 2161 | 0 |  | 890 | 1084 | 0.06105006 | 0 | 131.9292 | 0 | 0.0006105006 | 0 | 1.319292 | 0 | 0.0006105006 | 1.319292 | 256638 | 18.80518 | 256638
39035.4041 | 1 | 0 | 39035.4042 | 2410 | 0 |  | 1075 | 1269 | 0.06105006 | 0 | 147.1306 | 0 | 0.0006105006 | 0 | 1.471306 | 0 | 0.0006105006 | 1.471306 | 256638 | 6.53029 | 256638
39035.4063 | 2 | 0 | 39035.4063 | 2110 | 0 |  | 1259.5 | 1453.5 | 0.1221001 | 0 | 128.8156 | 0 | 0.001221001 | 0 | 1.288156 | 0 | 0.001221001 | 1.288156 | 128269 | 21.67678 | 128269
39035.4084 | 699 | 0 | 39035.4084 | 2185 | 0 |  | 1444.5 | 1638.5 | 42.67399 | 0 | 133.3944 | 0 | 0.4267399 | 0 | 1.333944 | 0 | 0.4267399 | 1.333944 | 267.2933 | 17.50023 | 266.8665
39035.4106 | 714 | 0 | 39035.4106 | 2418 | 0 |  | 1629.5 | 1823.5 | 43.58974 | 0 | 147.619 | 0 | 0.4358974 | 0 | 1.47619 | 0 | 0.4358974 | 1.47619 | 259.577 | 6.177833 | 259.1411
39035.4127 | 1 | 0 | 39035.4127 | 2293 | 0 |  | 1814 | 2008 | 0.06105006 | 0 | 139.9878 | 0 | 0.0006105006 | 0 | 1.399878 | 0 | 0.0006105006 | 1.399878 | 256638 | 11.96598 | 256638
39035.4148 | 2265 | 0 | 39035.4148 | 2393 | 0 |  | 1998.5 | 2192.5 | 138.2784 | 0 | 146.0928 | 0 | 1.382784 | 0 | 1.460928 | 0 | 1.382784 | 1.460928 | 13.35011 | 7.287087 | 11.96733
39035.417 | 2401 | 0 | 39035.417 | 2164 | 0 |  | 2183.5 | 2377.5 | 146.5812 | 0 | 132.1123 | 0 | 1.465812 | 0 | 1.321123 | 0 | 1.465812 | 1.321123 | 6.929613 | 18.64048 | 5.463801
39035.4191 | 2437 | 0 | 39035.4191 | 2477 | 0 |  | 2368.5 | 2562.5 | 148.779 | 0 | 151.221 | 0 | 1.48779 | 0 | 1.51221 | 0 | 1.48779 | 1.51221 | 5.350021 | 3.648769 | 3.862231

## D8-E9
Open Burn Test 9 |  |  | 2006-11-14 | 9:27 |  |  | Vs = |  | 159.0586 |  | R = | 100
Mix | 7-C | Tray A | IRMS | 1
0 | 250 kW |  | Bundle | Ch. 8 & 9 | Cable D | Even - | Cable E |  | Odd
Time-113 | N11 | N12 | Time-114 | N21 |  |  | Burner Time | DAQ Time | V11 | V12 | V21 | V22 | I11 | I12 | I21 | I22 | Delta-I1 | Delta-I2 | R8-G | R9-G | R8-9
39035.3913 | 1 | 0 | 39035.3913 | 1 | 0 |  | -36.5 | 157.5 | 0.06105006 | 0 | 0.06105006 | 0 | 0.0006105006 | 0 | 0.0006105006 | 0 | 0.0006105006 | 0.0006105006 | 260438 | 260438 | 260438
39035.3934 | 0 | 0 | 39035.3934 | 2015 | 0 |  | 148 | 342 | 0.03052503 | 0 | 123.0159 | 0 | 0.0003052503 | 0 | 1.230159 | 0 | 0.0003052503 | 1.230159 | 520976 | 29.29926 | 520976
39035.3956 | 2 | 0 | 39035.3956 | 2589 | 0 |  | 333 | 527 | 0.1221001 | 0 | 158.0586 | 0 | 0.001221001 | 0 | 1.580586 | 0 | 0.001221001 | 1.580586 | 130169 | 0.6326767 | 130169
39035.3977 | 1 | 0 | 39035.3977 | 2487 | 0 |  | 518 | 712 | 0.06105006 | 0 | 151.8315 | 0 | 0.0006105006 | 0 | 1.518315 | 0 | 0.0006105006 | 1.518315 | 260438 | 4.759952 | 260438
39035.3998 | 2 | 0 | 39035.3998 | 2513 | 0 |  | 702.5 | 896.5 | 0.1221001 | 0 | 153.4188 | 0 | 0.001221001 | 0 | 1.534188 | 0 | 0.001221001 | 1.534188 | 130169 | 3.676084 | 130169
39035.402 | 1 | 0 | 39035.402 | 2260 | 0 |  | 887.5 | 1081.5 | 0.06105006 | 0 | 137.9731 | 0 | 0.0006105006 | 0 | 1.379731 | 0 | 0.0006105006 | 1.379731 | 260438 | 15.2823 | 260438
39035.4041 | 1 | 0 | 39035.4041 | 2461 | 0 |  | 1072 | 1266 | 0.06105006 | 0 | 150.2442 | 0 | 0.0006105006 | 0 | 1.502442 | 0 | 0.0006105006 | 1.502442 | 260438 | 5.866721 | 260438
39035.4062 | 371 | 0 | 39035.4063 | 2047 | 0 |  | 1257 | 1451 | 22.64957 | 0 | 124.9695 | 0 | 0.2264957 | 0 | 1.249695 | 0 | 0.2264957 | 1.249695 | 602.2588 | 27.27797 | 602.0323
39035.4084 | 768 | 0 | 39035.4084 | 2328 | 0 |  | 1441.5 | 1635.5 | 46.88645 | 0 | 142.1245 | 0 | 0.4688645 | 0 | 1.421245 | 0 | 0.4688645 | 1.421245 | 239.2421875 | 11.91495 | 238.7733
39035.4105 | 886 | 0 | 39035.4105 | 2095 | 0 |  | 1626.5 | 1820.5 | 54.09035 | 0 | 127.8999 | 0 | 0.5409035 | 0 | 1.278999 | 0 | 0.5409035 | 1.278999 | 194.0609 | 24.36181 | 193.52
39035.4127 | 2 | 0 | 39035.4127 | 2310 | 0 |  | 1811 | 2005 | 0.1221001 | 0 | 141.0256 | 0 | 0.001221001 | 0 | 1.410256 | 0 | 0.001221001 | 1.410256 | 130169 | 12.78701 | 130169
39035.4148 | 1922 | 0 | 39035.4148 | 2380 | 0 |  | 1996 | 2190 | 117.3382 | 0 | 145.2991 | 0 | 1.173382 | 0 | 1.452991 | 0 | 1.173382 | 1.452991 | 35.55567 | 9.469748 | 34.38229
39035.4169 | 2546 | 0 | 39035.417 | 2379 | 0 |  | 2180.5 | 2374.5 | 155.4335 | 0 | 145.2381 | 0 | 1.554335 | 0 | 1.452381 | 0 | 1.554335 | 1.452381 | 2.332286 | 9.515763 | 0.7779514
39035.4191 | 2345 | 0 | 39035.4191 | 2308 | 0 |  | 2365.5 | 2559.5 | 143.1624 | 0 | 140.9035 | 0 | 1.431624 | 0 | 1.409035 | 0 | 1.431624 | 1.409035 | 11.10362 | 12.88475 | 9.672001

## D7-E10
Open Burn Test 9 |  |  | 2006-11-14 | 9:27 |  |  | Vs = |  | 160.6459 |  | R = | 100
Mix | 7-C | Tray A | IRMS | 1
0 | 250 kW |  | Bundle | Ch. 7 & 10 | Cable D | Odd - | Cable E |  | Even
Time-107 | N11 | N12 | Time-108 | N21 |  |  | Burner Time | DAQ Time | V11 | V12 | V21 | V22 | I11 | I12 | I21 | I22 | Delta-I1 | Delta-I2 | R7-G | R10-G | R7-10
39035.3912 | 1 | 0 | 39035.3912 | 1 | 0 |  | -45 | 149 | 0.06105006 | 0 | 0.06105006 | 0 | 0.0006105006 | 0 | 0.0006105006 | 0 | 0.0006105006 | 0.0006105006 | 263038 | 263038 | 263038
39035.3933 | 1 | 0 | 39035.3933 | 1 | 0 |  | 140 | 334 | 0.06105006 | 0 | 0.06105006 | 0 | 0.0006105006 | 0 | 0.0006105006 | 0 | 0.0006105006 | 0.0006105006 | 263038 | 263038 | 263038
39035.3955 | 1 | 0 | 39035.3955 | 2147 | 0 |  | 324.5 | 518.5 | 0.06105006 | 0 | 131.0745 | 0 | 0.0006105006 | 0 | 1.310745 | 0 | 0.0006105006 | 1.310745 | 263038 | 22.56078 | 263038
39035.3976 | 1 | 0 | 39035.3976 | 2613 | 0 |  | 509.5 | 703.5 | 0.06105006 | 0 | 159.5238 | 0 | 0.0006105006 | 0 | 1.595238 | 0 | 0.0006105006 | 1.595238 | 263038 | 0.703406 | 263038
39035.3997 | 1 | 0 | 39035.3998 | 2019 | 0 |  | 694 | 888 | 0.06105006 | 0 | 123.2601 | 0 | 0.0006105006 | 0 | 1.232601 | 0 | 0.0006105006 | 1.232601 | 263038 | 30.33086 | 263038
39035.4019 | 1 | 0 | 39035.4019 | 2183 | 0 |  | 879 | 1073 | 0.06105006 | 0 | 133.2723 | 0 | 0.0006105006 | 0 | 1.332723 | 0 | 0.0006105006 | 1.332723 | 263038 | 20.53962 | 263038
39035.404 | 1 | 0 | 39035.404 | 2129 | 0 |  | 1063.5 | 1257.5 | 0.06105006 | 0 | 129.9756 | 0 | 0.0006105006 | 0 | 1.299756 | 0 | 0.0006105006 | 1.299756 | 263038 | 23.59699 | 263038
39035.4062 | 1710 | 0 | 39035.4062 | 2615 | 0 |  | 1248.5 | 1442.5 | 104.3956 | 0 | 159.6459 | 0 | 1.043956 | 0 | 1.596459 | 0 | 1.043956 | 1.596459 | 53.88187 | 0.6263862 | 52.83792
39035.4083 | 1788 | 0 | 39035.4083 | 2459 | 0 |  | 1433.5 | 1627.5 | 109.1575 | 0 | 150.1221 | 0 | 1.091575 | 0 | 1.501221 | 0 | 1.091575 | 1.501221 | 47.1689 | 7.010167 | 46.07733
39035.4104 | 1446 | 0 | 39035.4105 | 2522 | 0 |  | 1618 | 1812 | 88.27839 | 0 | 153.9683 | 0 | 0.8827839 | 0 | 1.539683 | 0 | 0.8827839 | 1.539683 | 81.97649 | 4.337034 | 81.0937
39035.4126 | 1273 | 0 | 39035.4126 | 2488 | 0 |  | 1802.5 | 1996.5 | 77.71673 | 0 | 151.8926 | 0 | 0.7771673 | 0 | 1.518926 | 0 | 0.7771673 | 1.518926 | 106.707 | 5.762862 | 105.9298
39035.4147 | 1836 | 0 | 39035.4147 | 2240 | 0 |  | 1987.5 | 2181.5 | 112.0879 | 0 | 136.7521 | 0 | 1.120879 | 0 | 1.367521 | 0 | 1.120879 | 1.367521 | 43.32135 | 17.47232 | 42.20047
39035.4169 | 1976 | 0 | 39035.4169 | 2370 | 0 |  | 2172.5 | 2366.5 | 120.6349 | 0 | 144.6886 | 0 | 1.206349 | 0 | 1.446886 | 0 | 1.206349 | 1.446886 | 33.167 | 11.02869 | 31.96065
39035.419 | 2225 | 0 | 39035.419 | 2272 | 0 |  | 2357 | 2551 | 135.8364 | 0 | 138.7057 | 0 | 1.358364 | 0 | 1.387057 | 0 | 1.358364 | 1.387057 | 18.26427 | 15.81778 | 16.90591

## D7-E9
Open Burn Test 9 |  |  | 2006-11-14 | 9:27 |  |  | Vs = |  | 159.0586 |  | R = | 100
Mix | 7-C | Tray A | IRMS | 1
0 | 250 kW |  | Bundle | Ch. 7 & 9 | Cable D | Odd - | Cable E |  | Odd
Time-105 | N11 | N12 | Time-106 | N21 |  |  | Burner Time | DAQ Time | V11 | V12 | V21 | V22 | I11 | I12 | I21 | I22 | Delta-I1 | Delta-I2 | R7-G | R9-G | R7-9
39035.3912 | 1 | 0 | 39035.3912 | 1 | 0 |  | -47.5 | 146.5 | 0.06105006 | 0 | 0.06105006 | 0 | 0.0006105006 | 0 | 0.0006105006 | 0 | 0.0006105006 | 0.0006105006 | 260438 | 260438 | 260438
39035.3933 | 1 | 0 | 39035.3933 | 1885 | 0 |  | 137 | 331 | 0.06105006 | 0 | 115.0794 | 0 | 0.0006105006 | 0 | 1.150794 | 0 | 0.0006105006 | 1.150794 | 260438 | 38.21645 | 260438
39035.3954 | 1 | 0 | 39035.3955 | 2589 | 0 |  | 322 | 516 | 0.06105006 | 0 | 158.0586 | 0 | 0.0006105006 | 0 | 1.580586 | 0 | 0.0006105006 | 1.580586 | 260438 | 0.6326767 | 260438
39035.3976 | 1 | 0 | 39035.3976 | 2550 | 0 |  | 506.5 | 700.5 | 0.06105006 | 0 | 155.6777 | 0 | 0.0006105006 | 0 | 1.556777 | 0 | 0.0006105006 | 1.556777 | 260438 | 2.171765 | 260438
39035.3997 | 1 | 0 | 39035.3997 | 2020 | 0 |  | 691.5 | 885.5 | 0.06105006 | 0 | 123.3211 | 0 | 0.0006105006 | 0 | 1.233211 | 0 | 0.0006105006 | 1.233211 | 260438 | 28.97921 | 260438
39035.4018 | 1 | 0 | 39035.4019 | 2156 | 0 |  | 876 | 1070 | 0.06105006 | 0 | 131.6239 | 0 | 0.0006105006 | 0 | 1.316239 | 0 | 0.0006105006 | 1.316239 | 260438 | 20.84323 | 260438
39035.404 | 1 | 0 | 39035.404 | 2409 | 0 |  | 1061 | 1255 | 0.06105006 | 0 | 147.0696 | 0 | 0.0006105006 | 0 | 1.470696 | 0 | 0.0006105006 | 1.470696 | 260438 | 8.15193 | 260438
39035.4061 | 1437 | 0 | 39035.4061 | 2273 | 0 |  | 1245.5 | 1439.5 | 87.72894 | 0 | 138.7668 | 0 | 0.8772894 | 0 | 1.387668 | 0 | 0.8772894 | 1.387668 | 81.30689 | 14.62297 | 80.4296
39035.4083 | 1380 | 0 | 39035.4083 | 2383 | 0 |  | 1430.5 | 1624.5 | 84.24908 | 0 | 145.4823 | 0 | 0.8424908 | 0 | 1.454823 | 0 | 0.8424908 | 1.454823 | 88.79565 | 9.331935 | 87.95316
39035.4104 | 1526 | 0 | 39035.4104 | 2569 | 0 |  | 1615 | 1809 | 93.16239 | 0 | 156.8376 | 0 | 0.9316239 | 0 | 1.568376 | 0 | 0.9316239 | 1.568376 | 70.73263 | 1.416115 | 69.80101
39035.4125 | 1127 | 0 | 39035.4126 | 2272 | 0 |  | 1800 | 1994 | 68.80342 | 0 | 138.7057 | 0 | 0.6880342 | 0 | 1.387057 | 0 | 0.6880342 | 1.387057 | 131.1783 | 14.67342 | 130.4903
39035.4147 | 1417 | 0 | 39035.4147 | 2213 | 0 |  | 1984.5 | 2178.5 | 86.50794 | 0 | 135.1038 | 0 | 0.8650794 | 0 | 1.351038 | 0 | 0.8650794 | 1.351038 | 83.86591 | 17.73068 | 83.00083
39035.4168 | 2471 | 0 | 39035.4168 | 2255 | 0 |  | 2169.5 | 2363.5 | 150.8547 | 0 | 137.6679 | 0 | 1.508547 | 0 | 1.376679 | 0 | 1.508547 | 1.376679 | 5.438284 | 15.53792 | 3.929737
39035.419 | 1945 | 0 | 39035.419 | 2174 | 0 |  | 2354.5 | 2548.5 | 118.7424 | 0 | 132.7228 | 0 | 1.187424 | 0 | 1.327228 | 0 | 1.187424 | 1.327228 | 33.9527 | 19.84269 | 32.76528

## D7-D8
Open Burn Test 9 |  |  | 2006-11-14 | 9:27 |  |  | Vs = |  | 154.8462 |  | R = | 100
Mix | 7-C | Tray A | IRMS | 1
0 | 250 kW |  | Bundle | Ch. 7 & 8 | Cable D | Odd -Even
Time-103 | N11 | N12 | Time-104 | N21 |  |  | Burner Time | DAQ Time | V11 | V12 | V21 | V22 | I11 | I12 | I21 | I22 | Delta-I1 | Delta-I2 | R7-G | R8-G | R7-8
39035.3911 | 0 | 0 | 39035.3911 | 1 | 0 |  | -50.5 | 143.5 | 0.03052503 | 0 | 0.06105006 | 0 | 0.0003052503 | 0 | 0.0006105006 | 0 | 0.0003052503 | 0.0006105006 | 507176 | 253538 | 507176
39035.3933 | 1 | 0 | 39035.3933 | 1 | 0 |  | 134.5 | 328.5 | 0.06105006 | 0 | 0.06105006 | 0 | 0.0006105006 | 0 | 0.0006105006 | 0 | 0.0006105006 | 0.0006105006 | 253538 | 253538 | 253538
39035.3954 | 1 | 0 | 39035.3954 | 1 | 0 |  | 319 | 513 | 0.06105006 | 0 | 0.06105006 | 0 | 0.0006105006 | 0 | 0.0006105006 | 0 | 0.0006105006 | 0.0006105006 | 253538 | 253538 | 253538
39035.3975 | 1 | 0 | 39035.3975 | 1 | 0 |  | 503.5 | 697.5 | 0.06105006 | 0 | 0.06105006 | 0 | 0.0006105006 | 0 | 0.0006105006 | 0 | 0.0006105006 | 0.0006105006 | 253538 | 253538 | 253538
39035.3997 | 2 | 0 | 39035.3997 | 1 | 0 |  | 688.5 | 882.5 | 0.1221001 | 0 | 0.06105006 | 0 | 0.001221001 | 0 | 0.0006105006 | 0 | 0.001221001 | 0.0006105006 | 126719 | 253538 | 126719
39035.4018 | 1 | 0 | 39035.4018 | 1 | 0 |  | 873.5 | 1067.5 | 0.06105006 | 0 | 0.06105006 | 0 | 0.0006105006 | 0 | 0.0006105006 | 0 | 0.0006105006 | 0.0006105006 | 253538 | 253538 | 253538
39035.4039 | 1 | 0 | 39035.404 | 0 | 0 |  | 1058 | 1252 | 0.06105006 | 0 | 0.03052503 | 0 | 0.0006105006 | 0 | 0.0003052503 | 0 | 0.0006105006 | 0.0003052503 | 253538 | 507176 | 253538
39035.4061 | 1851 | 0 | 39035.4061 | 601 | 4 |  | 1243 | 1437 | 113.0037 | 0 | 36.69109 | 0.2442002 | 1.130037 | 0 | 0.3669109 | 0.002442002 | 1.130037 | 0.3644689 | 37.02755 | 324.8543 | 35.89752
39035.4082 | 1545 | 1 | 39035.4082 | 1 | 0 |  | 1427.5 | 1621.5 | 94.32234 | 0.06105006 | 0.06105006 | 0 | 0.9432234 | 0.0006105006 | 0.0006105006 | 0 | 0.9426129 | 0.0006105006 | 64.20857 | 253538 | 98998.95
39035.4104 | 1680 | 0 | 39035.4104 | 906 | 0 |  | 1612.5 | 1806.5 | 102.5641 | 0 | 55.31136 | 0 | 1.025641 | 0 | 0.5531136 | 0 | 1.025641 | 0.5531136 | 50.975 | 179.9536 | 49.94936
39035.4125 | 858 | 1 | 39035.4125 | 1 | 0 |  | 1797 | 1991 | 52.38095 | 0.06105006 | 0.06105006 | 0 | 0.5238095 | 0.0006105006 | 0.0006105006 | 0 | 0.523199 | 0.0006105006 | 195.8437 | 253538 | 167671.9
39035.4146 | 1831 | 569 |  | 1 | 0 |  | 1981 | 2175 | 111.7827 | 34.73748 | 0.06105006 | 0 | 1.117827 | 0.3473748 | 0.0006105006 | 0 | 0.7704518 | 0.0006105006 | 55.90376 | 253538 | 23.95892
39035.4168 | 2112 | 0 | 39035.4168 | 2457 | 0 |  | 2166.5 | 2360.5 | 128.9377 | 0 | 150 | 0 | 1.289377 | 0 | 1.5 | 0 | 1.289377 | 1.5 | 20.09375 | 3.230769 | 18.80437
39035.4189 | 2520 | 1 | 39035.4189 | 2028 | 0 |  | 2351.5 | 2545.5 | 153.8462 | 0.06105006 | 123.8095 | 0 | 1.538462 | 0.0006105006 | 1.238095 | 0 | 1.537851 | 1.238095 | 0.6512894 | 25.06805 | 308.2694

## C6-F12
Open Burn Test 9 |  |  | 2006-11-14 | 9:27 |  |  | Vs = |  | 160.707 |  | R = | 100
Mix | 7-C | Tray A | IRMS | 1
0 | 250 kW |  | Bundle | Ch. 6 & 12 | Cable C | Even - | Cable F |  | Even
Time-101 | N11 | N12 | Time-102 | N21 |  |  | Burner Time | DAQ Time | V11 | V12 | V21 | V22 | I11 | I12 | I21 | I22 | Delta-I1 | Delta-I2 | R6-G | R12-G | R6-12
39035.3911 | 1 | 0 | 39035.3911 | 1 | 0 |  | -53.5 | 140.5 | 0.06105006 | 0 | 0.06105006 | 0 | 0.0006105006 | 0 | 0.0006105006 | 0 | 0.0006105006 | 0.0006105006 | 263138 | 263138 | 263138
39035.3932 | 1 | 0 | 39035.3932 | 3 | 0 |  | 131.5 | 325.5 | 0.06105006 | 0 | 0.1831502 | 0 | 0.0006105006 | 0 | 0.001831502 | 0 | 0.0006105006 | 0.001831502 | 263138 | 87646 | 263138
39035.3954 | 2393 | 0 | 39035.3954 | 2270 | 0 |  | 316 | 510 | 146.0928 | 0 | 138.5836 | 0 | 1.460928 | 0 | 1.385836 | 0 | 1.460928 | 1.385836 | 10.00334 | 15.96388 | 8.542415
39035.3975 | 2616 | 0 | 39035.3975 | 2048 | 0 |  | 501 | 695 | 159.707 | 0 | 125.0305 | 0 | 1.59707 | 0 | 1.250305 | 0 | 1.59707 | 1.250305 | 0.6261468 | 28.53418 | 0.9709228
39035.3996 | 2328 | 0 | 39035.3997 | 2248 | 0 |  | 685.5 | 879.5 | 142.1245 | 0 | 137.2405 | 0 | 1.421245 | 0 | 1.372405 | 0 | 1.421245 | 1.372405 | 13.07474 | 17.09875 | 11.6535
39035.4018 | 2308 | 0 | 39035.4018 | 2238 | 0 |  | 870.5 | 1064.5 | 140.9035 | 0 | 136.63 | 0 | 1.409035 | 0 | 1.3663 | 0 | 1.409035 | 1.3663 | 14.05459 | 17.62198 | 12.64556
39035.4039 | 2318 | 0 | 39035.4039 | 2215 | 0 |  | 1055.5 | 1249.5 | 141.514 | 0 | 135.2259 | 0 | 1.41514 | 0 | 1.352259 | 0 | 1.41514 | 1.352259 | 13.56255 | 18.84334 | 12.14741
39035.4061 | 2501 | 0 | 39035.4061 | 2354 | 0 |  | 1240 | 1434 | 152.6862 | 0 | 143.7118 | 0 | 1.526862 | 0 | 1.437118 | 0 | 1.526862 | 1.437118 | 5.253099 | 11.82583 | 3.726237
39035.4082 | 2285 | 0 | 39035.4082 | 2546 | 0 |  | 1425 | 1619 | 139.4994 | 0 | 155.4335 | 0 | 1.394994 | 0 | 1.554335 | 0 | 1.394994 | 1.554335 | 15.20263 | 3.392773 | 13.80763
39035.4103 | 2434 | 0 | 39035.4103 | 2131 | 0 |  | 1609.5 | 1803.5 | 148.5958 | 0 | 130.0977 | 0 | 1.485958 | 0 | 1.300977 | 0 | 1.485958 | 1.300977 | 8.15037 | 23.52792 | 6.664411
39035.4125 | 2258 | 0 | 39035.4125 | 2099 | 0 |  | 1794.5 | 1988.5 | 137.851 | 0 | 128.1441 | 0 | 1.37851 | 0 | 1.281441 | 0 | 1.37851 | 1.281441 | 16.58016 | 25.41115 | 15.20165
39035.4146 | 2111 | 0 | 39035.4146 | 1557 | 0 |  | 1979 | 2173 | 128.8767 | 0 | 95.05495 | 0 | 1.288767 | 0 | 0.9505495 | 0 | 1.288767 | 0.9505495 | 24.69825 | 69.06744 | 23.40948
39035.4167 | 2569 | 0 | 39035.4168 | 2016 | 0 |  | 2164 | 2358 | 156.8376 | 0 | 123.0769 | 0 | 1.568376 | 0 | 1.230769 | 0 | 1.568376 | 1.230769 | 2.467108 | 30.5744 | 0.8987318
39035.4189 | 2097 | 0 | 39035.4189 | 2317 | 0 |  | 2348.5 | 2542.5 | 128.022 | 0 | 141.453 | 0 | 1.28022 | 0 | 1.41453 | 0 | 1.28022 | 1.41453 | 25.53076 | 13.61157 | 24.25054

## C6-F11
Open Burn Test 9 |  |  | 2006-11-14 | 9:27 |  |  | Vs = |  | 161.2564 |  | R = | 100
Mix | 7-C | Tray A | IRMS | 1
0 | 250 kW |  | Bundle | Ch. 6 & 11 | Cable C | Even - | Cable F |  | Odd
Time-99 | N11 | N12 | Time-100 | N21 |  |  | Burner Time | DAQ Time | V11 | V12 | V21 | V22 | I11 | I12 | I21 | I22 | Delta-I1 | Delta-I2 | R6-G | R11-G | R6-11
39035.3911 | 1 | 0 | 39035.3911 | 1 | 0 |  | -56 | 138 | 0.06105006 | 0 | 0.06105006 | 0 | 0.0006105006 | 0 | 0.0006105006 | 0 | 0.0006105006 | 0.0006105006 | 264038 | 264038 | 264038
39035.3932 | 1 | 0 | 39035.3932 | 151 | 0 |  | 128.5 | 322.5 | 0.06105006 | 0 | 9.218559 | 0 | 0.0006105006 | 0 | 0.09218559 | 0 | 0.0006105006 | 0.09218559 | 264038 | 1649.258 | 264038
39035.3953 | 2310 | 0 | 39035.3953 | 2405 | 0 |  | 313.5 | 507.5 | 141.0256 | 0 | 146.8254 | 0 | 1.410256 | 0 | 1.468254 | 0 | 1.410256 | 1.468254 | 14.34545 | 9.82869 | 12.9352
39035.3975 | 2625 | 0 | 39035.3975 | 2060 | 0 |  | 498.5 | 692.5 | 160.2564 | 0 | 125.7631 | 0 | 1.602564 | 0 | 1.257631 | 0 | 1.602564 | 1.257631 | 0.624 | 28.22233 | 0.9785641
39035.3996 | 2108 | 0 | 39035.3996 | 2220 | 0 |  | 683 | 877 | 128.6935 | 0 | 135.5311 | 0 | 1.286935 | 0 | 1.355311 | 0 | 1.286935 | 1.355311 | 25.30266 | 18.98108 | 24.01572
39035.4017 | 2402 | 0 | 39035.4018 | 2570 | 0 |  | 867.5 | 1061.5 | 146.6422 | 0 | 156.8987 | 0 | 1.466422 | 0 | 1.568987 | 0 | 1.466422 | 1.568987 | 9.965862 | 2.777432 | 8.499439
39035.4039 | 2030 | 0 | 39035.4039 | 2338 | 0 |  | 1052.5 | 1246.5 | 123.9316 | 0 | 142.735 | 0 | 1.239316 | 0 | 1.42735 | 0 | 1.239316 | 1.42735 | 30.11724 | 12.97605 | 28.87793
39035.406 | 2321 | 0 | 39035.406 | 2157 | 0 |  | 1237.5 | 1431.5 | 141.6972 | 0 | 131.685 | 0 | 1.416972 | 0 | 1.31685 | 0 | 1.416972 | 1.31685 | 13.80353 | 22.45619 | 12.38656
39035.4082 | 2553 | 0 | 39035.4082 | 2107 | 0 |  | 1422 | 1616 | 155.8608 | 0 | 128.6325 | 0 | 1.558608 | 0 | 1.286325 | 0 | 1.558608 | 1.286325 | 3.46181 | 25.36213 | 1.903202
39035.4103 | 2585 | 0 | 39035.4103 | 2183 | 0 |  | 1607 | 1801 | 157.8144 | 0 | 133.2723 | 0 | 1.578144 | 0 | 1.332723 | 0 | 1.578144 | 1.332723 | 2.181044 | 20.99771 | 0.6029004
39035.4124 | 2361 | 0 | 39035.4125 | 2032 | 0 |  | 1791.5 | 1985.5 | 144.1392 | 0 | 124.0537 | 0 | 1.441392 | 0 | 1.240537 | 0 | 1.441392 | 1.240537 | 11.87548 | 29.98917 | 10.43408
39035.4146 | 2335 | 0 | 39035.4146 | 1691 | 0 |  | 1976.5 | 2170.5 | 142.5519 | 0 | 103.2357 | 0 | 1.425519 | 0 | 1.032357 | 0 | 1.425519 | 1.032357 | 13.1212 | 56.20225 | 11.69568
39035.4167 | 2494 | 0 | 39035.4167 | 2003 | 0 |  | 2161 | 2355 | 152.2589 | 0 | 122.2833 | 0 | 1.522589 | 0 | 1.222833 | 0 | 1.522589 | 1.222833 | 5.909383 | 31.87119 | 4.386794
39035.4189 | 2464 | 0 | 39035.4189 | 1987 | 0 |  | 2346 | 2540 | 150.4274 | 0 | 121.3065 | 0 | 1.504274 | 0 | 1.213065 | 0 | 1.504274 | 1.213065 | 7.198864 | 32.93306 | 5.69459

## C6-E10
Open Burn Test 9 |  |  | 2006-11-14 | 9:27 |  |  | Vs = |  | 161.2564 |  | R = | 100
Mix | 7-C | Tray A | IRMS | 1
0 | 250 kW |  | Bundle | Ch. 6 & 10 | Cable C | Even - | Cable E |  | Even
Time-97 | N11 | N12 | Time-98 | N21 |  |  | Burner Time | DAQ Time | V11 | V12 | V21 | V22 | I11 | I12 | I21 | I22 | Delta-I1 | Delta-I2 | R6-G | R10-G | R6-10
39035.391 | 1 | 0 | 39035.391 | 1 | 0 |  | -59 | 135 | 0.06105006 | 0 | 0.06105006 | 0 | 0.0006105006 | 0 | 0.0006105006 | 0 | 0.0006105006 | 0.0006105006 | 264038 | 264038 | 264038
39035.3932 | 1 | 0 | 39035.3932 | 1 | 0 |  | 126 | 320 | 0.06105006 | 0 | 0.06105006 | 0 | 0.0006105006 | 0 | 0.0006105006 | 0 | 0.0006105006 | 0.0006105006 | 264038 | 264038 | 264038
39035.3953 | 2017 | 0 | 39035.3953 | 2485 | 0 |  | 310.5 | 504.5 | 123.138 | 0 | 151.7094 | 0 | 1.23138 | 0 | 1.517094 | 0 | 1.23138 | 1.517094 | 30.95588 | 6.292958 | 29.7245
39035.3974 | 2112 | 0 | 39035.3975 | 2439 | 0 |  | 495.5 | 689.5 | 128.9377 | 0 | 148.9011 | 0 | 1.289377 | 0 | 1.489011 | 0 | 1.289377 | 1.489011 | 25.06534 | 8.297663 | 23.77596
39035.3996 | 2040 | 0 | 39035.3996 | 2611 | 0 |  | 680 | 874 | 124.5421 | 0 | 159.4017 | 0 | 1.245421 | 0 | 1.594017 | 0 | 1.245421 | 1.594017 | 29.47941 | 1.163539 | 28.23399
39035.4017 | 2512 | 0 | 39035.4017 | 2049 | 0 |  | 865 | 1059 | 153.3578 | 0 | 125.0916 | 0 | 1.533578 | 0 | 1.250916 | 0 | 1.533578 | 1.250916 | 5.150478 | 28.91069 | 3.6169
39035.4039 | 2532 | 0 | 39035.4039 | 2093 | 0 |  | 1049.5 | 1243.5 | 154.5788 | 0 | 127.7778 | 0 | 1.545788 | 0 | 1.277778 | 0 | 1.545788 | 1.277778 | 4.319905 | 26.20067 | 2.774118
39035.406 | 2240 | 0 | 39035.406 | 2568 | 0 |  | 1234.5 | 1428.5 | 136.7521 | 0 | 156.7766 | 0 | 1.367521 | 0 | 1.567766 | 0 | 1.367521 | 1.567766 | 17.91875 | 2.857477 | 16.55123
39035.4081 | 2625 | 0 | 39035.4081 | 2316 | 0 |  | 1419.5 | 1613.5 | 160.2564 | 0 | 141.3919 | 0 | 1.602564 | 0 | 1.413919 | 0 | 1.602564 | 1.413919 | 0.624 | 14.04922 | 0.9785641
39035.4103 | 2618 | 0 | 39035.4103 | 2512 | 0 |  | 1604 | 1798 | 159.8291 | 0 | 153.3578 | 0 | 1.598291 | 0 | 1.533578 | 0 | 1.598291 | 1.533578 | 0.8930481 | 5.150478 | 0.7052425
39035.4124 | 2205 | 0 | 39035.4124 | 2056 | 0 |  | 1788.5 | 1982.5 | 134.6154 | 0 | 125.5189 | 0 | 1.346154 | 0 | 1.255189 | 0 | 1.346154 | 1.255189 | 19.79048 | 28.47179 | 18.44432
39035.4145 | 2064 | 0 | 39035.4146 | 2254 | 0 |  | 1973.5 | 2167.5 | 126.0073 | 0 | 137.6068 | 0 | 1.260073 | 0 | 1.376068 | 0 | 1.260073 | 1.376068 | 27.97384 | 17.18634 | 26.71376
39035.4167 | 2578 | 0 | 39035.4167 | 2023 | 0 |  | 2158.5 | 2352.5 | 157.3871 | 0 | 123.5043 | 0 | 1.573871 | 0 | 1.235043 | 0 | 1.573871 | 1.235043 | 2.458495 | 30.56747 | 0.8846244
39035.4188 | 2513 | 0 | 39035.4188 | 2506 | 0 |  | 2343 | 2537 | 153.4188 | 0 | 152.9915 | 0 | 1.534188 | 0 | 1.529915 | 0 | 1.534188 | 1.529915 | 5.108635 | 5.402235 | 3.574447

## C6-E9
Open Burn Test 9 |  |  | 2006-11-14 | 9:27 |  |  | Vs = |  | 160.9512 |  | R = | 100
Mix | 7-C | Tray A | IRMS | 1
0 | 250 kW |  | Bundle | Ch. 6 & 9 | Cable C | Even - | Cable E |  | Odd
Time-95 | N11 | N12 | Time-96 | N21 |  |  | Burner Time | DAQ Time | V11 | V12 | V21 | V22 | I11 | I12 | I21 | I22 | Delta-I1 | Delta-I2 | R6-G | R9-G | R6-9
39035.391 | 1 | 0 | 39035.391 | 1 | 0 |  | -61.5 | 132.5 | 0.06105006 | 0 | 0.06105006 | 0 | 0.0006105006 | 0 | 0.0006105006 | 0 | 0.0006105006 | 0.0006105006 | 263538 | 263538 | 263538
39035.3931 | 1 | 0 | 39035.3931 | 1 | 0 |  | 123 | 317 | 0.06105006 | 0 | 0.06105006 | 0 | 0.0006105006 | 0 | 0.0006105006 | 0 | 0.0006105006 | 0.0006105006 | 263538 | 263538 | 263538
39035.3953 | 2393 | 0 | 39035.3953 | 2493 | 0 |  | 307.5 | 501.5 | 146.0928 | 0 | 152.1978 | 0 | 1.460928 | 0 | 1.521978 | 0 | 1.460928 | 1.521978 | 10.1705 | 5.751304 | 8.709569
39035.3974 | 2123 | 0 | 39035.3974 | 2585 | 0 |  | 492.5 | 686.5 | 129.6093 | 0 | 157.8144 | 0 | 1.296093 | 0 | 1.578144 | 0 | 1.296093 | 1.578144 | 24.18182 | 1.987621 | 22.88573
39035.3995 | 2136 | 0 | 39035.3996 | 2597 | 0 |  | 677.5 | 871.5 | 130.4029 | 0 | 158.547 | 0 | 1.304029 | 0 | 1.58547 | 0 | 1.304029 | 1.58547 | 23.42603 | 1.516365 | 22.122
39035.4017 | 2365 | 0 | 39035.4017 | 2620 | 1 |  | 862 | 1056 | 144.3834 | 0 | 159.9512 | 0.06105006 | 1.443834 | 0 | 1.599512 | 0.0006105006 | 1.443834 | 1.598901 | 11.47484 | 0.6636121 | 10.03101
39035.4038 | 2424 | 0 | 39035.4038 | 2499 | 0 |  | 1047 | 1241 | 147.9853 | 0 | 152.5641 | 0 | 1.479853 | 0 | 1.525641 | 0 | 1.479853 | 1.525641 | 8.761551 | 5.497399 | 7.281698
39035.406 | 2290 | 0 | 39035.406 | 2273 | 0 |  | 1231.5 | 1425.5 | 139.8046 | 0 | 138.7668 | 0 | 1.398046 | 0 | 1.387668 | 0 | 1.398046 | 1.387668 | 15.12576 | 15.9868 | 13.72772
39035.4081 | 2606 | 0 | 39035.4081 | 2333 | 0 |  | 1416.5 | 1610.5 | 159.0965 | 0 | 142.4298 | 0 | 1.590965 | 0 | 1.424298 | 0 | 1.590965 | 1.424298 | 1.165771 | 13.00386 | 0.4251933
39035.4102 | 2245 | 0 | 39035.4103 | 2531 | 0 |  | 1601.5 | 1795.5 | 137.0574 | 0 | 154.5177 | 0 | 1.370574 | 0 | 1.545177 | 0 | 1.370574 | 1.545177 | 17.43341 | 4.163572 | 16.06283
39035.4124 | 2178 | 0 | 39035.4124 | 2088 | 0 |  | 1786 | 1980 | 132.967 | 0 | 127.4725 | 0 | 1.32967 | 0 | 1.274725 | 0 | 1.32967 | 1.274725 | 21.04591 | 26.26341 | 19.71624
39035.4145 | 2416 | 0 | 39035.4145 | 2550 | 0 |  | 1970.5 | 2164.5 | 147.4969 | 0 | 155.6777 | 0 | 1.474969 | 0 | 1.556777 | 0 | 1.474969 | 1.556777 | 9.121689 | 3.387451 | 7.646719
39035.4167 | 2050 | 0 | 39035.4167 | 2025 | 0 |  | 2155.5 | 2349.5 | 125.1526 | 0 | 123.6264 | 0 | 1.251526 | 0 | 1.236264 | 0 | 1.251526 | 1.236264 | 28.6039 | 30.1916 | 27.35238
39035.4188 | 2408 | 0 | 39035.4188 | 2461 | 0 |  | 2340.5 | 2534.5 | 147.0085 | 0 | 150.2442 | 0 | 1.470085 | 0 | 1.502442 | 0 | 1.470085 | 1.502442 | 9.484219 | 7.126371 | 8.014134

## C5-F12
Open Burn Test 9 |  |  | 2006-11-14 | 9:27 |  |  | Vs = |  | 161.7448 |  | R = | 100
Mix | 7-C | Tray A | IRMS | 1
0 | 250 kW |  | Bundle | Ch. 5 & 12 | Cable C | Odd - | Cable F |  | Even
Time-89 | N11 | N12 | Time-90 | N21 |  |  | Burner Time | DAQ Time | V11 | V12 | V21 | V22 | I11 | I12 | I21 | I22 | Delta-I1 | Delta-I2 | R5-G | R12-G | R5-12
39035.3909 | 0 | 0 | 39035.3909 | 1 | 0 |  | -70 | 124 | 0.03052503 | 0 | 0.06105006 | 0 | 0.0003052503 | 0 | 0.0006105006 | 0 | 0.0003052503 | 0.0006105006 | 529776 | 264838 | 529776
39035.393 | 1 | 0 | 39035.393 | 1 | 0 |  | 114.5 | 308.5 | 0.06105006 | 0 | 0.06105006 | 0 | 0.0006105006 | 0 | 0.0006105006 | 0 | 0.0006105006 | 0.0006105006 | 264838 | 264838 | 264838
39035.3952 | 2136 | 0 | 39035.3952 | 2013 | 0 |  | 299.5 | 493.5 | 130.4029 | 0 | 122.8938 | 0 | 1.304029 | 0 | 1.228938 | 0 | 1.304029 | 1.228938 | 24.03464 | 31.61351 | 22.73061
39035.3973 | 2043 | 0 | 39035.3973 | 2606 | 0 |  | 484.5 | 678.5 | 124.7253 | 0 | 159.0965 | 0 | 1.247253 | 0 | 1.590965 | 0 | 1.247253 | 1.590965 | 29.68086 | 1.66462 | 28.43361
39035.3994 | 2030 | 0 | 39035.3995 | 2421 | 0 |  | 669 | 863 | 123.9316 | 0 | 147.8022 | 0 | 1.239316 | 0 | 1.478022 | 0 | 1.239316 | 1.478022 | 30.51133 | 9.433292 | 29.27201
39035.4016 | 2391 | 0 | 39035.4016 | 2227 | 0 |  | 853.5 | 1047.5 | 145.9707 | 0 | 135.9585 | 0 | 1.459707 | 0 | 1.359585 | 0 | 1.459707 | 1.359585 | 10.80636 | 18.96632 | 9.34665
39035.4037 | 2633 | 0 | 39035.4037 | 2079 | 0 |  | 1038.5 | 1232.5 | 160.7448 | 0 | 126.9231 | 0 | 1.607448 | 0 | 1.269231 | 0 | 1.607448 | 1.269231 | 0.6221041 | 27.43531 | 0.985344
39035.4059 | 2372 | 0 | 39035.4059 | 2601 | 0 |  | 1223.5 | 1417.5 | 144.8107 | 0 | 158.7912 | 0 | 1.448107 | 0 | 1.587912 | 0 | 1.448107 | 1.587912 | 11.69393 | 1.860054 | 10.24582
39035.408 | 2517 | 0 | 39035.408 | 2487 | 0 |  | 1408 | 1602 | 153.663 | 0 | 151.8315 | 0 | 1.53663 | 0 | 1.518315 | 0 | 1.53663 | 1.518315 | 5.259436 | 6.529152 | 3.722806
39035.4101 | 2419 | 0 | 39035.4102 | 2199 | 0 |  | 1592.5 | 1786.5 | 147.6801 | 0 | 134.2491 | 0 | 1.476801 | 0 | 1.342491 | 0 | 1.476801 | 1.342491 | 9.52377 | 20.48113 | 8.046969
39035.4123 | 2578 | 0 | 39035.4123 | 2522 | 0 |  | 1777.5 | 1971.5 | 157.3871 | 0 | 153.9683 | 0 | 1.573871 | 0 | 1.539683 | 0 | 1.573871 | 1.539683 | 2.768813 | 5.050753 | 1.194942
39035.4144 | 2336 | 0 | 39035.4144 | 2024 | 0 |  | 1962.5 | 2156.5 | 142.6129 | 0 | 123.5653 | 0 | 1.426129 | 0 | 1.235653 | 0 | 1.426129 | 1.235653 | 13.41524 | 30.89822 | 11.98911
39035.4166 | 2096 | 0 | 39035.4166 | 2150 | 0 |  | 2147 | 2341 | 127.9609 | 0 | 131.2576 | 0 | 1.279609 | 0 | 1.312576 | 0 | 1.279609 | 1.312576 | 26.40172 | 23.22698 | 25.12211
39035.4187 | 2288 | 0 | 39035.4187 | 2445 | 0 |  | 2332 | 2526 | 139.6825 | 0 | 149.2674 | 0 | 1.396825 | 0 | 1.492674 | 0 | 1.396825 | 1.492674 | 15.79458 | 8.3591 | 14.39776

## C5-F11
Open Burn Test 9 |  |  | 2006-11-14 | 9:27 |  |  | Vs = |  | 160.707 |  | R = | 100
Mix | 7-C | Tray A | IRMS | 1
0 | 250 kW |  | Bundle | Ch. 5 & 11 | Cable C | Odd - | Cable F |  | Odd
Time-87 | N11 | N12 | Time-88 | N21 |  |  | Burner Time | DAQ Time | V11 | V12 | V21 | V22 | I11 | I12 | I21 | I22 | Delta-I1 | Delta-I2 | R5-G | R11-G | R5-11
39035.3909 | 1 | 0 | 39035.3909 | 1 | 0 |  | -73 | 121 | 0.06105006 | 0 | 0.06105006 | 0 | 0.0006105006 | 0 | 0.0006105006 | 0 | 0.0006105006 | 0.0006105006 | 263138 | 263138 | 263138
39035.393 | 1 | 0 | 39035.393 | 1 | 0 |  | 112 | 306 | 0.06105006 | 0 | 0.06105006 | 0 | 0.0006105006 | 0 | 0.0006105006 | 0 | 0.0006105006 | 0.0006105006 | 263138 | 263138 | 263138
39035.3951 | 2162 | 0 | 39035.3952 | 2088 | 0 |  | 296.5 | 490.5 | 131.9902 | 0 | 127.4725 | 0 | 1.319902 | 0 | 1.274725 | 0 | 1.319902 | 1.274725 | 21.75671 | 26.07184 | 20.4368
39035.3973 | 2451 | 0 | 39035.3973 | 2231 | 0 |  | 481.5 | 675.5 | 149.6337 | 0 | 136.2027 | 0 | 1.496337 | 0 | 1.362027 | 0 | 1.496337 | 1.362027 | 7.400245 | 17.99104 | 5.903908
39035.3994 | 2371 | 0 | 39035.3994 | 2108 | 0 |  | 666.5 | 860.5 | 144.7497 | 0 | 128.6935 | 0 | 1.447497 | 0 | 1.286935 | 0 | 1.447497 | 1.286935 | 11.02404 | 24.87571 | 9.576544
39035.4016 | 2196 | 0 | 39035.4016 | 2361 | 0 |  | 851 | 1045 | 134.0659 | 0 | 144.1392 | 0 | 1.340659 | 0 | 1.441392 | 0 | 1.340659 | 1.441392 | 19.87158 | 11.49428 | 18.53093
39035.4037 | 2505 | 0 | 39035.4037 | 2466 | 0 |  | 1035.5 | 1229.5 | 152.9304 | 0 | 150.5495 | 0 | 1.529304 | 0 | 1.505495 | 0 | 1.529304 | 1.505495 | 5.08503 | 6.746959 | 3.555726
39035.4058 | 2115 | 0 | 39035.4058 | 2310 | 0 |  | 1220.5 | 1414.5 | 129.1209 | 0 | 141.0256 | 0 | 1.291209 | 0 | 1.410256 | 0 | 1.291209 | 1.410256 | 24.46241 | 13.95584 | 23.1712
39035.408 | 2296 | 0 | 39035.408 | 2564 | 0 |  | 1405.5 | 1599.5 | 140.1709 | 0 | 156.5324 | 0 | 1.401709 | 0 | 1.565324 | 0 | 1.401709 | 1.565324 | 14.6507 | 2.666927 | 13.24899
39035.4101 | 2305 | 0 | 39035.4101 | 2162 | 0 |  | 1590 | 1784 | 140.7204 | 0 | 131.9902 | 0 | 1.407204 | 0 | 1.319902 | 0 | 1.407204 | 1.319902 | 14.20304 | 21.75671 | 12.79583
39035.4122 | 2119 | 0 | 39035.4123 | 2120 | 0 |  | 1774.5 | 1968.5 | 129.3651 | 0 | 129.4261 | 0 | 1.293651 | 0 | 1.294261 | 0 | 1.293651 | 1.294261 | 24.22747 | 24.16887 | 22.93381
39035.4144 | 2611 | 0 | 39035.4144 | 2013 | 0 |  | 1959.5 | 2153.5 | 159.4017 | 0 | 122.8938 | 0 | 1.594017 | 0 | 1.228938 | 0 | 1.594017 | 1.228938 | 0.8188434 | 30.769 | 0.7751737
39035.4165 | 2616 | 0 | 39035.4165 | 2030 | 0 |  | 2144.5 | 2338.5 | 159.707 | 0 | 123.9316 | 0 | 1.59707 | 0 | 1.239316 | 0 | 1.59707 | 1.239316 | 0.6261468 | 29.67389 | 0.9709228
39035.4187 | 2370 | 0 | 39035.4187 | 2265 | 0 |  | 2329 | 2523 | 144.6886 | 0 | 138.2784 | 0 | 1.446886 | 0 | 1.382784 | 0 | 1.446886 | 1.382784 | 11.07089 | 16.21987 | 9.624

## C5-E10
Open Burn Test 9 |  |  | 2006-11-14 | 9:27 |  |  | Vs = |  | 161.3785 |  | R = | 100
Mix | 7-C | Tray A | IRMS | 1
0 | 250 kW |  | Bundle | Ch. 5 & 10 | Cable C | Odd - | Cable E |  | Even
Time-85 | N11 | N12 | Time-86 | N21 |  |  | Burner Time | DAQ Time | V11 | V12 | V21 | V22 | I11 | I12 | I21 | I22 | Delta-I1 | Delta-I2 | R5-G | R10-G | R5-10
39035.3908 | 1 | 0 | 39035.3908 | 1 | 0 |  | -75.5 | 118.5 | 0.06105006 | 0 | 0.06105006 | 0 | 0.0006105006 | 0 | 0.0006105006 | 0 | 0.0006105006 | 0.0006105006 | 264238 | 264238 | 264238
39035.393 | 1 | 0 | 39035.393 | 0 | 0 |  | 109 | 303 | 0.06105006 | 0 | 0.03052503 | 0 | 0.0006105006 | 0 | 0.0003052503 | 0 | 0.0006105006 | 0.0003052503 | 264238 | 528576 | 264238
39035.3951 | 2499 | 0 | 39035.3951 | 2258 | 0 |  | 293.5 | 487.5 | 152.5641 | 0 | 137.851 | 0 | 1.525641 | 0 | 1.37851 | 0 | 1.525641 | 1.37851 | 5.777511 | 17.06732 | 4.25187
39035.3972 | 2490 | 0 | 39035.3973 | 2315 | 0 |  | 478.5 | 672.5 | 152.0147 | 0 | 141.3309 | 0 | 1.520147 | 0 | 1.413309 | 0 | 1.520147 | 1.413309 | 6.159839 | 14.18488 | 4.639693
39035.3994 | 2613 | 0 | 39035.3994 | 2408 | 0 |  | 663.5 | 857.5 | 159.5238 | 0 | 147.0085 | 0 | 1.595238 | 0 | 1.470085 | 0 | 1.595238 | 1.470085 | 1.162648 | 9.774917 | 0.4325898
39035.4015 | 2456 | 0 | 39035.4015 | 2150 | 0 |  | 848 | 1042 | 149.9389 | 0 | 131.2576 | 0 | 1.499389 | 0 | 1.312576 | 0 | 1.499389 | 1.312576 | 7.629479 | 22.94791 | 6.130089
39035.4037 | 2195 | 0 | 39035.4037 | 2390 | 0 |  | 1033 | 1227 | 134.0049 | 0 | 145.9096 | 0 | 1.340049 | 0 | 1.459096 | 0 | 1.340049 | 1.459096 | 20.42733 | 10.60167 | 19.08729
39035.4058 | 2265 | 0 | 39035.4058 | 2514 | 0 |  | 1217.5 | 1411.5 | 138.2784 | 0 | 153.4799 | 0 | 1.382784 | 0 | 1.534799 | 0 | 1.382784 | 1.534799 | 16.70552 | 5.14638 | 15.32273
39035.4079 | 2322 | 0 | 39035.408 | 2619 | 0 |  | 1402.5 | 1596.5 | 141.7582 | 0 | 159.8901 | 0 | 1.417582 | 0 | 1.598901 | 0 | 1.417582 | 1.598901 | 13.84065 | 0.9308897 | 12.42307
39035.4101 | 2063 | 0 | 39035.4101 | 2212 | 0 |  | 1587.5 | 1781.5 | 125.9463 | 0 | 135.0427 | 0 | 1.259463 | 0 | 1.350427 | 0 | 1.259463 | 1.350427 | 28.13282 | 19.50181 | 26.87335
39035.4122 | 2508 | 0 | 39035.4122 | 2406 | 0 |  | 1772 | 1966 | 153.1136 | 0 | 146.8864 | 0 | 1.531136 | 0 | 1.468864 | 0 | 1.531136 | 1.468864 | 5.397927 | 9.866168 | 3.866791
39035.4144 | 2627 | 0 | 39035.4144 | 2500 | 0 |  | 1956.5 | 2150.5 | 160.3785 | 0 | 152.6252 | 0 | 1.603785 | 0 | 1.526252 | 0 | 1.603785 | 1.526252 | 0.6235249 | 5.7352 | 0.9802602
39035.4165 | 2220 | 0 | 39035.4165 | 2569 | 0 |  | 2141.5 | 2335.5 | 135.5311 | 0 | 156.8376 | 0 | 1.355311 | 0 | 1.568376 | 0 | 1.355311 | 1.568376 | 19.07117 | 2.89529 | 17.71586
39035.4186 | 2488 | 0 | 39035.4186 | 2388 | 0 |  | 2326.5 | 2520.5 | 151.8926 | 0 | 145.7875 | 0 | 1.518926 | 0 | 1.457875 | 0 | 1.518926 | 1.457875 | 6.245177 | 10.6943 | 4.726251

## C5-E9
Open Burn Test 9 |  |  | 2006-11-14 | 9:27 |  |  | Vs = |  | 160.2186 |  | R = | 100
Mix | 7-C | Tray A | IRMS | 1
0 | 250 kW |  | Bundle | Ch. 5 & 9 | Cable C | Odd - | Cable E |  | Odd
Time-83 | N11 | N12 | Time-84 | N21 |  |  | Burner Time | DAQ Time | V11 | V12 | V21 | V22 | I11 | I12 | I21 | I22 | Delta-I1 | Delta-I2 | R5-G | R9-G | R5-9
39035.3908 | 1 | 0 | 39035.3908 | 1 | 0 |  | -78.5 | 115.5 | 0.06105006 | 0 | 0.06105006 | 0 | 0.0006105006 | 0 | 0.0006105006 | 0 | 0.0006105006 | 0.0006105006 | 262338 | 262338 | 262338
39035.3929 | 1 | 0 | 39035.393 | 1 | 0 |  | 106.5 | 300.5 | 0.06105006 | 0 | 0.06105006 | 0 | 0.0006105006 | 0 | 0.0006105006 | 0 | 0.0006105006 | 0.0006105006 | 262338 | 262338 | 262338
39035.3951 | 2364 | 0 | 39035.3951 | 2534 | 0 |  | 291 | 485 | 144.3223 | 0 | 154.7009 | 0 | 1.443223 | 0 | 1.547009 | 0 | 1.443223 | 1.547009 | 11.01438 | 3.566693 | 9.571159
39035.3972 | 2526 | 0 | 39035.3972 | 2238 | 0 |  | 475.5 | 669.5 | 154.2125 | 0 | 136.63 | 0 | 1.542125 | 0 | 1.3663 | 0 | 1.542125 | 1.3663 | 3.894695 | 17.26452 | 2.352571
39035.3994 | 2260 | 0 | 39035.3994 | 2379 | 0 |  | 660.5 | 854.5 | 137.9731 | 0 | 145.2381 | 0 | 1.379731 | 0 | 1.452381 | 0 | 1.379731 | 1.452381 | 16.12301 | 10.31442 | 14.74328
39035.4015 | 2081 | 0 | 39035.4015 | 2290 | 0 |  | 845.5 | 1039.5 | 127.0452 | 0 | 139.8046 | 0 | 1.270452 | 0 | 1.398046 | 0 | 1.270452 | 1.398046 | 26.11148 | 14.60175 | 24.84103
39035.4036 | 2186 | 0 | 39035.4036 | 2380 | 0 |  | 1030 | 1224 | 133.4554 | 0 | 145.2991 | 0 | 1.334554 | 0 | 1.452991 | 0 | 1.334554 | 1.452991 | 20.05398 | 10.26807 | 18.71943
39035.4058 | 2246 | 0 | 39035.4058 | 2459 | 0 |  | 1215 | 1409 | 137.1184 | 0 | 150.1221 | 0 | 1.371184 | 0 | 1.501221 | 0 | 1.371184 | 1.501221 | 16.84684 | 6.725498 | 15.47565
39035.4079 | 2608 | 0 | 39035.4079 | 2436 | 0 |  | 1399.5 | 1593.5 | 159.2186 | 0 | 148.7179 | 0 | 1.592186 | 0 | 1.487179 | 0 | 1.592186 | 1.487179 | 0.6280675 | 7.733169 | 0.9641181
39035.41 | 2320 | 0 | 39035.4101 | 2079 | 0 |  | 1584.5 | 1778.5 | 141.6361 | 0 | 126.9231 | 0 | 1.416361 | 0 | 1.269231 | 0 | 1.416361 | 1.269231 | 13.11983 | 26.2328 | 11.70347
39035.4122 | 2548 | 0 | 39035.4122 | 2599 | 0 |  | 1769.5 | 1963.5 | 155.5556 | 0 | 158.6691 | 0 | 1.555556 | 0 | 1.586691 | 0 | 1.555556 | 1.586691 | 2.997645 | 0.9765294 | 1.44209
39035.4143 | 2520 | 0 | 39035.4143 | 2405 | 0 |  | 1954 | 2148 | 153.8462 | 0 | 146.8254 | 0 | 1.538462 | 0 | 1.468254 | 0 | 1.538462 | 1.468254 | 4.142063 | 9.12183 | 2.603602
39035.4165 | 2520 | 0 | 39035.4165 | 2468 | 0 |  | 2138.5 | 2332.5 | 153.8462 | 0 | 150.6716 | 0 | 1.538462 | 0 | 1.506716 | 0 | 1.538462 | 1.506716 | 4.142063 | 6.336305 | 2.603602
39035.4186 | 2069 | 0 | 39035.4186 | 2261 | 0 |  | 2323.5 | 2517.5 | 126.3126 | 0 | 138.0342 | 0 | 1.263126 | 0 | 1.380342 | 0 | 1.263126 | 1.380342 | 26.84292 | 16.07165 | 25.57979

## C5-C6
Open Burn Test 9 |  |  | 2006-11-14 | 9:27 |  |  | Vs = |  | 159.4249 |  | R = | 100
Mix | 7-C | Tray A | IRMS | 1
0 | 250 kW |  | Bundle | Ch. 5 & 6 | Cable C | Odd-Even
Time-77 | N11 | N12 | Time-78 | N21 |  |  | Burner Time | DAQ Time | V11 | V12 | V21 | V22 | I11 | I12 | I21 | I22 | Delta-I1 | Delta-I2 | R5-G | R6-G | R5-6
39035.3907 | 1 | 0 | 39035.3907 | 1 | 0 |  | -87 | 107 | 0.06105006 | 0 | 0.06105006 | 0 | 0.0006105006 | 0 | 0.0006105006 | 0 | 0.0006105006 | 0.0006105006 | 261038 | 261038 | 261038
39035.3928 | 1 | 0 | 39035.3929 | 1 | 0 |  | 98 | 292 | 0.06105006 | 0 | 0.06105006 | 0 | 0.0006105006 | 0 | 0.0006105006 | 0 | 0.0006105006 | 0.0006105006 | 261038 | 261038 | 261038
39035.395 | 2077 | 0 | 39035.395 | 2351 | 0 |  | 282.5 | 476.5 | 126.801 | 0 | 143.5287 | 0 | 1.26801 | 0 | 1.435287 | 0 | 1.26801 | 1.435287 | 25.72845 | 11.07529 | 24.46044
39035.3971 | 2045 | 0 | 39035.3971 | 2205 | 0 |  | 467.5 | 661.5 | 124.8474 | 0 | 134.6154 | 0 | 1.248474 | 0 | 1.346154 | 0 | 1.248474 | 1.346154 | 27.69584 | 18.42993 | 26.44737
39035.3992 | 2590 | 0 | 39035.3993 | 2415 | 0 |  | 652 | 846 | 158.1197 | 0 | 147.4359 | 0 | 1.581197 | 0 | 1.474359 | 0 | 1.581197 | 1.474359 | 0.8254826 | 8.131677 | 0.755714
39035.4014 | 2435 | 0 | 39035.4014 | 2235 | 0 |  | 837 | 1031 | 148.6569 | 0 | 136.4469 | 0 | 1.486569 | 0 | 1.364469 | 0 | 1.486569 | 1.364469 | 7.243532 | 16.84027 | 5.756963
39035.4035 | 2562 | 0 | 39035.4036 | 2595 | 0 |  | 1022 | 1216 | 156.4103 | 0 | 158.4249 | 0 | 1.564103 | 0 | 1.584249 | 0 | 1.564103 | 1.584249 | 1.9274 | 0.6312139 | 0.3632979
39035.4057 | 2087 | 0 | 39035.4057 | 2315 | 0 |  | 1206.5 | 1400.5 | 127.4115 | 0 | 141.3309 | 0 | 1.274115 | 0 | 1.413309 | 0 | 1.274115 | 1.413309 | 25.12602 | 12.80259 | 23.8519
39035.4078 | 2038 | 0 | 39035.4078 | 2309 | 0 |  | 1391.5 | 1585.5 | 124.42 | 0 | 140.9646 | 0 | 1.2442 | 0 | 1.409646 | 0 | 1.2442 | 1.409646 | 28.13445 | 13.09571 | 26.89025
39035.4099 | 2223 | 0 | 39035.41 | 2088 | 0 |  | 1576 | 1770 | 135.7143 | 0 | 127.4725 | 0 | 1.357143 | 0 | 1.274725 | 0 | 1.357143 | 1.274725 | 17.47099 | 25.06609 | 16.11384
39035.4121 | 2485 | 0 | 39035.4121 | 2369 | 0 |  | 1761 | 1955 | 151.7094 | 0 | 144.6276 | 0 | 1.517094 | 0 | 1.446276 | 0 | 1.517094 | 1.446276 | 5.085714 | 10.23132 | 3.56862
39035.4142 | 2204 | 0 | 39035.4142 | 2194 | 0 |  | 1945.5 | 2139.5 | 134.5543 | 0 | 133.9438 | 0 | 1.345543 | 0 | 1.339438 | 0 | 1.345543 | 1.339438 | 18.48367 | 19.0237 | 17.13812
39035.4164 | 2474 | 0 | 39035.4164 | 2199 | 0 |  | 2130.5 | 2324.5 | 151.0379 | 0 | 134.2491 | 0 | 1.510379 | 0 | 1.342491 | 0 | 1.510379 | 1.342491 | 5.552951 | 18.75307 | 4.042572
39035.4185 | 2355 | 0 | 39035.4185 | 2422 | 0 |  | 2315 | 2509 | 143.7729 | 0 | 147.8632 | 0 | 1.437729 | 0 | 1.478632 | 0 | 1.437729 | 1.478632 | 10.88662 | 7.819158 | 9.448895

## B4-E10
Open Burn Test 9 |  |  | 2006-11-14 | 9:27 |  |  | Vs = |  | 160.6459 |  | R = | 100
Mix | 7-C | Tray A | IRMS | 1
0 | 250 kW |  | Bundle | Ch. 4 & 10 | Cable B | Even - | Cable E |  | Even
Time-71 | N11 | N12 | Time-72 | N21 |  |  | Burner Time | DAQ Time | V11 | V12 | V21 | V22 | I11 | I12 | I21 | I22 | Delta-I1 | Delta-I2 | R4-G | R10-G | R4-10
39035.3906 | 1 | 0 | 39035.3906 | 1 | 0 |  | -95.5 | 98.5 | 0.06105006 | 0 | 0.06105006 | 0 | 0.0006105006 | 0 | 0.0006105006 | 0 | 0.0006105006 | 0.0006105006 | 263038 | 263038 | 263038
39035.3927 | 0 | 0 | 39035.3928 | 0 | 0 |  | 89.5 | 283.5 | 0.03052503 | 0 | 0.03052503 | 0 | 0.0003052503 | 0 | 0.0003052503 | 0 | 0.0003052503 | 0.0003052503 | 526176 | 526176 | 526176
39035.3949 | 2018 | 0 | 39035.3949 | 1994 | 0 |  | 274.5 | 468.5 | 123.199 | 0 | 121.7338 | 0 | 1.23199 | 0 | 1.217338 | 0 | 1.23199 | 1.217338 | 30.39544 | 31.96489 | 29.16345
39035.397 | 2467 | 0 | 39035.397 | 2547 | 0 |  | 459 | 653 | 150.6105 | 0 | 155.4945 | 0 | 1.506105 | 0 | 1.554945 | 0 | 1.506105 | 1.554945 | 6.663154 | 3.312917 | 5.157049
39035.3992 | 2589 | 0 | 39035.3992 | 2615 | 0 |  | 643.5 | 837.5 | 158.0586 | 0 | 159.6459 | 0 | 1.580586 | 0 | 1.596459 | 0 | 1.580586 | 1.596459 | 1.636925 | 0.6263862 | 0.05633937
39035.4013 | 2013 | 0 | 39035.4013 | 2196 | 0 |  | 828.5 | 1022.5 | 122.8938 | 0 | 134.0659 | 0 | 1.228938 | 0 | 1.340659 | 0 | 1.228938 | 1.340659 | 30.71932 | 19.82605 | 29.49039
39035.4034 | 2607 | 0 | 39035.4034 | 2483 | 0 |  | 1013.5 | 1207.5 | 159.1575 | 0 | 151.5873 | 0 | 1.591575 | 0 | 1.515873 | 0 | 1.591575 | 1.515873 | 0.9351745 | 5.975836 | 0.6564006
39035.4056 | 2090 | 0 | 39035.4056 | 2381 | 0 |  | 1198 | 1392 | 127.5946 | 0 | 145.3602 | 0 | 1.275946 | 0 | 1.453602 | 0 | 1.275946 | 1.453602 | 25.90335 | 10.51575 | 24.6274
39035.4077 | 2177 | 0 | 39035.4077 | 2205 | 0 |  | 1383 | 1577 | 132.906 | 0 | 134.6154 | 0 | 1.32906 | 0 | 1.346154 | 0 | 1.32906 | 1.346154 | 20.87184 | 19.33696 | 19.54278
39035.4098 | 2014 | 0 | 39035.4099 | 2482 | 0 |  | 1567.5 | 1761.5 | 122.9548 | 0 | 151.5263 | 0 | 1.229548 | 0 | 1.515263 | 0 | 1.229548 | 1.515263 | 30.65442 | 6.018533 | 29.42487
39035.412 | 2546 | 0 | 39035.412 | 2114 | 0 |  | 1752.5 | 1946.5 | 155.4335 | 0 | 129.0598 | 0 | 1.554335 | 0 | 1.290598 | 0 | 1.554335 | 1.290598 | 3.353496 | 24.47398 | 1.799161
39035.4141 | 2095 | 0 | 39035.4141 | 2366 | 0 |  | 1937 | 2131 | 127.8999 | 0 | 144.4444 | 0 | 1.278999 | 0 | 1.444444 | 0 | 1.278999 | 1.444444 | 25.60286 | 11.2164 | 24.32387
39035.4163 | 2559 | 0 | 39035.4163 | 2400 | 0 |  | 2122 | 2316 | 156.2271 | 0 | 146.5201 | 0 | 1.562271 | 0 | 1.465201 | 0 | 1.562271 | 1.465201 | 2.828449 | 9.640833 | 1.266178
39035.4184 | 2004 | 0 | 39035.4184 | 2505 | 0 |  | 2306.5 | 2500.5 | 122.3443 | 0 | 152.9304 | 0 | 1.223443 | 0 | 1.529304 | 0 | 1.223443 | 1.529304 | 31.30639 | 5.04511 | 30.08294

## B4-E9
Open Burn Test 9 |  |  | 2006-11-14 | 9:27 |  |  | Vs = |  | 159.2418 |  | R = | 100
Mix | 7-C | Tray A | IRMS | 1
0 | 250 kW |  | Bundle | Ch. 4 & 9 | Cable B | Even - | Cable E |  | Odd
Time-69 | N11 | N12 | Time-70 | N21 |  |  | Burner Time | DAQ Time | V11 | V12 | V21 | V22 | I11 | I12 | I21 | I22 | Delta-I1 | Delta-I2 | R4-G | R9-G | R4-9
39035.3906 | 1 | 0 | 39035.3906 | 1 | 0 |  | -98 | 96 | 0.06105006 | 0 | 0.06105006 | 0 | 0.0006105006 | 0 | 0.0006105006 | 0 | 0.0006105006 | 0.0006105006 | 260738 | 260738 | 260738
39035.3927 | 1 | 0 | 39035.3927 | 1 | 0 |  | 86.5 | 280.5 | 0.06105006 | 0 | 0.06105006 | 0 | 0.0006105006 | 0 | 0.0006105006 | 0 | 0.0006105006 | 0.0006105006 | 260738 | 260738 | 260738
39035.3948 | 1785 | 0 | 39035.3949 | 2455 | 0 |  | 271.5 | 465.5 | 108.9744 | 0 | 149.8779 | 0 | 1.089744 | 0 | 1.498779 | 0 | 1.089744 | 1.498779 | 46.12773 | 6.247658 | 45.03799
39035.397 | 2235 | 0 | 39035.397 | 2319 | 0 |  | 456.5 | 650.5 | 136.4469 | 0 | 141.5751 | 0 | 1.364469 | 0 | 1.415751 | 0 | 1.364469 | 1.415751 | 16.70604 | 12.47865 | 15.34157
39035.3991 | 2006 | 0 | 39035.3991 | 2280 | 0 |  | 641 | 835 | 122.4664 | 0 | 139.1941 | 0 | 1.224664 | 0 | 1.391941 | 0 | 1.224664 | 1.391941 | 30.02891 | 14.40263 | 28.80425
39035.4013 | 2432 | 0 | 39035.4013 | 2474 | 0 |  | 825.5 | 1019.5 | 148.4737 | 0 | 151.0379 | 0 | 1.484737 | 0 | 1.510379 | 0 | 1.484737 | 1.510379 | 7.252467 | 5.43169 | 5.76773
39035.4034 | 2112 | 0 | 39035.4034 | 2201 | 0 |  | 1010.5 | 1204.5 | 128.9377 | 0 | 134.3712 | 0 | 1.289377 | 0 | 1.343712 | 0 | 1.289377 | 1.343712 | 23.50284 | 18.50886 | 22.21346
39035.4055 | 2592 | 0 | 39035.4056 | 2493 | 0 |  | 1195.5 | 1389.5 | 158.2418 | 0 | 152.1978 | 0 | 1.582418 | 0 | 1.521978 | 0 | 1.582418 | 1.521978 | 0.6319444 | 4.628159 | 0.9504731
39035.4077 | 2552 | 0 | 39035.4077 | 2054 | 0 |  | 1380 | 1574 | 155.7998 | 0 | 125.3968 | 0 | 1.557998 | 0 | 1.253968 | 0 | 1.557998 | 1.253968 | 2.209248 | 26.99026 | 0.6512501
39035.4098 | 2557 | 0 | 39035.4098 | 2266 | 0 |  | 1565 | 1759 | 156.105 | 0 | 138.3394 | 0 | 1.56105 | 0 | 1.383394 | 0 | 1.56105 | 1.383394 | 2.009386 | 15.10944 | 0.4483359
39035.412 | 2563 | 0 | 39035.412 | 2450 | 0 |  | 1749.5 | 1943.5 | 156.4713 | 0 | 149.5726 | 0 | 1.564713 | 0 | 1.495726 | 0 | 1.564713 | 1.495726 | 1.770581 | 6.46449 | 0.2058683
39035.4141 | 2044 | 0 | 39035.4141 | 2262 | 0 |  | 1934.5 | 2128.5 | 124.7863 | 0 | 138.0952 | 0 | 1.247863 | 0 | 1.380952 | 0 | 1.247863 | 1.380952 | 27.61155 | 15.313 | 26.36368
39035.4162 | 2033 | 0 | 39035.4163 | 2000 | 0 |  | 2119 | 2313 | 124.1148 | 0 | 122.1001 | 0 | 1.241148 | 0 | 1.221001 | 0 | 1.241148 | 1.221001 | 28.30202 | 30.419 | 27.06087
39035.4184 | 2005 | 0 | 39035.4184 | 2533 | 0 |  | 2304 | 2498 | 122.4054 | 0 | 154.6398 | 0 | 1.224054 | 0 | 1.546398 | 0 | 1.224054 | 1.546398 | 30.09377 | 2.975918 | 28.86971

## B4-D8
Open Burn Test 9 |  |  | 2006-11-14 | 9:27 |  |  | Vs = |  | 158.5092 |  | R = | 100
Mix | 7-C | Tray A | IRMS | 1
0 | 250 kW |  | Bundle | Ch. 4 & 8 | Cable B | Even - | Cable D |  | Even
Time-67 | N11 | N12 | Time-68 | N21 |  |  | Burner Time | DAQ Time | V11 | V12 | V21 | V22 | I11 | I12 | I21 | I22 | Delta-I1 | Delta-I2 | R4-G | R8-G | R4-8
39035.3905 | 1 | 0 | 39035.3906 | 1 | 0 |  | -101 | 93 | 0.06105006 | 0 | 0.06105006 | 0 | 0.0006105006 | 0 | 0.0006105006 | 0 | 0.0006105006 | 0.0006105006 | 259538 | 259538 | 259538
39035.3927 | 1 | 0 | 39035.3927 | 0 | 0 |  | 84 | 278 | 0.06105006 | 0 | 0.03052503 | 0 | 0.0006105006 | 0 | 0.0003052503 | 0 | 0.0006105006 | 0.0003052503 | 259538 | 519176 | 259538
39035.3948 | 2115 | 1 | 39035.3948 | 1 | 0 |  | 268.5 | 462.5 | 129.1209 | 0.06105006 | 0.06105006 | 0 | 1.291209 | 0.0006105006 | 0.0006105006 | 0 | 1.290598 | 0.0006105006 | 22.77105 | 259538 | 48019.5
39035.397 | 2450 | 1 | 39035.397 | 2 | 0 |  | 453.5 | 647.5 | 149.5726 | 0.06105006 | 0.1221001 | 0 | 1.495726 | 0.0006105006 | 0.001221001 | 0 | 1.495116 | 0.001221001 | 5.977135 | 129719 | 14526.8
39035.3991 | 2005 | 1 | 39035.3991 | 1 | 0 |  | 638 | 832 | 122.4054 | 0.06105006 | 0.06105006 | 0 | 1.224054 | 0.0006105006 | 0.0006105006 | 0 | 1.223443 | 0.0006105006 | 29.50999 | 259538 | 59015.26
39035.4012 | 2228 | 1 | 39035.4013 | 1 | 0 |  | 823 | 1017 | 136.0195 | 0.06105006 | 0.06105006 | 0 | 1.360195 | 0.0006105006 | 0.0006105006 | 0 | 1.359585 | 0.0006105006 | 16.54154 | 259538 | 36723.85
39035.4034 | 2326 | 1 | 39035.4034 | 1 | 0 |  | 1007.5 | 1201.5 | 142.0024 | 0.06105006 | 0.06105006 | 0 | 1.420024 | 0.0006105006 | 0.0006105006 | 0 | 1.419414 | 0.0006105006 | 11.62925 | 259538 | 26927.62
39035.4055 | 2544 | 1 | 39035.4055 | 791 | 0 |  | 1192.5 | 1386.5 | 155.3114 | 0.06105006 | 48.2906 | 0 | 1.553114 | 0.0006105006 | 0.482906 | 0 | 1.552503 | 0.482906 | 2.060127 | 228.2402 | 3572.683
39035.4077 | 2131 | 1 | 39035.4077 | 796 | 0 |  | 1377.5 | 1571.5 | 130.0977 | 0.06105006 | 48.59585 | 0 | 1.300977 | 0.0006105006 | 0.4859585 | 0 | 1.300366 | 0.4859585 | 21.85336 | 226.1784 | 32201.01
39035.4098 | 2093 | 1 | 39035.4098 | 1 | 0 |  | 1562 | 1756 | 127.7778 | 0.06105006 | 0.06105006 | 0 | 1.277778 | 0.0006105006 | 0.0006105006 | 0 | 1.277167 | 0.0006105006 | 24.06215 | 259538 | 50218.65
39035.4119 | 2438 | 1 | 39035.4119 | 1 | 0 |  | 1747 | 1941 | 148.84 | 0.06105006 | 0.06105006 | 0 | 1.4884 | 0.0006105006 | 0.0006105006 | 0 | 1.48779 | 0.0006105006 | 6.498975 | 259538 | 15731.94
39035.4141 | 2300 | 1 | 39035.4141 | 1 | 0 |  | 1931.5 | 2125.5 | 140.4151 | 0.06105006 | 0.06105006 | 0 | 1.404151 | 0.0006105006 | 0.0006105006 | 0 | 1.403541 | 0.0006105006 | 12.89169 | 259538 | 29526.62
39035.4162 | 2580 | 0 | 39035.4162 | 2019 | 0 |  | 2116.5 | 2310.5 | 157.5092 | 0 | 123.2601 | 0 | 1.575092 | 0 | 1.232601 | 0 | 1.575092 | 1.232601 | 0.6348837 | 28.59733 | 0.9402079
39035.4183 | 2557 | 0 | 39035.4184 | 2003 | 0 |  | 2301 | 2495 | 156.105 | 0 | 122.2833 | 0 | 1.56105 | 0 | 1.222833 | 0 | 1.56105 | 1.222833 | 1.540086 | 29.62456 | 0.02096402

## B4-D7
Open Burn Test 9 |  |  | 2006-11-14 | 9:27 |  |  | Vs = |  | 157.4713 |  | R = | 100
Mix | 7-C | Tray A | IRMS | 1
0 | 250 kW |  | Bundle | Ch. 4 & 7 | Cable B | Even - | Cable D |  | Odd
Time-65 | N11 | N12 | Time-66 | N21 |  |  | Burner Time | DAQ Time | V11 | V12 | V21 | V22 | I11 | I12 | I21 | I22 | Delta-I1 | Delta-I2 | R4-G | R7-G | R4-7
39035.3905 | 0 | 0 | 39035.3905 | 1 | 0 |  | -103.5 | 90.5 | 0.03052503 | 0 | 0.06105006 | 0 | 0.0003052503 | 0 | 0.0006105006 | 0 | 0.0003052503 | 0.0006105006 | 515776 | 257838 | 515776
39035.3926 | 1 | 0 | 39035.3927 | 1 | 0 |  | 81 | 275 | 0.06105006 | 0 | 0.06105006 | 0 | 0.0006105006 | 0 | 0.0006105006 | 0 | 0.0006105006 | 0.0006105006 | 257838 | 257838 | 257838
39035.3948 | 1753 | 1 | 39035.3948 | 1 | 0 |  | 266 | 460 | 107.0208 | 0.06105006 | 0.06105006 | 0 | 1.070208 | 0.0006105006 | 0.0006105006 | 0 | 1.069597 | 0.0006105006 | 47.16782 | 257838 | 82506
39035.3969 | 2131 | 1 | 39035.3969 | 1 | 0 |  | 450.5 | 644.5 | 130.0977 | 0.06105006 | 0.06105006 | 0 | 1.300977 | 0.0006105006 | 0.0006105006 | 0 | 1.300366 | 0.0006105006 | 21.05071 | 257838 | 44720.66
39035.3991 | 2237 | 1 | 39035.3991 | 1 | 0 |  | 635.5 | 829.5 | 136.569 | 0.06105006 | 0.06105006 | 0 | 1.36569 | 0.0006105006 | 0.0006105006 | 0 | 1.365079 | 0.0006105006 | 15.31217 | 257838 | 34124.77
39035.4012 | 2152 | 1 | 39035.4012 | 2 | 0 |  | 820 | 1014 | 131.3797 | 0.06105006 | 0.1221001 | 0 | 1.313797 | 0.0006105006 | 0.001221001 | 0 | 1.313187 | 0.001221001 | 19.86891 | 128869 | 42604.94
39035.4033 | 2346 | 0 | 39035.4034 | 683 | 0 |  | 1005 | 1199 | 143.2234 | 0 | 41.69719 | 0 | 1.432234 | 0 | 0.4169719 | 0 | 1.432234 | 0.4169719 | 9.947997 | 277.6545 | 8.515762
39035.4055 | 2135 | 0 | 39035.4055 | 848 | 0 |  | 1189.5 | 1383.5 | 130.3419 | 0 | 51.77045 | 0 | 1.303419 | 0 | 0.5177045 | 0 | 1.303419 | 0.5177045 | 20.81405 | 204.1722 | 19.51063
39035.4076 | 2052 | 0 | 39035.4076 | 631 | 0 |  | 1374.5 | 1568.5 | 125.2747 | 0 | 38.52259 | 0 | 1.252747 | 0 | 0.3852259 | 0 | 1.252747 | 0.3852259 | 25.70078 | 308.7765 | 24.44803
39035.4097 | 2309 | 0 | 39035.4098 | 1712 | 0 |  | 1559 | 1753 | 140.9646 | 0 | 104.5177 | 0 | 1.409646 | 0 | 1.045177 | 0 | 1.409646 | 1.045177 | 11.70983 | 50.66472 | 10.30019
39035.4119 | 2417 | 0 | 39035.4119 | 1168 | 0 |  | 1744 | 1938 | 147.558 | 0 | 71.30647 | 0 | 1.47558 | 0 | 0.7130647 | 0 | 1.47558 | 0.7130647 | 6.718246 | 120.8373 | 5.242666
39035.414 | 1959 | 1 | 39035.414 | 4 | 0 |  | 1928.5 | 2122.5 | 119.5971 | 0.06105006 | 0.2442002 | 0 | 1.195971 | 0.0006105006 | 0.002442002 | 0 | 1.19536 | 0.002442002 | 31.6844 | 64384.5 | 61841.95
39035.4162 | 2563 | 0 | 39035.4162 | 2523 | 0 |  | 2113.5 | 2307.5 | 156.4713 | 0 | 154.0293 | 0 | 1.564713 | 0 | 1.540293 | 0 | 1.564713 | 1.540293 | 0.6390948 | 2.234641 | 0.9256183
39035.4183 | 2430 | 0 | 39035.4183 | 2385 | 0 |  | 2298.5 | 2492.5 | 148.3516 | 0 | 145.6044 | 0 | 1.483516 | 0 | 1.456044 | 0 | 1.483516 | 1.456044 | 6.147325 | 8.150105 | 4.663809

## B4-C6
Open Burn Test 9 |  |  | 2006-11-14 | 9:27 |  |  | Vs = |  | 161.3785 |  | R = | 100
Mix | 7-C | Tray A | IRMS | 1
0 | 250 kW |  | Bundle | Ch. 4 & 6 | Cable B | Even - | Cable C |  | Even
Time-63 | N11 | N12 | Time-64 | N21 |  |  | Burner Time | DAQ Time | V11 | V12 | V21 | V22 | I11 | I12 | I21 | I22 | Delta-I1 | Delta-I2 | R4-G | R6-G | R4-6
39035.3905 | 1 | 0 | 39035.3905 | 1 | 0 |  | -106.5 | 87.5 | 0.06105006 | 0 | 0.06105006 | 0 | 0.0006105006 | 0 | 0.0006105006 | 0 | 0.0006105006 | 0.0006105006 | 264238 | 264238 | 264238
39035.3926 | 1 | 0 | 39035.3926 | 1 | 0 |  | 78.5 | 272.5 | 0.06105006 | 0 | 0.06105006 | 0 | 0.0006105006 | 0 | 0.0006105006 | 0 | 0.0006105006 | 0.0006105006 | 264238 | 264238 | 264238
39035.3947 | 1971 | 0 | 39035.3948 | 2354 | 0 |  | 263 | 457 | 120.3297 | 0 | 143.7118 | 0 | 1.203297 | 0 | 1.437118 | 0 | 1.203297 | 1.437118 | 34.11365 | 12.29312 | 32.91035
39035.3969 | 2378 | 0 | 39035.3969 | 2340 | 0 |  | 448 | 642 | 145.177 | 0 | 142.8571 | 0 | 1.45177 | 0 | 1.428571 | 0 | 1.45177 | 1.428571 | 11.1598 | 12.96496 | 9.708028
39035.399 | 2534 | 0 | 39035.399 | 2044 | 0 |  | 632.5 | 826.5 | 154.7009 | 0 | 124.7863 | 0 | 1.547009 | 0 | 1.247863 | 0 | 1.547009 | 1.247863 | 4.316496 | 29.32387 | 2.769487
39035.4012 | 2590 | 0 | 39035.4012 | 2093 | 0 |  | 817.5 | 1011.5 | 158.1197 | 0 | 127.7778 | 0 | 1.581197 | 0 | 1.277778 | 0 | 1.581197 | 1.277778 | 2.061004 | 26.29623 | 0.4798073
39035.4033 | 2306 | 0 | 39035.4033 | 2503 | 0 |  | 1002 | 1196 | 140.7814 | 0 | 152.8083 | 0 | 1.407814 | 0 | 1.528083 | 0 | 1.407814 | 1.528083 | 14.63053 | 5.60847 | 13.22271
39035.4054 | 2488 | 0 | 39035.4055 | 2627 | 0 |  | 1187 | 1381 | 151.8926 | 0 | 160.3785 | 0 | 1.518926 | 0 | 1.603785 | 0 | 1.518926 | 1.603785 | 6.245177 | 0.6235249 | 4.726251
39035.4076 | 2492 | 0 | 39035.4076 | 2622 | 0 |  | 1371.5 | 1565.5 | 152.1368 | 0 | 160.0733 | 0 | 1.521368 | 0 | 1.600733 | 0 | 1.521368 | 1.600733 | 6.074639 | 0.8154081 | 4.553271
39035.4097 | 2019 | 0 | 39035.4097 | 2335 | 0 |  | 1556.5 | 1750.5 | 123.2601 | 0 | 142.5519 | 0 | 1.232601 | 0 | 1.425519 | 0 | 1.232601 | 1.425519 | 30.92521 | 13.20685 | 29.69261
39035.4119 | 2502 | 0 | 39035.4119 | 2278 | 0 |  | 1741.5 | 1935.5 | 152.7473 | 0 | 139.072 | 0 | 1.527473 | 0 | 1.39072 | 0 | 1.527473 | 1.39072 | 5.650679 | 16.03951 | 4.123207
39035.414 | 2183 | 0 | 39035.414 | 2550 | 0 |  | 1926 | 2120 | 133.2723 | 0 | 155.6777 | 0 | 1.332723 | 0 | 1.556777 | 0 | 1.332723 | 1.556777 | 21.08933 | 3.661961 | 19.7566
39035.4161 | 2329 | 0 | 39035.4161 | 2395 | 0 |  | 2110.5 | 2304.5 | 142.1856 | 0 | 146.2149 | 0 | 1.421856 | 0 | 1.462149 | 0 | 1.421856 | 1.462149 | 13.4985 | 10.37077 | 12.07664
39035.4183 | 2289 | 0 | 39035.4183 | 2541 | 0 |  | 2295.5 | 2489.5 | 139.7436 | 0 | 155.1282 | 0 | 1.397436 | 0 | 1.551282 | 0 | 1.397436 | 1.551282 | 15.48187 | 4.029122 | 14.08443

## B4-C5
Open Burn Test 9 |  |  | 2006-11-14 | 9:27 |  |  | Vs = |  | 160.9512 |  | R = | 100
Mix | 7-C | Tray A | IRMS | 1
0 | 250 kW |  | Bundle | Ch. 4 & 5 | Cable B | Even - | Cable C |  | Odd
Time-61 | N11 | N12 | Time-62 | N21 |  |  | Burner Time | DAQ Time | V11 | V12 | V21 | V22 | I11 | I12 | I21 | I22 | Delta-I1 | Delta-I2 | R4-G | R5-G | R4-5
39035.3904 | 1 | 0 | 39035.3905 | 1 | 0 |  | -109.5 | 84.5 | 0.06105006 | 0 | 0.06105006 | 0 | 0.0006105006 | 0 | 0.0006105006 | 0 | 0.0006105006 | 0.0006105006 | 263538 | 263538 | 263538
39035.3926 | 1 | 0 | 39035.3926 | 1 | 0 |  | 75.5 | 269.5 | 0.06105006 | 0 | 0.06105006 | 0 | 0.0006105006 | 0 | 0.0006105006 | 0 | 0.0006105006 | 0.0006105006 | 263538 | 263538 | 263538
39035.3947 | 2095 | 0 | 39035.3947 | 2158 | 0 |  | 260.5 | 454.5 | 127.8999 | 0 | 131.746 | 0 | 1.278999 | 0 | 1.31746 | 0 | 1.278999 | 1.31746 | 25.84153 | 22.16775 | 24.56253
39035.3969 | 2012 | 0 | 39035.3969 | 2434 | 0 |  | 445 | 639 | 122.8327 | 0 | 148.5958 | 0 | 1.228327 | 0 | 1.485958 | 0 | 1.228327 | 1.485958 | 31.0328 | 8.314708 | 29.80448
39035.399 | 2261 | 0 | 39035.399 | 2616 | 0 |  | 629.5 | 823.5 | 138.0342 | 0 | 159.707 | 0 | 1.380342 | 0 | 1.59707 | 0 | 1.380342 | 1.59707 | 16.60239 | 0.779052 | 15.22205
39035.4011 | 2326 | 0 | 39035.4011 | 2037 | 0 |  | 814.5 | 1008.5 | 142.0024 | 0 | 124.359 | 0 | 1.420024 | 0 | 1.24359 | 0 | 1.420024 | 1.24359 | 13.34394 | 29.42464 | 11.92391
39035.4033 | 2620 | 0 | 39035.4033 | 2062 | 0 |  | 999.5 | 1193.5 | 159.9512 | 0 | 125.8852 | 0 | 1.599512 | 0 | 1.258852 | 0 | 1.599512 | 1.258852 | 0.6251908 | 27.85548 | 0.9743208
39035.4054 | 2255 | 0 | 39035.4054 | 2575 | 0 |  | 1184 | 1378 | 137.6679 | 0 | 157.2039 | 0 | 1.376679 | 0 | 1.572039 | 0 | 1.376679 | 1.572039 | 16.91264 | 2.383689 | 15.53596
39035.4075 | 2004 | 0 | 39035.4076 | 2571 | 0 |  | 1369 | 1563 | 122.3443 | 0 | 156.9597 | 0 | 1.223443 | 0 | 1.569597 | 0 | 1.223443 | 1.569597 | 31.55589 | 2.542979 | 30.33245
39035.4097 | 2378 | 0 | 39035.4097 | 2562 | 0 |  | 1553.5 | 1747.5 | 145.177 | 0 | 156.4103 | 0 | 1.45177 | 0 | 1.564103 | 0 | 1.45177 | 1.564103 | 10.86543 | 2.903201 | 9.413663
39035.4118 | 2578 | 0 | 39035.4118 | 2584 | 0 |  | 1738.5 | 1932.5 | 157.3871 | 0 | 157.7534 | 0 | 1.573871 | 0 | 1.577534 | 0 | 1.573871 | 1.577534 | 2.264546 | 2.02709 | 0.6906756
39035.414 | 2411 | 0 | 39035.414 | 2608 | 0 |  | 1923.5 | 2117.5 | 147.1917 | 0 | 159.2186 | 0 | 1.471917 | 0 | 1.592186 | 0 | 1.471917 | 1.592186 | 9.347988 | 1.08819 | 7.876071
39035.4161 | 2252 | 0 | 39035.4161 | 2157 | 0 |  | 2108 | 2302 | 137.4847 | 0 | 131.685 | 0 | 1.374847 | 0 | 1.31685 | 0 | 1.374847 | 1.31685 | 17.06838 | 22.22439 | 15.69354
39035.4182 | 2020 | 0 | 39035.4183 | 2204 | 0 |  | 2292.5 | 2486.5 | 123.3211 | 0 | 134.5543 | 0 | 1.233211 | 0 | 1.345543 | 0 | 1.233211 | 1.345543 | 30.51386 | 19.61797 | 29.28065

## B3-E10
Open Burn Test 9 |  |  | 2006-11-14 | 9:27 |  |  | Vs = |  | 160.6459 |  | R = | 100
Mix | 7-C | Tray A | IRMS | 1
0 | 250 kW |  | Bundle | Ch. 3 & 10 | Ch. 3 & 9 | Cable B | Odd - |  | Cable E | Even
Time-55 | N11 | N12 | Time-56 | N21 |  |  | Burner Time | DAQ Time | V11 | V12 | V21 | V22 | I11 | I12 | I21 | I22 | Delta-I1 | Delta-I2 | R3-G | R10-G | R3-10
39035.3903 | 1 | 0 | 39035.3904 | 1 | 0 |  | -117.5 | 76.5 | 0.06105006 | 0 | 0.06105006 | 0 | 0.0006105006 | 0 | 0.0006105006 | 0 | 0.0006105006 | 0.0006105006 | 263038 | 263038 | 263038
39035.3925 | 1 | 0 | 39035.3925 | 1 | 0 |  | 67 | 261 | 0.06105006 | 0 | 0.06105006 | 0 | 0.0006105006 | 0 | 0.0006105006 | 0 | 0.0006105006 | 0.0006105006 | 263038 | 263038 | 263038
39035.3946 | 2037 | 0 | 39035.3946 | 2030 | 0 |  | 252 | 446 | 124.359 | 0 | 123.9316 | 0 | 1.24359 | 0 | 1.239316 | 0 | 1.24359 | 1.239316 | 29.17919 | 29.62463 | 27.9356
39035.3968 | 2030 | 0 | 39035.3968 | 2027 | 0 |  | 436.5 | 630.5 | 123.9316 | 0 | 123.7485 | 0 | 1.239316 | 0 | 1.237485 | 0 | 1.239316 | 1.237485 | 29.62463 | 29.81648 | 28.38531
39035.3989 | 2007 | 0 | 39035.3989 | 2158 | 0 |  | 621.5 | 815.5 | 122.5275 | 0 | 131.746 | 0 | 1.225275 | 0 | 1.31746 | 0 | 1.225275 | 1.31746 | 31.11011 | 21.93605 | 29.88484
39035.401 | 2204 | 0 | 39035.4011 | 2300 | 0 |  | 806 | 1000 | 134.5543 | 0 | 140.4151 | 0 | 1.345543 | 0 | 1.404151 | 0 | 1.345543 | 1.404151 | 19.39111 | 14.40783 | 18.04556
39035.4032 | 2417 | 0 | 39035.4032 | 2277 | 0 |  | 991 | 1185 | 147.558 | 0 | 139.011 | 0 | 1.47558 | 0 | 1.39011 | 0 | 1.47558 | 1.39011 | 8.869673 | 15.56346 | 7.394093
39035.4053 | 2599 | 0 | 39035.4053 | 2543 | 0 |  | 1175.5 | 1369.5 | 158.6691 | 0 | 155.2503 | 0 | 1.586691 | 0 | 1.552503 | 0 | 1.586691 | 1.552503 | 1.245864 | 3.475423 | 0.3408273
39035.4075 | 2286 | 0 | 39035.4075 | 2589 | 0 |  | 1360.5 | 1554.5 | 139.5604 | 0 | 158.0586 | 0 | 1.395604 | 0 | 1.580586 | 0 | 1.395604 | 1.580586 | 15.10849 | 1.636925 | 13.71288
39035.4096 | 2386 | 0 | 39035.4096 | 2352 | 0 |  | 1545.5 | 1739.5 | 145.6654 | 0 | 143.5897 | 0 | 1.456654 | 0 | 1.435897 | 0 | 1.456654 | 1.435897 | 10.28416 | 11.8784 | 8.827503
39035.4117 | 2286 | 0 | 39035.4117 | 2615 | 0 |  | 1730 | 1924 | 139.5604 | 0 | 159.6459 | 0 | 1.395604 | 0 | 1.596459 | 0 | 1.395604 | 1.596459 | 15.10849 | 0.6263862 | 13.71288
39035.4139 | 2339 | 0 | 39035.4139 | 2111 | 0 |  | 1915 | 2109 | 142.7961 | 0 | 128.8767 | 0 | 1.427961 | 0 | 1.288767 | 0 | 1.427961 | 1.288767 | 12.50021 | 24.65088 | 11.07225
39035.416 | 2279 | 0 | 39035.416 | 2132 | 0 |  | 2099.5 | 2293.5 | 139.1331 | 0 | 130.1587 | 0 | 1.391331 | 0 | 1.301587 | 0 | 1.391331 | 1.301587 | 15.46204 | 23.42308 | 14.07071
39035.4181 | 2123 | 0 | 39035.4182 | 2074 | 0 |  | 2284.5 | 2478.5 | 129.6093 | 0 | 126.6178 | 0 | 1.296093 | 0 | 1.266178 | 0 | 1.296093 | 1.266178 | 23.9463 | 26.87464 | 22.65021

## B3-E9
Open Burn Test 9 |  |  | 2006-11-14 | 9:27 |  |  | Vs = |  | 160.0965 |  | R = | 100
Mix | 7-C | Tray A | IRMS | 1
0 | 250 kW |  | Bundle | Ch. 3 & 9 | Cable B | Odd - | Cable E |  | Odd
Time-53 | N11 | N12 | Time-54 | N21 |  |  | Burner Time | DAQ Time | V11 | V12 | V21 | V22 | I11 | I12 | I21 | I22 | Delta-I1 | Delta-I2 | R3-G | R9-G | R3-9
39035.3903 | 1 | 0 | 39035.3903 | 1 | 0 |  | -120.5 | 73.5 | 0.06105006 | 0 | 0.06105006 | 0 | 0.0006105006 | 0 | 0.0006105006 | 0 | 0.0006105006 | 0.0006105006 | 262138 | 262138 | 262138
39035.3925 | 1 | 0 | 39035.3925 | 1 | 0 |  | 64.5 | 258.5 | 0.06105006 | 0 | 0.06105006 | 0 | 0.0006105006 | 0 | 0.0006105006 | 0 | 0.0006105006 | 0.0006105006 | 262138 | 262138 | 262138
39035.3946 | 1690 | 0 | 39035.3946 | 1983 | 0 |  | 249 | 443 | 103.1746 | 0 | 121.0623 | 0 | 1.031746 | 0 | 1.210623 | 0 | 1.031746 | 1.210623 | 55.17041 | 32.24307 | 54.13867
39035.3967 | 2596 | 0 | 39035.3967 | 2083 | 0 |  | 433.5 | 627.5 | 158.486 | 0 | 127.1673 | 0 | 1.58486 | 0 | 1.271673 | 0 | 1.58486 | 1.271673 | 1.016179 | 25.89438 | 0.5686808
39035.3989 | 2180 | 0 | 39035.3989 | 2030 | 0 |  | 618.5 | 812.5 | 133.0891 | 0 | 123.9316 | 0 | 1.330891 | 0 | 1.239316 | 0 | 1.330891 | 1.239316 | 20.29266 | 29.18128 | 18.96177
39035.401 | 2341 | 0 | 39035.401 | 2606 | 0 |  | 803.5 | 997.5 | 142.9182 | 0 | 159.0965 | 0 | 1.429182 | 0 | 1.590965 | 0 | 1.429182 | 1.590965 | 12.01965 | 0.6285495 | 10.59047
39035.4031 | 2244 | 0 | 39035.4032 | 2567 | 0 |  | 988 | 1182 | 136.9963 | 0 | 156.7155 | 0 | 1.369963 | 0 | 1.567155 | 0 | 1.369963 | 1.567155 | 16.86185 | 2.157382 | 15.49189
39035.4053 | 2484 | 0 | 39035.4053 | 2029 | 0 |  | 1173 | 1367 | 151.6484 | 0 | 123.8706 | 0 | 1.516484 | 0 | 1.238706 | 0 | 1.516484 | 1.238706 | 5.570853 | 29.24495 | 4.05437
39035.4074 | 2380 | 0 | 39035.4074 | 2117 | 0 |  | 1357.5 | 1551.5 | 145.2991 | 0 | 129.243 | 0 | 1.452991 | 0 | 1.29243 | 0 | 1.452991 | 1.29243 | 10.18403 | 23.87246 | 8.731042
39035.4096 | 2155 | 0 | 39035.4096 | 2462 | 0 |  | 1542.5 | 1736.5 | 131.5629 | 0 | 150.3053 | 0 | 1.315629 | 0 | 1.503053 | 0 | 1.315629 | 1.503053 | 21.68817 | 6.514216 | 20.37254
39035.4117 | 2247 | 0 | 39035.4117 | 2076 | 0 |  | 1727 | 1921 | 137.1795 | 0 | 126.7399 | 0 | 1.371795 | 0 | 1.267399 | 0 | 1.371795 | 1.267399 | 16.70583 | 26.31888 | 15.33404
39035.4138 | 2536 | 0 | 39035.4139 | 2060 | 0 |  | 1912 | 2106 | 154.823 | 0 | 125.7631 | 0 | 1.54823 | 0 | 1.257631 | 0 | 1.54823 | 1.257631 | 3.406151 | 27.3 | 1.857922
39035.416 | 2481 | 0 | 39035.416 | 2449 | 0 |  | 2096.5 | 2290.5 | 151.4652 | 0 | 149.5116 | 0 | 1.514652 | 0 | 1.495116 | 0 | 1.514652 | 1.495116 | 5.698509 | 7.079624 | 4.183857
39035.4181 | 2360 | 0 | 39035.4181 | 2567 | 0 |  | 2281.5 | 2475.5 | 144.0781 | 0 | 156.7155 | 0 | 1.440781 | 0 | 1.567155 | 0 | 1.440781 | 1.567155 | 11.1178 | 2.157382 | 9.677015

## B3-D8
Open Burn Test 9 |  |  | 2006-11-14 | 9:27 |  |  | Vs = |  | 158.8755 |  | R = | 100
Mix | 7-C | Tray A | IRMS | 1
0 | 250 kW |  | Bundle | Ch. 3 & 8 | Cable B | Odd - | Cable D |  | Even
Time-51 | N11 | N12 | Time-52 | N21 |  |  | Burner Time | DAQ Time | V11 | V12 | V21 | V22 | I11 | I12 | I21 | I22 | Delta-I1 | Delta-I2 | R3-G | R8-G | R3-8
39035.3903 | 1 | 0 | 39035.3903 | 1 | 0 |  | -123.5 | 70.5 | 0.06105006 | 0 | 0.06105006 | 0 | 0.0006105006 | 0 | 0.0006105006 | 0 | 0.0006105006 | 0.0006105006 | 260138 | 260138 | 260138
39035.3924 | 1 | 0 | 39035.3924 | 1 | 0 |  | 61.5 | 255.5 | 0.06105006 | 0 | 0.06105006 | 0 | 0.0006105006 | 0 | 0.0006105006 | 0 | 0.0006105006 | 0.0006105006 | 260138 | 260138 | 260138
39035.3945 | 1544 | 1 | 39035.3946 | 1 | 0 |  | 246 | 440 | 94.26129 | 0.06105006 | 0.06105006 | 0 | 0.9426129 | 0.0006105006 | 0.0006105006 | 0 | 0.9420024 | 0.0006105006 | 68.59237 | 260138 | 105697.4
39035.3967 | 2090 | 1 | 39035.3967 | 1 | 0 |  | 431 | 625 | 127.5946 | 0.06105006 | 0.06105006 | 0 | 1.275946 | 0.0006105006 | 0.0006105006 | 0 | 1.275336 | 0.0006105006 | 24.52753 | 260138 | 51118.35
39035.3988 | 2102 | 1 | 39035.3988 | 2 | 0 |  | 615.5 | 809.5 | 128.3272 | 0.06105006 | 0.1221001 | 0 | 1.283272 | 0.0006105006 | 0.001221001 | 0 | 1.282662 | 0.001221001 | 23.81629 | 130019 | 49899.62
39035.401 | 2224 | 1 | 39035.401 | 1 | 0 |  | 800.5 | 994.5 | 135.7753 | 0.06105006 | 0.06105006 | 0 | 1.357753 | 0.0006105006 | 0.0006105006 | 0 | 1.357143 | 0.0006105006 | 17.02115 | 260138 | 37723.5
39035.4031 | 2227 | 1 | 39035.4031 | 1 | 0 |  | 985.5 | 1179.5 | 135.9585 | 0.06105006 | 0.06105006 | 0 | 1.359585 | 0.0006105006 | 0.0006105006 | 0 | 1.358974 | 0.0006105006 | 16.86344 | 260138 | 37423.61
39035.4052 | 2098 | 1 | 39035.4053 | 1 | 0 |  | 1170 | 1364 | 128.083 | 0.06105006 | 0.06105006 | 0 | 1.28083 | 0.0006105006 | 0.0006105006 | 0 | 1.28022 | 0.0006105006 | 24.05246 | 260138 | 50318.66
39035.4074 | 2362 | 1 | 39035.4074 | 730 | 0 |  | 1354.5 | 1548.5 | 144.2002 | 0.06105006 | 44.56654 | 0 | 1.442002 | 0.0006105006 | 0.4456654 | 0 | 1.441392 | 0.4456654 | 10.18296 | 256.4904 | 17223.09
39035.4095 | 2201 | 1 | 39035.4095 | 1 | 0 |  | 1539.5 | 1733.5 | 134.3712 | 0.06105006 | 0.06105006 | 0 | 1.343712 | 0.0006105006 | 0.0006105006 | 0 | 1.343101 | 0.0006105006 | 18.24455 | 260138 | 40022.61
39035.4117 | 2586 | 1 | 39035.4117 | 1 | 0 |  | 1724.5 | 1918.5 | 157.8755 | 0.06105006 | 0.06105006 | 0 | 1.578755 | 0.0006105006 | 0.0006105006 | 0 | 1.578144 | 0.0006105006 | 0.6336558 | 260138 | 1537.409
39035.4138 | 2036 | 1 | 39035.4138 | 1 | 0 |  | 1909 | 2103 | 124.2979 | 0.06105006 | 0.06105006 | 0 | 1.242979 | 0.0006105006 | 0.0006105006 | 0 | 1.242369 | 0.0006105006 | 27.83195 | 260138 | 56516.27
39035.4159 | 2560 | 0 | 39035.416 | 2312 | 0 |  | 2094 | 2288 | 156.2882 | 0 | 141.1477 | 0 | 1.562882 | 0 | 1.411477 | 0 | 1.562882 | 1.411477 | 1.65546875 | 12.55969 | 0.09258719
39035.4181 | 2110 | 0 | 39035.4181 | 1997 | 0 |  | 2278.5 | 2472.5 | 128.8156 | 0 | 121.917 | 0 | 1.288156 | 0 | 1.21917 | 0 | 1.288156 | 1.21917 | 23.33555 | 30.31447 | 22.04739

## B3-D7
Open Burn Test 9 |  |  | 2006-11-14 | 9:27 |  |  | Vs = |  | 159.4249 |  | R = | 100
Mix | 7-C | Tray A | IRMS | 1
0 | 250 kW |  | Bundle | Ch. 3 & 7 | Cable B | Odd - | Cable D |  | Odd
Time-49 | N11 | N12 | Time-50 | N21 |  |  | Burner Time | DAQ Time | V11 | V12 | V21 | V22 | I11 | I12 | I21 | I22 | Delta-I1 | Delta-I2 | R3-G | R7-G | R3-7
39035.3902 | 1 | 0 | 39035.3903 | 1 | 0 |  | -126 | 68 | 0.06105006 | 0 | 0.06105006 | 0 | 0.0006105006 | 0 | 0.0006105006 | 0 | 0.0006105006 | 0.0006105006 | 261038 | 261038 | 261038
39035.3924 | 1 | 0 | 39035.3924 | 1 | 0 |  | 58.5 | 252.5 | 0.06105006 | 0 | 0.06105006 | 0 | 0.0006105006 | 0 | 0.0006105006 | 0 | 0.0006105006 | 0.0006105006 | 261038 | 261038 | 261038
39035.3945 | 1543 | 1 | 39035.3945 | 1 | 0 |  | 243.5 | 437.5 | 94.20024 | 0.06105006 | 0.06105006 | 0 | 0.9420024 | 0.0006105006 | 0.0006105006 | 0 | 0.9413919 | 0.0006105006 | 69.28536 | 261038 | 106697.1
39035.3967 | 2509 | 1 | 39035.3967 | 1 | 0 |  | 428 | 622 | 153.1746 | 0.06105006 | 0.06105006 | 0 | 1.531746 | 0.0006105006 | 0.0006105006 | 0 | 1.531136 | 0.0006105006 | 4.082138 | 261038 | 10134.12
39035.3988 | 2111 | 1 | 39035.3988 | 1 | 0 |  | 613 | 807 | 128.8767 | 0.06105006 | 0.06105006 | 0 | 1.288767 | 0.0006105006 | 0.0006105006 | 0 | 1.288156 | 0.0006105006 | 23.7147 | 261038 | 49918.88
39035.4009 | 2216 | 1 | 39035.401 | 1 | 0 |  | 798 | 992 | 135.2869 | 0.06105006 | 0.06105006 | 0 | 1.352869 | 0.0006105006 | 0.0006105006 | 0 | 1.352259 | 0.0006105006 | 17.85012 | 261038 | 39422.9
39035.4031 | 2595 | 0 | 39035.4031 | 948 | 0 |  | 982.5 | 1176.5 | 158.4249 | 0 | 57.87546 | 0 | 1.584249 | 0 | 0.5787546 | 0 | 1.584249 | 0.5787546 | 0.6312139 | 175.462 | 0.9530352
39035.4052 | 2459 | 0 | 39035.4052 | 925 | 0 |  | 1167.5 | 1361.5 | 150.1221 | 0 | 56.47131 | 0 | 1.501221 | 0 | 0.5647131 | 0 | 1.501221 | 0.5647131 | 6.196828 | 182.3114 | 4.695607
39035.4073 | 2224 | 0 | 39035.4074 | 651 | 0 |  | 1352 | 1546 | 135.7753 | 0 | 39.74359 | 0 | 1.357753 | 0 | 0.3974359 | 0 | 1.357753 | 0.3974359 | 17.41817 | 301.1336 | 16.06041
39035.4095 | 2072 | 0 | 39035.4095 | 1421 | 0 |  | 1537 | 1731 | 126.4957 | 0 | 86.75214 | 0 | 1.264957 | 0 | 0.8675214 | 0 | 1.264957 | 0.8675214 | 26.03185 | 83.77058 | 24.7669
39035.4116 | 2142 | 0 | 39035.4116 | 1054 | 0 |  | 1721.5 | 1915.5 | 130.7692 | 0 | 64.34676 | 0 | 1.307692 | 0 | 0.6434676 | 0 | 1.307692 | 0.6434676 | 21.91317 | 147.759 | 20.60547
39035.4138 | 2443 | 0 | 39035.4138 | 399 | 0 |  | 1906.5 | 2100.5 | 149.1453 | 0 | 24.35897 | 0 | 1.491453 | 0 | 0.2435897 | 0 | 1.491453 | 0.2435897 | 6.892345 | 554.4812 | 5.400892
39035.4159 | 2400 | 0 | 39035.4159 | 2514 | 0 |  | 2091 | 2285 | 146.5201 | 0 | 153.4799 | 0 | 1.465201 | 0 | 1.534799 | 0 | 1.465201 | 1.534799 | 8.8075 | 3.873508 | 7.342299
39035.418 | 1985 | 0 | 39035.4181 | 2153 | 0 |  | 2276 | 2470 | 121.1844 | 0 | 131.4408 | 0 | 1.211844 | 0 | 1.314408 | 0 | 1.211844 | 1.314408 | 31.55567 | 21.29029 | 30.34382

## B3-C6
Open Burn Test 9 |  |  | 2006-11-14 | 9:27 |  |  | Vs = |  | 159.7912 |  | R = | 100
Mix | 7-C | Tray A | IRMS | 1
0 | 250 kW |  | Bundle | Ch. 3 & 6 | Cable B | Odd - | Cable C |  | Even
Time-47 | N11 | N12 | Time-48 | N21 |  |  | Burner Time | DAQ Time | V11 | V12 | V21 | V22 | I11 | I12 | I21 | I22 | Delta-I1 | Delta-I2 | R3-G | R6-G | R3-6
39035.3902 | 1 | 0 | 39035.3902 | 0 | 0 |  | -129 | 65 | 0.06105006 | 0 | 0.03052503 | 0 | 0.0006105006 | 0 | 0.0003052503 | 0 | 0.0006105006 | 0.0003052503 | 261638 | 523376 | 261638
39035.3923 | 1 | 0 | 39035.3924 | 1 | 0 |  | 56 | 250 | 0.06105006 | 0 | 0.06105006 | 0 | 0.0006105006 | 0 | 0.0006105006 | 0 | 0.0006105006 | 0.0006105006 | 261638 | 261638 | 261638
39035.3945 | 1393 | 0 | 39035.3945 | 2247 | 0 |  | 240.5 | 434.5 | 85.04274 | 0 | 137.1795 | 0 | 0.8504274 | 0 | 1.371795 | 0 | 0.8504274 | 1.371795 | 87.89519 | 16.48331 | 87.04476
39035.3966 | 2027 | 0 | 39035.3966 | 2601 | 0 |  | 425.5 | 619.5 | 123.7485 | 0 | 158.7912 | 0 | 1.237485 | 0 | 1.587912 | 0 | 1.237485 | 1.587912 | 29.1258 | 0.6297578 | 27.88832
39035.3988 | 2049 | 0 | 39035.3988 | 2252 | 0 |  | 610.5 | 804.5 | 125.0916 | 0 | 137.4847 | 0 | 1.250916 | 0 | 1.374847 | 0 | 1.250916 | 1.374847 | 27.73939 | 16.22469 | 26.48847
39035.4009 | 2555 | 0 | 39035.4009 | 2425 | 0 |  | 795 | 989 | 155.9829 | 0 | 148.0464 | 0 | 1.559829 | 0 | 1.480464 | 0 | 1.559829 | 1.480464 | 2.441487 | 7.933196 | 0.8816582
39035.403 | 2009 | 0 | 39035.4031 | 2521 | 0 |  | 979.5 | 1173.5 | 122.6496 | 0 | 153.9072 | 0 | 1.226496 | 0 | 1.539072 | 0 | 1.226496 | 1.539072 | 30.28273 | 3.823086 | 29.05623
39035.4052 | 2100 | 0 | 39035.4052 | 2023 | 0 |  | 1164.5 | 1358.5 | 128.2051 | 0 | 123.5043 | 0 | 1.282051 | 0 | 1.235043 | 0 | 1.282051 | 1.235043 | 24.63714 | 29.38112 | 23.35509
39035.4073 | 2112 | 0 | 39035.4073 | 2452 | 0 |  | 1349.5 | 1543.5 | 128.9377 | 0 | 149.6947 | 0 | 1.289377 | 0 | 1.496947 | 0 | 1.289377 | 1.496947 | 23.92898 | 6.744698 | 22.6396
39035.4095 | 2467 | 0 | 39035.4095 | 2296 | 0 |  | 1534 | 1728 | 150.6105 | 0 | 140.1709 | 0 | 1.506105 | 0 | 1.401709 | 0 | 1.506105 | 1.401709 | 6.095663 | 13.99739 | 4.589558
39035.4116 | 2589 | 0 | 39035.4116 | 2187 | 0 |  | 1718.5 | 1912.5 | 158.0586 | 0 | 133.5165 | 0 | 1.580586 | 0 | 1.335165 | 0 | 1.580586 | 1.335165 | 1.096176 | 19.67901 | 0.48441
39035.4137 | 2476 | 0 | 39035.4137 | 2174 | 0 |  | 1903.5 | 2097.5 | 151.16 | 0 | 132.7228 | 0 | 1.5116 | 0 | 1.327228 | 0 | 1.5116 | 1.327228 | 5.710016 | 20.39466 | 4.198417
39035.4159 | 2252 | 0 | 39035.4159 | 2191 | 0 |  | 2088.5 | 2282.5 | 137.4847 | 0 | 133.7607 | 0 | 1.374847 | 0 | 1.337607 | 0 | 1.374847 | 1.337607 | 16.22469 | 19.46052 | 14.84984
39035.418 | 2557 | 0 | 39035.418 | 2599 | 0 |  | 2273.5 | 2467.5 | 156.105 | 0 | 158.6691 | 0 | 1.56105 | 0 | 1.586691 | 0 | 1.56105 | 1.586691 | 2.361361 | 0.7071951 | 0.8003109

## B3-C5
Open Burn Test 9 |  |  | 2006-11-14 | 9:27 |  |  | Vs = |  | 161.6838 |  | R = | 100
Mix | 7-C | Tray A | IRMS | 1
0 | 250 kW |  | Bundle | Ch. 3 & 5 | Cable B | Odd - | Cable C |  | Odd
Time-45 | N11 | N12 | Time-46 | N21 |  |  | Burner Time | DAQ Time | V11 | V12 | V21 | V22 | I11 | I12 | I21 | I22 | Delta-I1 | Delta-I2 | R3-G | R5-G | R3-5
39035.3902 | 1 | 0 | 39035.3902 | 1 | 0 |  | -131.5 | 62.5 | 0.06105006 | 0 | 0.06105006 | 0 | 0.0006105006 | 0 | 0.0006105006 | 0 | 0.0006105006 | 0.0006105006 | 264738 | 264738 | 264738
39035.3923 | 1 | 0 | 39035.3923 | 0 | 0 |  | 53 | 247 | 0.06105006 | 0 | 0.03052503 | 0 | 0.0006105006 | 0 | 0.0003052503 | 0 | 0.0006105006 | 0.0003052503 | 264738 | 529576 | 264738
39035.3945 | 350 | 0 | 39035.3945 | 2497 | 0 |  | 238 | 432 | 21.36752 | 0 | 152.442 | 0 | 0.2136752 | 0 | 1.52442 | 0 | 0.2136752 | 1.52442 | 656.68 | 6.062475 | 656.4663
39035.3966 | 2398 | 0 | 39035.3966 | 2508 | 0 |  | 422.5 | 616.5 | 146.398 | 0 | 153.1136 | 0 | 1.46398 | 0 | 1.531136 | 0 | 1.46398 | 1.531136 | 10.4412 | 5.597289 | 8.977221
39035.3987 | 2228 | 0 | 39035.3988 | 2458 | 0 |  | 607.5 | 801.5 | 136.0195 | 0 | 150.0611 | 0 | 1.360195 | 0 | 1.500611 | 0 | 1.360195 | 1.500611 | 18.86804 | 7.745321 | 17.50785
39035.4009 | 2539 | 0 | 39035.4009 | 2632 | 0 |  | 792 | 986 | 155.0061 | 0 | 160.6838 | 0 | 1.550061 | 0 | 1.606838 | 0 | 1.550061 | 1.606838 | 4.307995 | 0.6223404 | 2.757934
39035.403 | 2347 | 0 | 39035.403 | 2265 | 0 |  | 977 | 1171 | 143.2845 | 0 | 138.2784 | 0 | 1.432845 | 0 | 1.382784 | 0 | 1.432845 | 1.382784 | 12.84107 | 16.92627 | 11.40823
39035.4052 | 2077 | 0 | 39035.4052 | 2371 | 0 |  | 1161.5 | 1355.5 | 126.801 | 0 | 144.7497 | 0 | 1.26801 | 0 | 1.447497 | 0 | 1.26801 | 1.447497 | 27.50987 | 11.69886 | 26.24186
39035.4073 | 2201 | 0 | 39035.4073 | 2453 | 0 |  | 1346.5 | 1540.5 | 134.3712 | 0 | 149.7558 | 0 | 1.343712 | 0 | 1.497558 | 0 | 1.343712 | 1.497558 | 20.32622 | 7.964941 | 18.9825
39035.4094 | 2090 | 0 | 39035.4094 | 2480 | 0 |  | 1531.5 | 1725.5 | 127.5946 | 0 | 151.4042 | 0 | 1.275946 | 0 | 1.514042 | 0 | 1.275946 | 1.514042 | 26.71675 | 6.789516 | 25.4408
39035.4116 | 2260 | 0 | 39035.4116 | 2195 | 0 |  | 1716 | 1910 | 137.9731 | 0 | 134.0049 | 0 | 1.379731 | 0 | 1.340049 | 0 | 1.379731 | 1.340049 | 17.18496 | 20.65513 | 15.80522
39035.4137 | 2053 | 0 | 39035.4137 | 2586 | 0 |  | 1900.5 | 2094.5 | 125.3358 | 0 | 157.8755 | 0 | 1.253358 | 0 | 1.578755 | 0 | 1.253358 | 1.578755 | 29.00049 | 2.41222 | 27.74713
39035.4158 | 2156 | 0 | 39035.4159 | 2607 | 0 |  | 2085.5 | 2279.5 | 131.6239 | 0 | 159.1575 | 0 | 1.316239 | 0 | 1.591575 | 0 | 1.316239 | 1.591575 | 22.83766 | 1.587265 | 21.52142
39035.418 | 2489 | 0 | 39035.418 | 2571 | 0 |  | 2270.5 | 2464.5 | 151.9536 | 0 | 156.9597 | 0 | 1.519536 | 0 | 1.569597 | 0 | 1.519536 | 1.569597 | 6.403375 | 3.009724 | 4.883839

## B3-B4
Open Burn Test 9 |  |  | 2006-11-14 | 9:27 |  |  | Vs = |  | 158.8144 |  | R = | 100
Mix | 7-C | Tray A | IRMS | 1
0 | 250 kW |  | Bundle | Ch. 3 & 4 | Cable B | Odd -Even
Time-43 | N11 | N12 | Time-44 | N21 |  |  | Burner Time | DAQ Time | V11 | V12 | V21 | V22 | I11 | I12 | I21 | I22 | Delta-I1 | Delta-I2 | R3-G | R4-G | R3-4
39035.3902 | 1 | 0 | 39035.3902 | 1 | 0 |  | -134.5 | 59.5 | 0.06105006 | 0 | 0.06105006 | 0 | 0.0006105006 | 0 | 0.0006105006 | 0 | 0.0006105006 | 0.0006105006 | 260038 | 260038 | 260038
39035.3923 | 1 | 0 | 39035.3923 | 1 | 0 |  | 50.5 | 244.5 | 0.06105006 | 0 | 0.06105006 | 0 | 0.0006105006 | 0 | 0.0006105006 | 0 | 0.0006105006 | 0.0006105006 | 260038 | 260038 | 260038
39035.3944 | 216 | 10 | 39035.3944 | 1006 | 41 |  | 235 | 429 | 13.18681 | 0.6105006 | 61.41636 | 2.503053 | 0.1318681 | 0.006105006 | 0.6141636 | 0.02503053 | 0.1257631 | 0.5891331 | 1192.852 | 165.9153 | 14820.96
39035.3966 | 2476 | 0 | 39035.3966 | 2411 | 0 |  | 420 | 614 | 151.16 | 0 | 147.1917 | 0 | 1.5116 | 0 | 1.471917 | 0 | 1.5116 | 1.471917 | 5.063813 | 7.896309 | 3.552213
39035.3987 | 2335 | 0 | 39035.3987 | 2065 | 0 |  | 604.5 | 798.5 | 142.5519 | 0 | 126.0684 | 0 | 1.425519 | 0 | 1.260684 | 0 | 1.425519 | 1.260684 | 11.40814 | 25.97482 | 9.982618
39035.4008 | 2575 | 0 | 39035.4009 | 2389 | 0 |  | 789.5 | 983.5 | 157.2039 | 0 | 145.8486 | 0 | 1.572039 | 0 | 1.458486 | 0 | 1.572039 | 1.458486 | 1.024466 | 8.889912 | 0.5475731
39035.403 | 2367 | 0 | 39035.403 | 2193 | 0 |  | 974 | 1168 | 144.5055 | 0 | 133.8828 | 0 | 1.445055 | 0 | 1.338828 | 0 | 1.445055 | 1.338828 | 9.901986 | 18.62198 | 8.456931
39035.4051 | 2585 | 0 | 39035.4051 | 2091 | 0 |  | 1159 | 1353 | 157.8144 | 0 | 127.6557 | 0 | 1.578144 | 0 | 1.276557 | 0 | 1.578144 | 1.276557 | 0.6336557 | 24.40842 | 0.9444884
39035.4073 | 2549 | 0 | 39035.4073 | 2229 | 0 |  | 1343.5 | 1537.5 | 155.6166 | 0 | 136.0806 | 0 | 1.556166 | 0 | 1.360806 | 0 | 1.556166 | 1.360806 | 2.054923 | 16.70615 | 0.4987574
39035.4094 | 2027 | 0 | 39035.4094 | 2128 | 0 |  | 1528.5 | 1722.5 | 123.7485 | 0 | 129.9145 | 0 | 1.237485 | 0 | 1.299145 | 0 | 1.237485 | 1.299145 | 28.33646 | 22.2453 | 27.09897
39035.4115 | 2037 | 0 | 39035.4116 | 2274 | 0 |  | 1713 | 1907 | 124.359 | 0 | 138.8278 | 0 | 1.24359 | 0 | 1.388278 | 0 | 1.24359 | 1.388278 | 27.70643 | 14.39666 | 26.46284
39035.4137 | 2355 | 0 | 39035.4137 | 2186 | 0 |  | 1898 | 2092 | 143.7729 | 0 | 133.4554 | 0 | 1.437729 | 0 | 1.334554 | 0 | 1.437729 | 1.334554 | 10.462 | 19.00183 | 9.024267
39035.4158 | 2309 | 0 | 39035.4158 | 2399 | 0 |  | 2082.5 | 2276.5 | 140.9646 | 0 | 146.4591 | 0 | 1.409646 | 0 | 1.464591 | 0 | 1.409646 | 1.464591 | 12.66262 | 8.436015 | 11.25298
39035.418 | 2389 | 0 | 39035.418 | 2397 | 0 |  | 2267.5 | 2461.5 | 145.8486 | 0 | 146.337 | 0 | 1.458486 | 0 | 1.46337 | 0 | 1.458486 | 1.46337 | 8.889912 | 8.526491 | 7.431426

## A2-C6
Open Burn Test 9 |  |  | 2006-11-14 | 9:27 |  |  | Vs = |  | 157.044 |  | R = | 100
Mix | 7-C | Tray A | IRMS | 1
0 | 250 kW |  | Bundle | Ch. 2 & 6 | Cable A | Even - | Cable C |  | Even
Time-29 | N11 | N12 | Time-30 | N21 |  |  | Burner Time | DAQ Time | V11 | V12 | V21 | V22 | I11 | I12 | I21 | I22 | Delta-I1 | Delta-I2 | R2-G | R6-G | R2-6
39035.3899 | 1 | 0 | 39035.3899 | 1 | 0 |  | -154 | 40 | 0.06105006 | 0 | 0.06105006 | 0 | 0.0006105006 | 0 | 0.0006105006 | 0 | 0.0006105006 | 0.0006105006 | 257138 | 257138 | 257138
39035.3921 | 1 | 0 | 39035.3921 | 1 | 0 |  | 30.5 | 224.5 | 0.06105006 | 0 | 0.06105006 | 0 | 0.0006105006 | 0 | 0.0006105006 | 0 | 0.0006105006 | 0.0006105006 | 257138 | 257138 | 257138
39035.3942 | 821 | 0 | 39035.3942 | 2547 | 0 |  | 215.5 | 409.5 | 50.1221 | 0 | 155.4945 | 0 | 0.501221 | 0 | 1.554945 | 0 | 0.501221 | 1.554945 | 213.3228 | 0.9964664 | 212.8216
39035.3963 | 2093 | 0 | 39035.3964 | 2023 | 0 |  | 400 | 594 | 127.7778 | 0 | 123.5043 | 0 | 1.277778 | 0 | 1.235043 | 0 | 1.277778 | 1.235043 | 22.90397 | 27.1567 | 21.62619
39035.3985 | 2321 | 0 | 39035.3985 | 2448 | 0 |  | 585 | 779 | 141.6972 | 0 | 149.4505 | 0 | 1.416972 | 0 | 1.494505 | 0 | 1.416972 | 1.494505 | 10.83068 | 5.080882 | 9.413705
39035.4006 | 2540 | 0 | 39035.4006 | 2120 | 0 |  | 769.5 | 963.5 | 155.0672 | 0 | 129.4261 | 0 | 1.550672 | 0 | 1.294261 | 0 | 1.550672 | 1.294261 | 1.274803 | 21.33868 | 0.2758684
39035.4028 | 1995 | 0 | 39035.4028 | 2427 | 0 |  | 954.5 | 1148.5 | 121.7949 | 0 | 148.1685 | 0 | 1.217949 | 0 | 1.481685 | 0 | 1.217949 | 1.481685 | 28.94135 | 5.990111 | 27.7234
39035.4049 | 2434 | 0 | 39035.4049 | 2044 | 0 |  | 1139.5 | 1333.5 | 148.5958 | 0 | 124.7863 | 0 | 1.485958 | 0 | 1.247863 | 0 | 1.485958 | 1.247863 | 5.685292 | 25.85029 | 4.199333
39035.407 | 2184 | 0 | 39035.407 | 2115 | 0 |  | 1324 | 1518 | 133.3333 | 0 | 129.1209 | 0 | 1.333333 | 0 | 1.291209 | 0 | 1.333333 | 1.291209 | 17.78297 | 21.62553 | 16.44963
39035.4092 | 2124 | 0 | 39035.4092 | 2126 | 0 |  | 1508.5 | 1702.5 | 129.6703 | 0 | 129.7924 | 0 | 1.296703 | 0 | 1.297924 | 0 | 1.296703 | 1.297924 | 21.11017 | 20.99624 | 19.81347
39035.4113 | 2515 | 0 | 39035.4113 | 2556 | 0 |  | 1693.5 | 1887.5 | 153.5409 | 0 | 156.044 | 0 | 1.535409 | 0 | 1.56044 | 0 | 1.535409 | 1.56044 | 2.281511 | 0.6408451 | 0.7461019
39035.4134 | 2229 | 0 | 39035.4135 | 2343 | 0 |  | 1878.5 | 2072.5 | 136.0806 | 0 | 143.0403 | 0 | 1.360806 | 0 | 1.430403 | 0 | 1.360806 | 1.430403 | 15.40511 | 9.790013 | 14.04431
39035.4156 | 1841 | 0 | 39035.4156 | 2109 | 0 |  | 2063 | 2257 | 112.3932 | 0 | 128.7546 | 0 | 1.123932 | 0 | 1.287546 | 0 | 1.123932 | 1.287546 | 39.72732 | 21.97155 | 38.60339
39035.4177 | 1994 | 0 | 39035.4177 | 2112 | 0 |  | 2248 | 2442 | 121.7338 | 0 | 128.9377 | 0 | 1.217338 | 0 | 1.289377 | 0 | 1.217338 | 1.289377 | 29.00602 | 21.7983 | 27.78868

## A2-C5
Open Burn Test 9 |  |  | 2006-11-14 | 9:27 |  |  | Vs = |  | 160.4628 |  | R = | 100
Mix | 7-C | Tray A | IRMS | 1
0 | 250 kW |  | Bundle | Ch. 2 & 5 | Cable A | Even - | Cable C |  | Odd
Time-27 | N11 | N12 | Time-28 | N21 |  |  | Burner Time | DAQ Time | V11 | V12 | V21 | V22 | I11 | I12 | I21 | I22 | Delta-I1 | Delta-I2 | R2-G | R5-G | R2-5
39035.3899 | 1 | 0 | 39035.3899 | 1 | 0 |  | -157 | 37 | 0.06105006 | 0 | 0.06105006 | 0 | 0.0006105006 | 0 | 0.0006105006 | 0 | 0.0006105006 | 0.0006105006 | 262738 | 262738 | 262738
39035.392 | 0 | 0 | 39035.392 | 1 | 0 |  | 28 | 222 | 0.03052503 | 0 | 0.06105006 | 0 | 0.0003052503 | 0 | 0.0006105006 | 0 | 0.0003052503 | 0.0006105006 | 525576 | 262738 | 525576
39035.3942 | 682 | 0 | 39035.3942 | 2511 | 0 |  | 212.5 | 406.5 | 41.63614 | 0 | 153.2967 | 0 | 0.4163614 | 0 | 1.532967 | 0 | 0.4163614 | 1.532967 | 285.393 | 4.674632 | 284.9766
39035.3963 | 2121 | 0 | 39035.3963 | 2055 | 0 |  | 397.5 | 591.5 | 129.4872 | 0 | 125.4579 | 0 | 1.294872 | 0 | 1.254579 | 0 | 1.294872 | 1.254579 | 23.92174 | 27.9017 | 22.62686
39035.3984 | 1987 | 0 | 39035.3985 | 2484 | 0 |  | 582.5 | 776.5 | 121.3065 | 0 | 151.6484 | 0 | 1.213065 | 0 | 1.516484 | 0 | 1.213065 | 1.516484 | 32.27881 | 5.812399 | 31.06575
39035.4006 | 2464 | 0 | 39035.4006 | 2137 | 0 |  | 767 | 961 | 150.4274 | 0 | 130.464 | 0 | 1.504274 | 0 | 1.30464 | 0 | 1.504274 | 1.30464 | 6.671266 | 22.99392 | 5.166993
39035.4027 | 2304 | 0 | 39035.4027 | 2612 | 0 |  | 951.5 | 1145.5 | 140.6593 | 0 | 159.4628 | 0 | 1.406593 | 0 | 1.594628 | 0 | 1.406593 | 1.594628 | 14.07899 | 0.6271057 | 12.6724
39035.4049 | 2390 | 0 | 39035.4049 | 2331 | 0 |  | 1136.5 | 1330.5 | 145.9096 | 0 | 142.3077 | 0 | 1.459096 | 0 | 1.423077 | 0 | 1.459096 | 1.423077 | 9.974059 | 12.75761 | 8.514962
39035.407 | 2446 | 0 | 39035.407 | 2192 | 0 |  | 1321.5 | 1515.5 | 149.3284 | 0 | 133.8217 | 0 | 1.493284 | 0 | 1.338217 | 0 | 1.493284 | 1.338217 | 7.456255 | 19.90785 | 5.962971
39035.4091 | 2309 | 0 | 39035.4092 | 2176 | 0 |  | 1506 | 1700 | 140.9646 | 0 | 132.8449 | 0 | 1.409646 | 0 | 1.328449 | 0 | 1.409646 | 1.328449 | 13.83196 | 20.78952 | 12.42232
39035.4113 | 2538 | 0 | 39035.4113 | 2506 | 0 |  | 1691 | 1885 | 154.9451 | 0 | 152.9915 | 0 | 1.549451 | 0 | 1.529915 | 0 | 1.549451 | 1.529915 | 3.561072 | 4.88348 | 2.011621
39035.4134 | 2322 | 0 | 39035.4134 | 2467 | 0 |  | 1875.5 | 2069.5 | 141.7582 | 0 | 150.6105 | 0 | 1.417582 | 0 | 1.506105 | 0 | 1.417582 | 1.506105 | 13.19466 | 6.541548 | 11.77708
39035.4156 | 2147 | 0 | 39035.4156 | 2559 | 0 |  | 2060.5 | 2254.5 | 131.0745 | 0 | 156.2271 | 0 | 1.310745 | 0 | 1.562271 | 0 | 1.310745 | 1.562271 | 22.42105 | 2.711215 | 21.11031
39035.4177 | 1865 | 0 | 39035.4177 | 2182 | 0 |  | 2245 | 2439 | 113.8584 | 0 | 133.2112 | 0 | 1.138584 | 0 | 1.332112 | 0 | 1.138584 | 1.332112 | 40.9319 | 20.45738 | 39.79332

## A2-B4
Open Burn Test 9 |  |  | 2006-11-14 | 9:27 |  |  | Vs = |  | 158.3871 |  | R = | 100
Mix | 7-C | Tray A | IRMS | 1
0 | 250 kW |  | Bundle | Ch. 2 & 4 | Cable A | Even - | Cable B |  | Even
Time-25 | N11 | N12 | Time-26 | N21 |  |  | Burner Time | DAQ Time | V11 | V12 | V21 | V22 | I11 | I12 | I21 | I22 | Delta-I1 | Delta-I2 | R2-G | R4-G | R2-4
39035.3899 | 1 | 0 | 39035.3899 | 1 | 0 |  | -159.5 | 34.5 | 0.06105006 | 0 | 0.06105006 | 0 | 0.0006105006 | 0 | 0.0006105006 | 0 | 0.0006105006 | 0.0006105006 | 259338 | 259338 | 259338
39035.392 | 1 | 0 | 39035.392 | 1 | 0 |  | 25 | 219 | 0.06105006 | 0 | 0.06105006 | 0 | 0.0006105006 | 0 | 0.0006105006 | 0 | 0.0006105006 | 0.0006105006 | 259338 | 259338 | 259338
39035.3941 | 1092 | 0 | 39035.3942 | 763 | 0 |  | 210 | 404 | 66.66667 | 0 | 46.5812 | 0 | 0.6666667 | 0 | 0.465812 | 0 | 0.6666667 | 0.465812 | 137.5806 | 240.0236 | 136.9139
39035.3963 | 2510 | 0 | 39035.3963 | 2400 | 0 |  | 394.5 | 588.5 | 153.2357 | 0 | 146.5201 | 0 | 1.532357 | 0 | 1.465201 | 0 | 1.532357 | 1.465201 | 3.361753 | 8.099167 | 1.829396
39035.3984 | 2194 | 0 | 39035.3984 | 2007 | 0 |  | 579.5 | 773.5 | 133.9438 | 0 | 122.5275 | 0 | 1.339438 | 0 | 1.225275 | 0 | 1.339438 | 1.225275 | 18.24886 | 29.26657 | 16.90942
39035.4005 | 2258 | 0 | 39035.4006 | 2331 | 0 |  | 764 | 958 | 137.851 | 0 | 142.3077 | 0 | 1.37851 | 0 | 1.423077 | 0 | 1.37851 | 1.423077 | 14.89725 | 11.29901 | 13.51874
39035.4027 | 2028 | 0 | 39035.4027 | 2082 | 0 |  | 949 | 1143 | 123.8095 | 0 | 127.1062 | 0 | 1.238095 | 0 | 1.271062 | 0 | 1.238095 | 1.271062 | 27.92801 | 24.60999 | 26.68991
39035.4048 | 2044 | 0 | 39035.4048 | 2298 | 0 |  | 1133.5 | 1327.5 | 124.7863 | 0 | 140.293 | 0 | 1.247863 | 0 | 1.40293 | 0 | 1.247863 | 1.40293 | 26.92661 | 12.8973 | 25.67875
39035.407 | 2230 | 0 | 39035.407 | 2018 | 0 |  | 1318.5 | 1512.5 | 136.1416 | 0 | 123.199 | 0 | 1.361416 | 0 | 1.23199 | 0 | 1.361416 | 1.23199 | 16.33991 | 28.56194 | 14.97849
| 2203 | 0 | 39035.4091 | 2513 | 0 |  | 1504 | 1698 | 134.4933 | 0 | 153.4188 | 0 | 1.344933 | 0 | 1.534188 | 0 | 1.344933 | 1.534188 | 17.76577 | 3.238361 | 16.42084
39035.4112 | 2176 | 0 | 39035.4113 | 2578 | 0 |  | 1688 | 1882 | 132.8449 | 0 | 157.3871 | 0 | 1.328449 | 0 | 1.573871 | 0 | 1.328449 | 1.573871 | 19.22702 | 0.6353763 | 17.89857
39035.4134 | 2573 | 0 | 39035.4134 | 2229 | 0 |  | 1872.5 | 2066.5 | 157.0818 | 0 | 136.0806 | 0 | 1.570818 | 0 | 1.360806 | 0 | 1.570818 | 1.360806 | 0.8309366 | 16.3921 | 0.7398814
39035.4155 | 1906 | 0 | 39035.4155 | 1821 | 0 |  | 2057.5 | 2251.5 | 116.3614 | 0 | 111.1722 | 0 | 1.163614 | 0 | 1.111722 | 0 | 1.163614 | 1.111722 | 36.11647 | 42.47007 | 34.95286
39035.4177 | 2309 | 0 | 39035.4177 | 1967 | 0 |  | 2242.5 | 2436.5 | 140.9646 | 0 | 120.0855 | 0 | 1.409646 | 0 | 1.200855 | 0 | 1.409646 | 1.200855 | 12.35946 | 31.89527 | 10.94982

## A2-B3
Open Burn Test 9 |  |  | 2006-11-14 | 9:27 |  |  | Vs = |  | 158.9365 |  | R = | 100
Mix | 7-C | Tray A | IRMS | 1
0 | 250 kW |  | Bundle | Ch. 2 & 3 | Cable A | Even - | Cable B |  | Odd
Time-23 | N11 | N12 | Time-24 | N21 |  |  | Burner Time | DAQ Time | V11 | V12 | V21 | V22 | I11 | I12 | I21 | I22 | Delta-I1 | Delta-I2 | R2-G | R3-G | R2-3
39035.3898 | 1 | 0 | 39035.3898 | 1 | 0 |  | -162.5 | 31.5 | 0.06105006 | 0 | 0.06105006 | 0 | 0.0006105006 | 0 | 0.0006105006 | 0 | 0.0006105006 | 0.0006105006 | 260238 | 260238 | 260238
39035.392 | 1 | 0 | 39035.392 | 1 | 0 |  | 22.5 | 216.5 | 0.06105006 | 0 | 0.06105006 | 0 | 0.0006105006 | 0 | 0.0006105006 | 0 | 0.0006105006 | 0.0006105006 | 260238 | 260238 | 260238
39035.3941 | 748 | 0 | 39035.3941 | 4 | 0 |  | 207 | 401 | 45.66545 | 0 | 0.2442002 | 0 | 0.4566545 | 0 | 0.002442002 | 0 | 0.4566545 | 0.002442002 | 248.0455 | 64984.5 | 247.5888
39035.3962 | 2343 | 0 | 39035.3962 | 2325 | 0 |  | 391.5 | 585.5 | 143.0403 | 0 | 141.9414 | 0 | 1.430403 | 0 | 1.419414 | 0 | 1.430403 | 1.419414 | 11.1131 | 11.97333 | 9.6827
39035.3984 | 2540 | 0 | 39035.3984 | 2535 | 0 |  | 576.5 | 770.5 | 155.0672 | 0 | 154.7619 | 0 | 1.550672 | 0 | 1.547619 | 0 | 1.550672 | 1.547619 | 2.495276 | 2.697436 | 0.944604
39035.4005 | 2164 | 0 | 39035.4005 | 2034 | 0 |  | 761.5 | 955.5 | 132.1123 | 0 | 124.1758 | 0 | 1.321123 | 0 | 1.241758 | 0 | 1.321123 | 1.241758 | 20.30407 | 27.99312 | 18.98294
39035.4027 | 2046 | 0 | 39035.4027 | 2223 | 0 |  | 946 | 1140 | 124.9084 | 0 | 135.7143 | 0 | 1.249084 | 0 | 1.357143 | 0 | 1.249084 | 1.357143 | 27.24242 | 17.11111 | 25.99334
39035.4048 | 2464 | 0 | 39035.4048 | 2587 | 0 |  | 1131 | 1325 | 150.4274 | 0 | 157.9365 | 0 | 1.504274 | 0 | 1.579365 | 0 | 1.504274 | 1.579365 | 5.656656 | 0.6331658 | 4.152382
39035.4069 | 2438 | 0 | 39035.4069 | 2251 | 0 |  | 1315.5 | 1509.5 | 148.84 | 0 | 137.4237 | 0 | 1.4884 | 0 | 1.374237 | 0 | 1.4884 | 1.374237 | 6.783429 | 15.65438 | 5.295029
39035.4091 | 1998 | 0 | 39035.4091 | 2108 | 0 |  | 1500.5 | 1694.5 | 121.978 | 0 | 128.6935 | 0 | 1.21978 | 0 | 1.286935 | 0 | 1.21978 | 1.286935 | 30.2993 | 23.5 | 29.07952
39035.4112 | 2545 | 0 | 39035.4112 | 2033 | 0 |  | 1685 | 1879 | 155.3724 | 0 | 124.1148 | 0 | 1.553724 | 0 | 1.241148 | 0 | 1.553724 | 1.241148 | 2.29391 | 28.05607 | 0.7401856
39035.4133 | 2558 | 0 | 39035.4134 | 2398 | 0 |  | 1870 | 2064 | 156.1661 | 0 | 146.398 | 0 | 1.561661 | 0 | 1.46398 | 0 | 1.561661 | 1.46398 | 1.774042 | 8.564637 | 0.2123817
39035.4155 | 1879 | 0 | 39035.4155 | 2472 | 0 |  | 2055 | 2249 | 114.7131 | 0 | 150.9158 | 0 | 1.147131 | 0 | 1.509158 | 0 | 1.147131 | 1.509158 | 38.55136 | 5.314725 | 37.40423
39035.4176 | 2114 | 0 | 39035.4176 | 2565 | 0 |  | 2239.5 | 2433.5 | 129.0598 | 0 | 156.5934 | 0 | 1.290598 | 0 | 1.565934 | 0 | 1.290598 | 1.565934 | 23.14948 | 1.496296 | 21.85888

## A1-C6
Open Burn Test 9 |  |  | 2006-11-14 | 9:27 |  |  | Vs = |  | 159.3639 |  | R = | 100
Mix | 7-C | Tray A | IRMS | 1
0 | 250 kW |  | Bundle | Ch. 1 & 6 | Cable A | Odd - | Cable C |  | Even
Time-9 | N11 | N12 | Time-10 | N21 |  |  | Burner Time | DAQ Time | V11 | V12 | V21 | V22 | I11 | I12 | I21 | I22 | Delta-I1 | Delta-I2 | R1-G | R6-G | R1-6
39035.3896 | 1 | 0 | 39035.3896 | 1 | 0 |  | -182 | 12 | 0.06105006 | 0 | 0.06105006 | 0 | 0.0006105006 | 0 | 0.0006105006 | 0 | 0.0006105006 | 0.0006105006 | 260938 | 260938 | 260938
39035.3917 | 1 | 0 | 39035.3917 | 1 | 0 |  | 2.5 | 196.5 | 0.06105006 | 0 | 0.06105006 | 0 | 0.0006105006 | 0 | 0.0006105006 | 0 | 0.0006105006 | 0.0006105006 | 260938 | 260938 | 260938
39035.3939 | 698 | 0 | 39035.3939 | 1944 | 0 |  | 187.5 | 381.5 | 42.61294 | 0 | 118.6813 | 0 | 0.4261294 | 0 | 1.186813 | 0 | 0.4261294 | 1.186813 | 273.9799 | 34.27881 | 273.5538
39035.396 | 2113 | 0 | 39035.396 | 2589 | 0 |  | 372.5 | 566.5 | 128.9988 | 0 | 158.0586 | 0 | 1.289988 | 0 | 1.580586 | 0 | 1.289988 | 1.580586 | 23.53904 | 0.8258015 | 22.24906
39035.3981 | 2253 | 0 | 39035.3982 | 2063 | 0 |  | 557 | 751 | 137.5458 | 0 | 125.9463 | 0 | 1.375458 | 0 | 1.259463 | 0 | 1.375458 | 1.259463 | 15.86241 | 26.5332 | 14.48695
39035.4003 | 2535 | 0 | 39035.4003 | 2092 | 0 |  | 741.5 | 935.5 | 154.7619 | 0 | 127.7167 | 0 | 1.547619 | 0 | 1.277167 | 0 | 1.547619 | 1.277167 | 2.97357 | 24.77916 | 1.425951
39035.4024 | 2146 | 0 | 39035.4024 | 2594 | 0 |  | 926.5 | 1120.5 | 131.0134 | 0 | 158.3639 | 0 | 1.310134 | 0 | 1.583639 | 0 | 1.310134 | 1.583639 | 21.63933 | 0.6314572 | 20.32919
39035.4046 | 1975 | 0 | 39035.4046 | 2360 | 0 |  | 1111.5 | 1305.5 | 120.5739 | 0 | 144.0781 | 0 | 1.205739 | 0 | 1.440781 | 0 | 1.205739 | 1.440781 | 32.17114 | 10.60932 | 30.9654
39035.4067 | 2229 | 0 | 39035.4067 | 2352 | 0 |  | 1296 | 1490 | 136.0806 | 0 | 143.5897 | 0 | 1.360806 | 0 | 1.435897 | 0 | 1.360806 | 1.435897 | 17.10991 | 10.98554 | 15.74911
39035.4088 | 2277 | 0 | 39035.4089 | 2248 | 0 |  | 1481 | 1675 | 139.011 | 0 | 137.2405 | 0 | 1.39011 | 0 | 1.372405 | 0 | 1.39011 | 1.372405 | 14.64119 | 16.12011 | 13.25108
39035.411 | 2098 | 0 | 39035.411 | 2132 | 0 |  | 1665.5 | 1859.5 | 128.083 | 0 | 130.1587 | 0 | 1.28083 | 0 | 1.301587 | 0 | 1.28083 | 1.301587 | 24.42231 | 22.43809 | 23.14148
39035.4131 | 2099 | 0 | 39035.4131 | 2363 | 0 |  | 1850.5 | 2044.5 | 128.1441 | 0 | 144.2613 | 0 | 1.281441 | 0 | 1.442613 | 0 | 1.281441 | 1.442613 | 24.36303 | 10.4689 | 23.08159
39035.4153 | 1968 | 0 | 39035.4153 | 2162 | 0 |  | 2035 | 2229 | 120.1465 | 0 | 131.9902 | 0 | 1.201465 | 0 | 1.319902 | 0 | 1.201465 | 1.319902 | 32.64126 | 20.73913 | 31.43979
39035.4174 | 1943 | 0 | 39035.4174 | 2120 | 0 |  | 2220 | 2414 | 118.6203 | 0 | 129.4261 | 0 | 1.186203 | 0 | 1.294261 | 0 | 1.186203 | 1.294261 | 34.34792 | 23.13113 | 33.16171

## A1-C5
Open Burn Test 9 |  |  | 2006-11-14 | 9:27 |  |  | Vs = |  | 154.9072 |  | R = | 100
Mix | 7-C | Tray A | IRMS | 1
0 | 250 kW |  | Bundle | Ch. 1 & 5 | Cable A | Odd - | Cable C |  | Odd
Time-7 | N11 | N12 | Time-8 | N21 |  |  | Burner Time | DAQ Time | V11 | V12 | V21 | V22 | I11 | I12 | I21 | I22 | Delta-I1 | Delta-I2 | R1-G | R5-G | R1-5
39035.3896 | 1 | 0 | 39035.3896 | 1 | 0 |  | -185 | 9 | 0.06105006 | 0 | 0.06105006 | 0 | 0.0006105006 | 0 | 0.0006105006 | 0 | 0.0006105006 | 0.0006105006 | 253638 | 253638 | 253638
39035.3917 | 1 | 0 | 39035.3917 | 0 | 0 |  | 8.754432e-08 | 194 | 0.06105006 | 0 | 0.03052503 | 0 | 0.0006105006 | 0 | 0.0003052503 | 0 | 0.0006105006 | 0.0003052503 | 253638 | 507376 | 253638
39035.3938 | 493 | 0 | 39035.3939 | 2088 | 0 |  | 184.5 | 378.5 | 30.09768 | 0 | 127.4725 | 0 | 0.3009768 | 0 | 1.274725 | 0 | 0.3009768 | 1.274725 | 414.6815 | 21.52203 | 414.3806
39035.396 | 2510 | 0 | 39035.396 | 2028 | 0 |  | 369.5 | 563.5 | 153.2357 | 0 | 123.8095 | 0 | 1.532357 | 0 | 1.238095 | 0 | 1.532357 | 1.238095 | 1.090837 | 25.11736 | 0.4415199
39035.3981 | 2371 | 0 | 39035.3981 | 2443 | 0 |  | 554 | 748 | 144.7497 | 0 | 149.1453 | 0 | 1.447497 | 0 | 1.491453 | 0 | 1.447497 | 1.491453 | 7.017292 | 3.863283 | 5.569795
39035.4003 | 2203 | 0 | 39035.4003 | 2434 | 0 |  | 739 | 933 | 134.4933 | 0 | 148.5958 | 0 | 1.344933 | 0 | 1.485958 | 0 | 1.344933 | 1.485958 | 15.17839 | 4.247329 | 13.83346
39035.4024 | 2252 | 0 | 39035.4024 | 2521 | 0 |  | 923.5 | 1117.5 | 137.4847 | 0 | 153.9072 | 0 | 1.374847 | 0 | 1.539072 | 0 | 1.374847 | 1.539072 | 12.67229 | 0.6497422 | 11.29744
39035.4045 | 2485 | 0 | 39035.4045 | 2393 | 0 |  | 1108.5 | 1302.5 | 151.7094 | 0 | 146.0928 | 0 | 1.517094 | 0 | 1.460928 | 0 | 1.517094 | 1.460928 | 2.107847 | 6.033431 | 0.5907531
39035.4067 | 2305 | 0 | 39035.4067 | 2286 | 0 |  | 1293.5 | 1487.5 | 140.7204 | 0 | 139.5604 | 0 | 1.407204 | 0 | 1.395604 | 0 | 1.407204 | 1.395604 | 10.08156 | 10.9965 | 8.674358
39035.4088 | 2242 | 0 | 39035.4088 | 2510 | 0 |  | 1478 | 1672 | 136.8742 | 0 | 153.2357 | 0 | 1.368742 | 0 | 1.532357 | 0 | 1.368742 | 1.532357 | 13.17484 | 1.090837 | 11.8061
39035.4109 | 2010 | 0 | 39035.411 | 2167 | 0 |  | 1662.5 | 1856.5 | 122.7106 | 0 | 132.2955 | 0 | 1.227106 | 0 | 1.322955 | 0 | 1.227106 | 1.322955 | 26.23781 | 17.09183 | 25.0107
39035.4131 | 2280 | 0 | 39035.4131 | 2450 | 0 |  | 1847.5 | 2041.5 | 139.1941 | 0 | 149.5726 | 0 | 1.391941 | 0 | 1.495726 | 0 | 1.391941 | 1.495726 | 11.2886 | 3.566531 | 9.896655
39035.4152 | 2037 | 0 | 39035.4152 | 2183 | 0 |  | 2032.5 | 2226.5 | 124.359 | 0 | 133.2723 | 0 | 1.24359 | 0 | 1.332723 | 0 | 1.24359 | 1.332723 | 24.56456 | 16.23362 | 23.32097
39035.4174 | 2073 | 0 | 39035.4174 | 2034 | 0 |  | 2217 | 2411 | 126.5568 | 0 | 124.1758 | 0 | 1.265568 | 0 | 1.241758 | 0 | 1.265568 | 1.241758 | 22.40135 | 24.74828 | 21.13578

## A1-B4
Open Burn Test 9 |  |  | 2006-11-14 | 9:27 |  |  | Vs = |  | 158.5092 |  | R = | 100
Mix | 7-C | Tray A | IRMS | 1
0 | 250 kW |  | Bundle | Ch. 1 & 4 | Cable A | Odd - | Cable B |  | Even
Time-5 | N11 | N12 | Time-6 | N21 |  |  | Burner Time | DAQ Time | V11 | V12 | V21 | V22 | I11 | I12 | I21 | I22 | Delta-I1 | Delta-I2 | R1-G | R4-G | R1-4
39035.3895 | 1 | 0 | 39035.3895 | 1 | 0 |  | -187.5 | 6.500001 | 0.06105006 | 0 | 0.06105006 | 0 | 0.0006105006 | 0 | 0.0006105006 | 0 | 0.0006105006 | 0.0006105006 | 259538 | 259538 | 259538
39035.3917 | 1 | 0 | 39035.3917 | 1 | 0 |  | -2.999999 | 191 | 0.06105006 | 0 | 0.06105006 | 0 | 0.0006105006 | 0 | 0.0006105006 | 0 | 0.0006105006 | 0.0006105006 | 259538 | 259538 | 259538
39035.3938 | 385 | 1 |  | 1 | 0 |  | 181 | 375 | 23.50427 | 0.06105006 | 0.06105006 | 0 | 0.2350427 | 0.0006105006 | 0.0006105006 | 0 | 0.2344322 | 0.0006105006 | 575.8808 | 259538 | 220952.9
39035.3959 | 2334 | 0 | 39035.396 | 2310 | 0 |  | 366.5 | 560.5 | 142.4908 | 0 | 141.0256 | 0 | 1.424908 | 0 | 1.410256 | 0 | 1.424908 | 1.410256 | 11.24165 | 12.3974 | 9.816737
39035.3981 | 2274 | 0 | 39035.3981 | 2194 | 0 |  | 551.5 | 745.5 | 138.8278 | 0 | 133.9438 | 0 | 1.388278 | 0 | 1.339438 | 0 | 1.388278 | 1.339438 | 14.17678 | 18.34002 | 12.7885
39035.4002 | 2189 | 0 | 39035.4002 | 2385 | 0 |  | 736.5 | 930.5 | 133.6386 | 0 | 145.6044 | 0 | 1.336386 | 0 | 1.456044 | 0 | 1.336386 | 1.456044 | 18.61032 | 8.862893 | 17.27394
39035.4024 | 2212 | 0 | 39035.4024 | 2252 | 0 |  | 921 | 1115 | 135.0427 | 0 | 137.4847 | 0 | 1.350427 | 0 | 1.374847 | 0 | 1.350427 | 1.374847 | 17.37703 | 15.29218 | 16.02661
39035.4045 | 2025 | 0 | 39035.4045 | 2179 | 0 |  | 1105.5 | 1299.5 | 123.6264 | 0 | 133.0281 | 0 | 1.236264 | 0 | 1.330281 | 0 | 1.236264 | 1.330281 | 28.2163 | 19.15466 | 26.98003
39035.4066 | 1981 | 0 | 39035.4067 | 2055 | 0 |  | 1290.5 | 1484.5 | 120.9402 | 0 | 125.4579 | 0 | 1.209402 | 0 | 1.254579 | 0 | 1.209402 | 1.254579 | 31.06411 | 26.34453 | 29.85471
39035.4088 | 2569 | 0 | 39035.4088 | 2372 | 0 |  | 1475 | 1669 | 156.8376 | 0 | 144.8107 | 0 | 1.568376 | 0 | 1.448107 | 0 | 1.568376 | 1.448107 | 1.065784 | 9.459528 | 0.5025917
39035.4109 | 2499 | 0 | 39035.4109 | 2311 | 0 |  | 1660 | 1854 | 152.5641 | 0 | 141.0867 | 0 | 1.525641 | 0 | 1.410867 | 0 | 1.525641 | 1.410867 | 3.896759 | 12.34877 | 2.371118
39035.4131 | 2580 | 0 | 39035.4131 | 2174 | 0 |  | 1844.5 | 2038.5 | 157.5092 | 0 | 132.7228 | 0 | 1.575092 | 0 | 1.327228 | 0 | 1.575092 | 1.327228 | 0.6348837 | 19.4287 | 0.9402079
39035.4152 | 1789 | 0 | 39035.4152 | 2366 | 0 |  | 2029.5 | 2223.5 | 109.2186 | 0 | 144.4444 | 0 | 1.092186 | 0 | 1.444444 | 0 | 1.092186 | 1.444444 | 45.13024 | 9.737109 | 44.03805
39035.4173 | 1992 | 0 | 39035.4173 | 2204 | 0 |  | 2214.5 | 2408.5 | 121.6117 | 0 | 134.5543 | 0 | 1.216117 | 0 | 1.345543 | 0 | 1.216117 | 1.345543 | 30.34036 | 17.80309 | 29.12424

## A1-B3
Open Burn Test 9 |  |  | 2006-11-14 | 9:27 |  |  | Vs = |  | 158.8755 |  | R = | 100
Mix | 7-C | Tray A | IRMS | 1
0 | 250 kW |  | Bundle | Ch. 1 & 3 | Cable A | Odd - | Cable B |  | Odd
Time-3 | N11 | N12 | Time-4 | N21 |  |  | Burner Time | DAQ Time | V11 | V12 | V21 | V22 | I11 | I12 | I21 | I22 | Delta-I1 | Delta-I2 | R1-G | R3-G | R1-3
39035.3895 | 1 | 0 | 39035.3895 | 1 | 0 |  | -190.5 | 3.500001 | 0.06105006 | 0 | 0.06105006 | 0 | 0.0006105006 | 0 | 0.0006105006 | 0 | 0.0006105006 | 0.0006105006 | 260138 | 260138 | 260138
39035.3916 | 1 | 0 | 39035.3917 | 1 | 0 |  | -5.5 | 188.5 | 0.06105006 | 0 | 0.06105006 | 0 | 0.0006105006 | 0 | 0.0006105006 | 0 | 0.0006105006 | 0.0006105006 | 260138 | 260138 | 260138
39035.3938 | 188 | 1 | 39035.3938 | 1 | 0 |  | 179 | 373 | 11.47741 | 0.06105006 | 0.06105006 | 0 | 0.1147741 | 0.0006105006 | 0.0006105006 | 0 | 0.1141636 | 0.0006105006 | 1291.115 | 260138 | 241245.3
39035.3959 | 1960 | 0 | 39035.3959 | 2354 | 0 |  | 364 | 558 | 119.6581 | 0 | 143.7118 | 0 | 1.196581 | 0 | 1.437118 | 0 | 1.196581 | 1.437118 | 32.77449 | 10.5514 | 31.57791
39035.3981 | 2228 | 0 | 39035.3981 | 2502 | 0 |  | 548.5 | 742.5 | 136.0195 | 0 | 152.7473 | 0 | 1.360195 | 0 | 1.527473 | 0 | 1.360195 | 1.527473 | 16.80341 | 4.01199 | 15.44322
39035.4002 | 2289 | 0 | 39035.4002 | 2341 | 0 |  | 733.5 | 927.5 | 139.7436 | 0 | 142.9182 | 0 | 1.397436 | 0 | 1.429182 | 0 | 1.397436 | 1.429182 | 13.69069 | 11.16531 | 12.29326
39035.4023 | 2096 | 0 | 39035.4023 | 2404 | 0 |  | 918 | 1112 | 127.9609 | 0 | 146.7643 | 0 | 1.279609 | 0 | 1.467643 | 0 | 1.279609 | 1.467643 | 24.15935 | 8.25208 | 22.87974
39035.4045 | 1993 | 0 | 39035.4045 | 2085 | 0 |  | 1103 | 1297 | 121.6728 | 0 | 127.2894 | 0 | 1.216728 | 0 | 1.272894 | 0 | 1.216728 | 1.272894 | 30.57602 | 24.81439 | 29.35929
39035.4066 | 2407 | 0 | 39035.4066 | 2303 | 0 |  | 1287.5 | 1481.5 | 146.9475 | 0 | 140.5983 | 0 | 1.469475 | 0 | 1.405983 | 0 | 1.469475 | 1.405983 | 8.117158 | 12.99957 | 6.647683
39035.4088 | 2111 | 0 | 39035.4088 | 2433 | 0 |  | 1472.5 | 1666.5 | 128.8767 | 0 | 148.5348 | 0 | 1.288767 | 0 | 1.485348 | 0 | 1.288767 | 1.485348 | 23.27712 | 6.961776 | 21.98835
39035.4109 | 2019 | 0 | 39035.4109 | 2586 | 0 |  | 1657.5 | 1851.5 | 123.2601 | 0 | 157.8755 | 0 | 1.232601 | 0 | 1.578755 | 0 | 1.232601 | 1.578755 | 28.8945 | 0.6334107 | 27.6619
39035.413 | 2530 | 0 | 39035.413 | 2109 | 0 |  | 1842 | 2036 | 154.4567 | 0 | 128.7546 | 0 | 1.544567 | 0 | 1.287546 | 0 | 1.544567 | 1.287546 | 2.86087 | 23.39403 | 1.316303
39035.4152 | 1748 | 0 | 39035.4152 | 2164 | 0 |  | 2026.5 | 2220.5 | 106.7155 | 0 | 132.1123 | 0 | 1.067155 | 0 | 1.321123 | 0 | 1.067155 | 1.321123 | 48.87757 | 20.25786 | 47.81042
39035.4173 | 1890 | 0 | 39035.4173 | 2232 | 0 |  | 2211.5 | 2405.5 | 115.3846 | 0 | 136.2637 | 0 | 1.153846 | 0 | 1.362637 | 0 | 1.153846 | 1.362637 | 37.69206 | 16.59409 | 36.53822

## A1-A2
Open Burn Test 9 |  |  | 2006-11-14 | 9:27 |  |  | Vs = |  | 157.2882 |  | R = | 100
Mix | 7-C | Tray A | IRMS | 1
0 | 250 kW |  | Bundle | Ch. 1 & 2 | Cable A | Odd-Even
Time-1 | N11 | N12 | Time-2 | N21 |  |  | Burner Time | DAQ Time | V11 | V12 | V21 | V22 | I11 | I12 | I21 | I22 | Delta-I1 | Delta-I2 | R1-G | R2-G | R1-2
39035.3895 | 1 | 0 | 39035.3895 | 1 | 0 |  | -193.5 | 0.5000004 | 0.06105006 | 0 | 0.06105006 | 0 | 0.0006105006 | 0 | 0.0006105006 | 0 | 0.0006105006 | 0.0006105006 | 257538 | 257538 | 257538
39035.3916 | 1 | 0 | 39035.3916 | 1 | 0 |  | -8.5 | 185.5 | 0.06105006 | 0 | 0.06105006 | 0 | 0.0006105006 | 0 | 0.0006105006 | 0 | 0.0006105006 | 0.0006105006 | 257538 | 257538 | 257538
39035.3937 | 2 | 0 | 39035.3938 | 85 | 0 |  | 176 | 370 | 0.1221001 | 0 | 5.189255 | 0 | 0.001221001 | 0 | 0.05189255 | 0 | 0.001221001 | 0.05189255 | 128719 | 2931.035 | 128719
39035.3959 | 2237 | 0 | 39035.3959 | 2017 | 0 |  | 361 | 555 | 136.569 | 0 | 123.138 | 0 | 1.36569 | 0 | 1.23138 | 0 | 1.36569 | 1.23138 | 15.17121 | 27.73327 | 13.80552
39035.398 | 2277 | 0 | 39035.398 | 2103 | 0 |  | 545.5 | 739.5 | 139.011 | 0 | 128.3883 | 0 | 1.39011 | 0 | 1.283883 | 0 | 1.39011 | 1.283883 | 13.148 | 22.50975 | 11.75789
39035.4002 | 2061 | 0 | 39035.4002 | 2182 | 0 |  | 730.5 | 924.5 | 125.8242 | 0 | 133.2112 | 0 | 1.258242 | 0 | 1.332112 | 0 | 1.258242 | 1.332112 | 25.00631 | 18.07424 | 23.74807
39035.4023 | 2145 | 0 | 39035.4023 | 2111 | 0 |  | 915.5 | 1109.5 | 130.9524 | 0 | 128.8767 | 0 | 1.309524 | 0 | 1.288767 | 0 | 1.309524 | 1.288767 | 20.11096 | 22.04548 | 18.80143
39035.4044 | 2322 | 0 | 39035.4045 | 2542 | 0 |  | 1100 | 1294 | 141.7582 | 0 | 155.1893 | 0 | 1.417582 | 0 | 1.551893 | 0 | 1.417582 | 1.551893 | 10.95521 | 1.352478 | 9.537629
39035.4066 | 2560 | 0 | 39035.4066 | 2007 | 0 |  | 1285 | 1479 | 156.2882 | 0 | 122.5275 | 0 | 1.562882 | 0 | 1.225275 | 0 | 1.562882 | 1.225275 | 0.63984375 | 28.36971 | 0.9230378
39035.4087 | 2469 | 0 | 39035.4087 | 2315 | 0 |  | 1469.5 | 1663.5 | 150.7326 | 0 | 141.3309 | 0 | 1.507326 | 0 | 1.413309 | 0 | 1.507326 | 1.413309 | 4.349129 | 11.29071 | 2.841803
39035.4109 | 2225 | 0 | 39035.4109 | 2500 | 0 |  | 1654.5 | 1848.5 | 135.8364 | 0 | 152.6252 | 0 | 1.358364 | 0 | 1.526252 | 0 | 1.358364 | 1.526252 | 15.79236 | 3.0552 | 14.434
39035.413 | 2080 | 0 | 39035.413 | 2449 | 0 |  | 1839 | 2033 | 126.9841 | 0 | 149.5116 | 0 | 1.269841 | 0 | 1.495116 | 0 | 1.269841 | 1.495116 | 23.86442 | 5.201307 | 22.59458
39035.4151 | 1928 | 64 | 39035.4152 | 1879 | 248 |  | 2024 | 2218 | 117.7045 | 3.907204 | 114.7131 | 15.14042 | 1.177045 | 0.03907204 | 1.147131 | 0.1514042 | 1.137973 | 0.9957265 | 36.49381 | 73.29789 | 386.2011
39035.4173 | 1932 | 13 | 39035.4173 | 2317 | 15 |  | 2208.5 | 2402.5 | 117.9487 | 0.7936508 | 141.453 | 0.9157509 | 1.179487 | 0.007936508 | 1.41453 | 0.009157509 | 1.171551 | 1.405372 | 35.68526 | 11.47716 | 500.0301

## Raw IRMS Data
Time | DL1.V2000:B | DL1.V2001:B | DL1.V1500:B | Open Burn Test 9 |  |  | 2006-11-14 | 9:27
39035.3895 | 1 | 0 | 1 | Mix | 7-C | Tray A | IRMS | 1
39035.3916 | 1 | 0 | 1 |  | 250 kW |  | Bundle
39035.3937 | 2 | 0 | 1
39035.3959 | 2237 | 0 | 1
39035.398 | 2277 | 0 | 1
39035.4002 | 2061 | 0 | 1
39035.4023 | 2145 | 0 | 1
39035.4044 | 2322 | 0 | 1
39035.4066 | 2560 | 0 | 1
39035.4087 | 2469 | 0 | 1
39035.4109 | 2225 | 0 | 1
39035.413 | 2080 | 0 | 1
39035.4151 | 1928 | 64 | 1
39035.4173 | 1932 | 13 | 1
1
39035.3895 | 1 | 0 | 2
39035.3916 | 1 | 0 | 2
39035.3938 | 85 | 0 | 2
39035.3959 | 2017 | 0 | 2
39035.398 | 2103 | 0 | 2
39035.4002 | 2182 | 0 | 2
39035.4023 | 2111 | 0 | 2
39035.4045 | 2542 | 0 | 2
39035.4066 | 2007 | 0 | 2
39035.4087 | 2315 | 0 | 2
39035.4109 | 2500 | 0 | 2
39035.413 | 2449 | 0 | 2
39035.4152 | 1879 | 248 | 2
39035.4173 | 2317 | 15 | 2
2
39035.3895 | 1 | 0 | 3
39035.3916 | 1 | 0 | 3
39035.3938 | 188 | 0 | 3
39035.3959 | 1960 | 0 | 3
39035.3981 | 2228 | 0 | 3
39035.4002 | 2289 | 0 | 3
39035.4023 | 2096 | 0 | 3
39035.4045 | 1993 | 0 | 3
39035.4066 | 2407 | 0 | 3
39035.4088 | 2111 | 0 | 3
39035.4109 | 2019 | 0 | 3
39035.413 | 2530 | 0 | 3
39035.4152 | 1748 | 0 | 3
39035.4173 | 1890 | 0 | 3
3
39035.3895 | 1 | 0 | 4
39035.3917 | 1 | 0 | 4
39035.3938 | 1 | 0 | 4
39035.3959 | 2354 | 0 | 4
39035.3981 | 2502 | 0 | 4
39035.4002 | 2341 | 0 | 4
39035.4023 | 2404 | 0 | 4
39035.4045 | 2085 | 0 | 4
39035.4066 | 2303 | 0 | 4
39035.4088 | 2433 | 0 | 4
39035.4109 | 2586 | 0 | 4
39035.413 | 2109 | 0 | 4
39035.4152 | 2164 | 0 | 4
39035.4173 | 2232 | 0 | 4
4
39035.3895 | 1 | 0 | 5
39035.3917 | 1 | 0 | 5
39035.3938 | 385 | 0 | 5
39035.3959 | 2334 | 0 | 5
39035.3981 | 2274 | 0 | 5
39035.4002 | 2189 | 0 | 5
39035.4024 | 2212 | 0 | 5
39035.4045 | 2025 | 0 | 5
39035.4066 | 1981 | 0 | 5
39035.4088 | 2569 | 0 | 5
39035.4109 | 2499 | 0 | 5
39035.4131 | 2580 | 0 | 5
39035.4152 | 1789 | 0 | 5
39035.4173 | 1992 | 0 | 5
5
39035.3895 | 1 | 0 | 6
39035.3917 | 1 | 0 | 6
39035.396 | 2310 | 0 | 6
39035.3981 | 2194 | 0 | 6
39035.4002 | 2385 | 0 | 6
39035.4024 | 2252 | 0 | 6
39035.4045 | 2179 | 0 | 6
39035.4067 | 2055 | 0 | 6
39035.4088 | 2372 | 0 | 6
39035.4109 | 2311 | 0 | 6
39035.4131 | 2174 | 0 | 6
39035.4152 | 2366 | 0 | 6
39035.4173 | 2204 | 0 | 6
6
39035.3896 | 1 | 0 | 7
39035.3917 | 1 | 0 | 7
39035.3938 | 493 | 0 | 7
39035.396 | 2510 | 0 | 7
39035.3981 | 2371 | 0 | 7
39035.4003 | 2203 | 0 | 7
39035.4024 | 2252 | 0 | 7
39035.4045 | 2485 | 0 | 7
39035.4067 | 2305 | 0 | 7
39035.4088 | 2242 | 0 | 7
39035.4109 | 2010 | 0 | 7
39035.4131 | 2280 | 0 | 7
39035.4152 | 2037 | 0 | 7
39035.4174 | 2073 | 0 | 7
7
39035.3896 | 1 | 0 | 8
39035.3917 | 0 | 0 | 8
39035.3939 | 2088 | 0 | 8
39035.396 | 2028 | 0 | 8
39035.3981 | 2443 | 0 | 8
39035.4003 | 2434 | 0 | 8
39035.4024 | 2521 | 0 | 8
39035.4045 | 2393 | 0 | 8
39035.4067 | 2286 | 0 | 8
39035.4088 | 2510 | 0 | 8
39035.411 | 2167 | 0 | 8
39035.4131 | 2450 | 0 | 8
39035.4152 | 2183 | 0 | 8
39035.4174 | 2034 | 0 | 8
8
39035.3896 | 1 | 0 | 9
39035.3917 | 1 | 0 | 9
39035.3939 | 698 | 0 | 9
39035.396 | 2113 | 0 | 9
39035.3981 | 2253 | 0 | 9
39035.4003 | 2535 | 0 | 9
39035.4024 | 2146 | 0 | 9
39035.4046 | 1975 | 0 | 9
39035.4067 | 2229 | 0 | 9
39035.4088 | 2277 | 0 | 9
39035.411 | 2098 | 0 | 9
39035.4131 | 2099 | 0 | 9
39035.4153 | 1968 | 0 | 9
39035.4174 | 1943 | 0 | 9
9
39035.3896 | 1 | 0 | 10
39035.3917 | 1 | 0 | 10
39035.3939 | 1944 | 0 | 10
39035.396 | 2589 | 0 | 10
39035.3982 | 2063 | 0 | 10
39035.4003 | 2092 | 0 | 10
39035.4024 | 2594 | 0 | 10
39035.4046 | 2360 | 0 | 10
39035.4067 | 2352 | 0 | 10
39035.4089 | 2248 | 0 | 10
39035.411 | 2132 | 0 | 10
39035.4131 | 2363 | 0 | 10
39035.4153 | 2162 | 0 | 10
39035.4174 | 2120 | 0 | 10
10
39035.3896 | 1 | 0 | 11
39035.3918 | 1 | 0 | 11
39035.3939 | 918 | 0 | 11
39035.396 | 2153 | 0 | 11
39035.3982 | 2551 | 0 | 11
39035.4003 | 2492 | 0 | 11
39035.4025 | 2406 | 0 | 11
39035.4046 | 2139 | 0 | 11
39035.4067 | 1995 | 0 | 11
39035.4089 | 2032 | 0 | 11
39035.411 | 2594 | 0 | 11
39035.4131 | 2336 | 0 | 11
39035.4153 | 1872 | 0 | 11
39035.4174 | 1959 | 0 | 11
11
39035.3896 | 1 | 0 | 12
39035.3918 | 1 | 0 | 12
39035.3939 | 1 | 0 | 12
39035.3961 | 1 | 0 | 12
39035.3982 | 2 | 0 | 12
39035.4003 | 1130 | 0 | 12
39035.4025 | 1218 | 0 | 12
39035.4046 | 2 | 0 | 12
39035.4068 | 692 | 0 | 12
39035.4089 | 1563 | 0 | 12
39035.411 | 1293 | 0 | 12
39035.4132 | 537 | 0 | 12
39035.4153 | 2496 | 0 | 12
39035.4174 | 2281 | 0 | 12
12
39035.3897 | 1 | 0 | 13
39035.3918 | 1 | 0 | 13
39035.3939 | 1073 | 0 | 13
39035.3961 | 2498 | 0 | 13
39035.3982 | 2555 | 0 | 13
39035.4004 | 2326 | 0 | 13
39035.4025 | 2306 | 0 | 13
39035.4046 | 2501 | 0 | 13
39035.4068 | 2111 | 0 | 13
39035.4089 | 2452 | 0 | 13
39035.411 | 2224 | 0 | 13
39035.4132 | 2096 | 0 | 13
39035.4153 | 1945 | 0 | 13
39035.4175 | 2116 | 0 | 13
13
39035.3897 | 1 | 0 | 14
39035.3918 | 1 | 0 | 14
39035.394 | 1 | 0 | 14
39035.3961 | 1 | 0 | 14
39035.3982 | 1 | 0 | 14
39035.4004 | 1 | 0 | 14
39035.4025 | 1 | 0 | 14
39035.4047 | 2 | 0 | 14
39035.4068 | 1532 | 0 | 14
39035.4089 | 1 | 0 | 14
39035.4111 | 403 | 0 | 14
39035.4132 | 2 | 0 | 14
39035.4153 | 2151 | 0 | 14
39035.4175 | 2144 | 0 | 14
14
39035.3897 | 1 | 0 | 15
39035.3918 | 0 | 0 | 15
39035.394 | 954 | 0 | 15
39035.3961 | 2137 | 0 | 15
39035.3983 | 1999 | 0 | 15
39035.4004 | 2314 | 0 | 15
39035.4025 | 1988 | 0 | 15
39035.4047 | 2213 | 0 | 15
39035.4068 | 2148 | 0 | 15
39035.4089 | 2489 | 0 | 15
39035.4111 | 2289 | 0 | 15
39035.4132 | 2537 | 0 | 15
39035.4154 | 1726 | 0 | 15
39035.4175 | 2205 | 0 | 15
15
39035.3897 | 1 | 0 | 16
39035.3919 | 1 | 0 | 16
39035.394 | 2000 | 0 | 16
39035.3961 | 2112 | 0 | 16
39035.3983 | 2512 | 0 | 16
39035.4004 | 2112 | 0 | 16
39035.4025 | 2605 | 0 | 16
39035.4047 | 2416 | 0 | 16
39035.4068 | 2096 | 0 | 16
39035.409 | 2323 | 0 | 16
39035.4111 | 2590 | 0 | 16
39035.4132 | 2489 | 0 | 16
39035.4154 | 2247 | 0 | 16
39035.4175 | 2188 | 0 | 16
16
39035.3897 | 1 | 0 | 17
39035.3919 | 1 | 0 | 17
39035.394 | 908 | 0 | 17
39035.3961 | 1978 | 0 | 17
39035.3983 | 2390 | 0 | 17
39035.4004 | 2096 | 0 | 17
39035.4026 | 2082 | 0 | 17
39035.4047 | 2520 | 0 | 17
39035.4068 | 2221 | 0 | 17
39035.409 | 2133 | 0 | 17
39035.4111 | 2042 | 0 | 17
39035.4133 | 2580 | 0 | 17
39035.4154 | 2034 | 0 | 17
39035.4175 | 2009 | 0 | 17
17
39035.3897 | 1 | 0 | 18
39035.3919 | 1 | 0 | 18
39035.394 | 2209 | 0 | 18
39035.3962 | 2262 | 0 | 18
39035.3983 | 2529 | 0 | 18
39035.4004 | 2608 | 0 | 18
39035.4026 | 2203 | 0 | 18
39035.4047 | 2575 | 0 | 18
39035.4069 | 2480 | 0 | 18
39035.409 | 2034 | 0 | 18
39035.4111 | 2253 | 0 | 18
39035.4133 | 2019 | 0 | 18
39035.4154 | 2076 | 0 | 18
39035.4175 | 2123 | 0 | 18
18
39035.3898 | 1 | 0 | 19
39035.3919 | 1 | 0 | 19
39035.394 | 902 | 0 | 19
39035.3962 | 2322 | 0 | 19
39035.3983 | 1983 | 0 | 19
39035.4005 | 2047 | 0 | 19
39035.4026 | 2540 | 0 | 19
39035.4047 | 2461 | 0 | 19
39035.4069 | 2174 | 0 | 19
39035.409 | 2572 | 0 | 19
39035.4111 | 1987 | 0 | 19
39035.4133 | 2099 | 0 | 19
39035.4154 | 1782 | 0 | 19
39035.4176 | 2042 | 0 | 19
19
39035.3898 | 1 | 0 | 20
39035.3919 | 1 | 0 | 20
39035.3941 | 2256 | 0 | 20
39035.3962 | 2615 | 0 | 20
39035.3983 | 2019 | 0 | 20
39035.4005 | 2396 | 0 | 20
39035.4026 | 2018 | 0 | 20
39035.4047 | 2139 | 0 | 20
39035.4069 | 2164 | 0 | 20
39035.409 | 2529 | 0 | 20
39035.4112 | 2238 | 0 | 20
39035.4133 | 2321 | 0 | 20
39035.4154 | 1843 | 0 | 20
39035.4176 | 2433 | 0 | 20
20
39035.3898 | 1 | 0 | 21
39035.3919 | 1 | 0 | 21
39035.3941 | 1140 | 0 | 21
39035.3962 | 2033 | 0 | 21
39035.3983 | 2113 | 0 | 21
39035.4005 | 2199 | 0 | 21
39035.4026 | 2153 | 0 | 21
39035.4048 | 2283 | 0 | 21
39035.4069 | 2388 | 0 | 21
39035.409 | 2572 | 0 | 21
39035.4112 | 2290 | 0 | 21
39035.4133 | 2417 | 0 | 21
39035.4155 | 1757 | 0 | 21
39035.4176 | 1861 | 0 | 21
21
39035.3898 | 1 | 0 | 22
39035.3919 | 1 | 0 | 22
39035.3941 | 1967 | 0 | 22
39035.3962 | 2346 | 0 | 22
39035.3984 | 2130 | 0 | 22
39035.4005 | 2131 | 0 | 22
39035.4026 | 2497 | 0 | 22
39035.4048 | 2602 | 0 | 22
39035.4069 | 2585 | 0 | 22
39035.4091 | 2072 | 0 | 22
39035.4112 | 2551 | 0 | 22
39035.4133 | 2605 | 0 | 22
39035.4155 | 1832 | 0 | 22
39035.4176 | 1929 | 0 | 22
22
39035.3898 | 1 | 0 | 23
39035.392 | 1 | 0 | 23
39035.3941 | 748 | 0 | 23
39035.3962 | 2343 | 0 | 23
39035.3984 | 2540 | 0 | 23
39035.4005 | 2164 | 0 | 23
39035.4027 | 2046 | 0 | 23
39035.4048 | 2464 | 0 | 23
39035.4069 | 2438 | 0 | 23
39035.4091 | 1998 | 0 | 23
39035.4112 | 2545 | 0 | 23
39035.4133 | 2558 | 0 | 23
39035.4155 | 1879 | 0 | 23
39035.4176 | 2114 | 0 | 23
23
39035.3898 | 1 | 0 | 24
39035.392 | 1 | 0 | 24
39035.3941 | 4 | 0 | 24
39035.3962 | 2325 | 0 | 24
39035.3984 | 2535 | 0 | 24
39035.4005 | 2034 | 0 | 24
39035.4027 | 2223 | 0 | 24
39035.4048 | 2587 | 0 | 24
39035.4069 | 2251 | 0 | 24
39035.4091 | 2108 | 0 | 24
39035.4112 | 2033 | 0 | 24
39035.4134 | 2398 | 0 | 24
39035.4155 | 2472 | 0 | 24
39035.4176 | 2565 | 0 | 24
24
39035.3899 | 1 | 0 | 25
39035.392 | 1 | 0 | 25
39035.3941 | 1092 | 0 | 25
39035.3963 | 2510 | 0 | 25
39035.3984 | 2194 | 0 | 25
39035.4005 | 2258 | 0 | 25
39035.4027 | 2028 | 0 | 25
39035.4048 | 2044 | 0 | 25
39035.407 | 2230 | 0 | 25
39035.4112 | 2176 | 0 | 25
39035.4134 | 2573 | 0 | 25
39035.4155 | 1906 | 0 | 25
39035.4177 | 2309 | 0 | 25
25
39035.3899 | 1 | 0 | 26
39035.392 | 1 | 0 | 26
39035.3942 | 763 | 0 | 26
39035.3963 | 2400 | 0 | 26
39035.3984 | 2007 | 0 | 26
39035.4006 | 2331 | 0 | 26
39035.4027 | 2082 | 0 | 26
39035.4048 | 2298 | 0 | 26
39035.407 | 2018 | 0 | 26
39035.4091 | 2513 | 0 | 26
39035.4113 | 2578 | 0 | 26
39035.4134 | 2229 | 0 | 26
39035.4155 | 1821 | 0 | 26
39035.4177 | 1967 | 0 | 26
26
39035.3899 | 1 | 0 | 27
39035.392 | 0 | 0 | 27
39035.3942 | 682 | 0 | 27
39035.3963 | 2121 | 0 | 27
39035.3984 | 1987 | 0 | 27
39035.4006 | 2464 | 0 | 27
39035.4027 | 2304 | 0 | 27
39035.4049 | 2390 | 0 | 27
39035.407 | 2446 | 0 | 27
39035.4091 | 2309 | 0 | 27
39035.4113 | 2538 | 0 | 27
39035.4134 | 2322 | 0 | 27
39035.4156 | 2147 | 0 | 27
39035.4177 | 1865 | 0 | 27
27
39035.3899 | 1 | 0 | 28
39035.392 | 1 | 0 | 28
39035.3942 | 2511 | 0 | 28
39035.3963 | 2055 | 0 | 28
39035.3985 | 2484 | 0 | 28
39035.4006 | 2137 | 0 | 28
39035.4027 | 2612 | 0 | 28
39035.4049 | 2331 | 0 | 28
39035.407 | 2192 | 0 | 28
39035.4092 | 2176 | 0 | 28
39035.4113 | 2506 | 0 | 28
39035.4134 | 2467 | 0 | 28
39035.4156 | 2559 | 0 | 28
39035.4177 | 2182 | 0 | 28
28
39035.3899 | 1 | 0 | 29
39035.3921 | 1 | 0 | 29
39035.3942 | 821 | 0 | 29
39035.3963 | 2093 | 0 | 29
39035.3985 | 2321 | 0 | 29
39035.4006 | 2540 | 0 | 29
39035.4028 | 1995 | 0 | 29
39035.4049 | 2434 | 0 | 29
39035.407 | 2184 | 0 | 29
39035.4092 | 2124 | 0 | 29
39035.4113 | 2515 | 0 | 29
39035.4134 | 2229 | 0 | 29
39035.4156 | 1841 | 0 | 29
39035.4177 | 1994 | 0 | 29
29
39035.3899 | 1 | 0 | 30
39035.3921 | 1 | 0 | 30
39035.3942 | 2547 | 0 | 30
39035.3964 | 2023 | 0 | 30
39035.3985 | 2448 | 0 | 30
39035.4006 | 2120 | 0 | 30
39035.4028 | 2427 | 0 | 30
39035.4049 | 2044 | 0 | 30
39035.407 | 2115 | 0 | 30
39035.4092 | 2126 | 0 | 30
39035.4113 | 2556 | 0 | 30
39035.4135 | 2343 | 0 | 30
39035.4156 | 2109 | 0 | 30
39035.4177 | 2112 | 0 | 30
30
39035.39 | 1 | 0 | 31
39035.3921 | 1 | 0 | 31
39035.3942 | 874 | 0 | 31
39035.3964 | 2417 | 0 | 31
39035.3985 | 2561 | 0 | 31
39035.4006 | 2337 | 0 | 31
39035.4028 | 2081 | 0 | 31
39035.4049 | 2250 | 0 | 31
39035.4071 | 2336 | 0 | 31
39035.4092 | 2343 | 0 | 31
39035.4113 | 2504 | 0 | 31
39035.4135 | 2435 | 0 | 31
39035.4156 | 2215 | 0 | 31
39035.4178 | 2114 | 0 | 31
31
39035.39 | 1 | 0 | 32
39035.3921 | 1 | 0 | 32
39035.3942 | 1 | 0 | 32
39035.3964 | 1 | 0 | 32
39035.3985 | 1 | 0 | 32
39035.4007 | 1 | 0 | 32
39035.4028 | 1267 | 0 | 32
39035.4049 | 1 | 0 | 32
39035.4071 | 775 | 0 | 32
39035.4092 | 1727 | 0 | 32
39035.4114 | 1420 | 0 | 32
39035.4135 | 597 | 0 | 32
39035.4156 | 2362 | 0 | 32
39035.4178 | 2114 | 0 | 32
32
39035.39 | 1 | 0 | 33
39035.3921 | 1 | 0 | 33
39035.3943 | 967 | 0 | 33
39035.3964 | 2094 | 0 | 33
39035.3985 | 2236 | 0 | 33
39035.4007 | 2041 | 0 | 33
39035.4028 | 2322 | 0 | 33
39035.405 | 2098 | 0 | 33
39035.4071 | 2355 | 0 | 33
39035.4092 | 2417 | 0 | 33
39035.4114 | 2041 | 0 | 33
39035.4135 | 2248 | 0 | 33
39035.4156 | 1958 | 0 | 33
39035.4178 | 1892 | 0 | 33
33
39035.39 | 1 | 0 | 34
39035.3921 | 1 | 0 | 34
39035.3943 | 1 | 0 | 34
39035.3964 | 1 | 0 | 34
39035.3986 | 1 | 0 | 34
39035.4007 | 1 | 0 | 34
39035.4028 | 1 | 0 | 34
39035.405 | 1449 | 0 | 34
39035.4071 | 757 | 0 | 34
39035.4092 | 1 | 0 | 34
39035.4114 | 2 | 0 | 34
39035.4135 | 2 | 0 | 34
39035.4157 | 2242 | 0 | 34
39035.4178 | 2167 | 0 | 34
34
39035.39 | 1 | 0 | 35
39035.3922 | 1 | 0 | 35
39035.3943 | 754 | 0 | 35
39035.3964 | 2248 | 0 | 35
39035.3986 | 2302 | 0 | 35
39035.4007 | 2462 | 0 | 35
39035.4028 | 2028 | 0 | 35
39035.405 | 2548 | 0 | 35
39035.4071 | 2369 | 0 | 35
39035.4093 | 2123 | 0 | 35
39035.4114 | 2130 | 0 | 35
39035.4135 | 2394 | 0 | 35
39035.4157 | 2336 | 0 | 35
39035.4178 | 2242 | 0 | 35
35
39035.39 | 1 | 0 | 36
39035.3922 | 0 | 0 | 36
39035.3943 | 2219 | 0 | 36
39035.3964 | 2601 | 0 | 36
39035.3986 | 2100 | 0 | 36
39035.4007 | 2606 | 0 | 36
39035.4029 | 2205 | 0 | 36
39035.405 | 2042 | 0 | 36
39035.4071 | 2325 | 0 | 36
39035.4093 | 2082 | 0 | 36
39035.4114 | 2437 | 0 | 36
39035.4136 | 2591 | 0 | 36
39035.4157 | 2510 | 0 | 36
39035.4178 | 2156 | 0 | 36
36
39035.39 | 1 | 0 | 37
39035.3922 | 1 | 0 | 37
39035.3943 | 759 | 0 | 37
39035.3965 | 2314 | 0 | 37
39035.3986 | 2326 | 0 | 37
39035.4007 | 2115 | 0 | 37
39035.4029 | 2012 | 0 | 37
39035.405 | 2507 | 0 | 37
39035.4072 | 2566 | 0 | 37
39035.4093 | 2208 | 0 | 37
39035.4114 | 2200 | 0 | 37
39035.4136 | 2055 | 0 | 37
39035.4157 | 2046 | 0 | 37
39035.4178 | 1873 | 0 | 37
37
39035.3901 | 1 | 0 | 38
39035.3922 | 1 | 0 | 38
39035.3943 | 1534 | 0 | 38
39035.3965 | 2598 | 0 | 38
39035.3986 | 2438 | 0 | 38
39035.4008 | 2504 | 0 | 38
39035.4029 | 2595 | 0 | 38
39035.405 | 2455 | 0 | 38
39035.4072 | 2608 | 0 | 38
39035.4093 | 2155 | 0 | 38
39035.4115 | 2106 | 0 | 38
39035.4136 | 2187 | 0 | 38
39035.4157 | 2185 | 0 | 38
39035.4179 | 2010 | 0 | 38
38
39035.3901 | 1 | 0 | 39
39035.3922 | 1 | 0 | 39
39035.3944 | 904 | 0 | 39
39035.3965 | 2409 | 0 | 39
39035.3986 | 2240 | 0 | 39
39035.4008 | 2459 | 0 | 39
39035.4029 | 2499 | 0 | 39
39035.4051 | 2242 | 0 | 39
39035.4072 | 2114 | 0 | 39
39035.4093 | 2372 | 0 | 39
39035.4115 | 2570 | 0 | 39
39035.4136 | 2024 | 0 | 39
39035.4157 | 1864 | 0 | 39
39035.4179 | 2044 | 0 | 39
39
39035.3901 | 1 | 0 | 40
39035.3922 | 1 | 0 | 40
39035.3944 | 2032 | 0 | 40
39035.3965 | 2611 | 0 | 40
39035.3987 | 2095 | 0 | 40
39035.4008 | 2344 | 0 | 40
39035.4029 | 2365 | 0 | 40
39035.4051 | 2417 | 0 | 40
39035.4072 | 2272 | 0 | 40
39035.4094 | 2614 | 0 | 40
39035.4115 | 2128 | 0 | 40
39035.4136 | 2073 | 0 | 40
39035.4158 | 2069 | 0 | 40
39035.4179 | 2279 | 0 | 40
40
39035.3901 | 0 | 0 | 41
39035.3923 | 1 | 0 | 41
39035.3944 | 683 | 0 | 41
39035.3965 | 2067 | 0 | 41
39035.3987 | 2150 | 0 | 41
39035.4008 | 2551 | 0 | 41
39035.403 | 2351 | 0 | 41
39035.4051 | 2554 | 0 | 41
39035.4072 | 2453 | 0 | 41
39035.4094 | 2024 | 0 | 41
39035.4115 | 2366 | 0 | 41
39035.4136 | 2453 | 0 | 41
39035.4158 | 2034 | 0 | 41
39035.4179 | 2363 | 0 | 41
41
39035.3901 | 1 | 0 | 42
39035.3923 | 1 | 0 | 42
39035.3944 | 2165 | 0 | 42
39035.3966 | 2519 | 0 | 42
39035.3987 | 2558 | 0 | 42
39035.4008 | 2345 | 0 | 42
39035.403 | 2083 | 0 | 42
39035.4051 | 2007 | 0 | 42
39035.4072 | 2061 | 0 | 42
39035.4094 | 2325 | 0 | 42
39035.4115 | 2169 | 0 | 42
39035.4137 | 2161 | 0 | 42
39035.4158 | 2362 | 0 | 42
39035.4179 | 2330 | 0 | 42
42
39035.3902 | 1 | 0 | 43
39035.3923 | 1 | 0 | 43
39035.3944 | 216 | 10 | 43
39035.3966 | 2476 | 0 | 43
39035.3987 | 2335 | 0 | 43
39035.4008 | 2575 | 0 | 43
39035.403 | 2367 | 0 | 43
39035.4051 | 2585 | 0 | 43
39035.4073 | 2549 | 0 | 43
39035.4094 | 2027 | 0 | 43
39035.4115 | 2037 | 0 | 43
39035.4137 | 2355 | 0 | 43
39035.4158 | 2309 | 0 | 43
39035.418 | 2389 | 0 | 43
43
39035.3902 | 1 | 0 | 44
39035.3923 | 1 | 0 | 44
39035.3944 | 1006 | 41 | 44
39035.3966 | 2411 | 0 | 44
39035.3987 | 2065 | 0 | 44
39035.4009 | 2389 | 0 | 44
39035.403 | 2193 | 0 | 44
39035.4051 | 2091 | 0 | 44
39035.4073 | 2229 | 0 | 44
39035.4094 | 2128 | 0 | 44
39035.4116 | 2274 | 0 | 44
39035.4137 | 2186 | 0 | 44
39035.4158 | 2399 | 0 | 44
39035.418 | 2397 | 0 | 44
44
39035.3902 | 1 | 0 | 45
39035.3923 | 1 | 0 | 45
39035.3945 | 350 | 0 | 45
39035.3966 | 2398 | 0 | 45
39035.3987 | 2228 | 0 | 45
39035.4009 | 2539 | 0 | 45
39035.403 | 2347 | 0 | 45
39035.4052 | 2077 | 0 | 45
39035.4073 | 2201 | 0 | 45
39035.4094 | 2090 | 0 | 45
39035.4116 | 2260 | 0 | 45
39035.4137 | 2053 | 0 | 45
39035.4158 | 2156 | 0 | 45
39035.418 | 2489 | 0 | 45
45
39035.3902 | 1 | 0 | 46
39035.3923 | 0 | 0 | 46
39035.3945 | 2497 | 0 | 46
39035.3966 | 2508 | 0 | 46
39035.3988 | 2458 | 0 | 46
39035.4009 | 2632 | 0 | 46
39035.403 | 2265 | 0 | 46
39035.4052 | 2371 | 0 | 46
39035.4073 | 2453 | 0 | 46
39035.4094 | 2480 | 0 | 46
39035.4116 | 2195 | 0 | 46
39035.4137 | 2586 | 0 | 46
39035.4159 | 2607 | 0 | 46
39035.418 | 2571 | 0 | 46
46
39035.3902 | 1 | 0 | 47
39035.3923 | 1 | 0 | 47
39035.3945 | 1393 | 0 | 47
39035.3966 | 2027 | 0 | 47
39035.3988 | 2049 | 0 | 47
39035.4009 | 2555 | 0 | 47
39035.403 | 2009 | 0 | 47
39035.4052 | 2100 | 0 | 47
39035.4073 | 2112 | 0 | 47
39035.4095 | 2467 | 0 | 47
39035.4116 | 2589 | 0 | 47
39035.4137 | 2476 | 0 | 47
39035.4159 | 2252 | 0 | 47
39035.418 | 2557 | 0 | 47
47
39035.3902 | 0 | 0 | 48
39035.3924 | 1 | 0 | 48
39035.3945 | 2247 | 0 | 48
39035.3966 | 2601 | 0 | 48
39035.3988 | 2252 | 0 | 48
39035.4009 | 2425 | 0 | 48
39035.4031 | 2521 | 0 | 48
39035.4052 | 2023 | 0 | 48
39035.4073 | 2452 | 0 | 48
39035.4095 | 2296 | 0 | 48
39035.4116 | 2187 | 0 | 48
39035.4137 | 2174 | 0 | 48
39035.4159 | 2191 | 0 | 48
39035.418 | 2599 | 0 | 48
48
39035.3902 | 1 | 0 | 49
39035.3924 | 1 | 0 | 49
39035.3945 | 1543 | 0 | 49
39035.3967 | 2509 | 0 | 49
39035.3988 | 2111 | 0 | 49
39035.4009 | 2216 | 0 | 49
39035.4031 | 2595 | 0 | 49
39035.4052 | 2459 | 0 | 49
39035.4073 | 2224 | 0 | 49
39035.4095 | 2072 | 0 | 49
39035.4116 | 2142 | 0 | 49
39035.4138 | 2443 | 0 | 49
39035.4159 | 2400 | 0 | 49
39035.418 | 1985 | 0 | 49
49
39035.3903 | 1 | 0 | 50
39035.3924 | 1 | 0 | 50
39035.3945 | 1 | 0 | 50
39035.3967 | 1 | 0 | 50
39035.3988 | 1 | 0 | 50
39035.401 | 1 | 0 | 50
39035.4031 | 948 | 0 | 50
39035.4052 | 925 | 0 | 50
39035.4074 | 651 | 0 | 50
39035.4095 | 1421 | 0 | 50
39035.4116 | 1054 | 0 | 50
39035.4138 | 399 | 0 | 50
39035.4159 | 2514 | 0 | 50
39035.4181 | 2153 | 0 | 50
50
39035.3903 | 1 | 0 | 51
39035.3924 | 1 | 0 | 51
39035.3945 | 1544 | 0 | 51
39035.3967 | 2090 | 0 | 51
39035.3988 | 2102 | 0 | 51
39035.401 | 2224 | 0 | 51
39035.4031 | 2227 | 0 | 51
39035.4052 | 2098 | 0 | 51
39035.4074 | 2362 | 0 | 51
39035.4095 | 2201 | 0 | 51
39035.4117 | 2586 | 0 | 51
39035.4138 | 2036 | 0 | 51
39035.4159 | 2560 | 0 | 51
39035.4181 | 2110 | 0 | 51
51
39035.3903 | 1 | 0 | 52
39035.3924 | 1 | 0 | 52
39035.3946 | 1 | 0 | 52
39035.3967 | 1 | 0 | 52
39035.3988 | 2 | 0 | 52
39035.401 | 1 | 0 | 52
39035.4031 | 1 | 0 | 52
39035.4053 | 1 | 0 | 52
39035.4074 | 730 | 0 | 52
39035.4095 | 1 | 0 | 52
39035.4117 | 1 | 0 | 52
39035.4138 | 1 | 0 | 52
39035.416 | 2312 | 0 | 52
39035.4181 | 1997 | 0 | 52
52
39035.3903 | 1 | 0 | 53
39035.3925 | 1 | 0 | 53
39035.3946 | 1690 | 0 | 53
39035.3967 | 2596 | 0 | 53
39035.3989 | 2180 | 0 | 53
39035.401 | 2341 | 0 | 53
39035.4031 | 2244 | 0 | 53
39035.4053 | 2484 | 0 | 53
39035.4074 | 2380 | 0 | 53
39035.4096 | 2155 | 0 | 53
39035.4117 | 2247 | 0 | 53
39035.4138 | 2536 | 0 | 53
39035.416 | 2481 | 0 | 53
39035.4181 | 2360 | 0 | 53
53
39035.3903 | 1 | 0 | 54
39035.3925 | 1 | 0 | 54
39035.3946 | 1983 | 0 | 54
39035.3967 | 2083 | 0 | 54
39035.3989 | 2030 | 0 | 54
39035.401 | 2606 | 0 | 54
39035.4032 | 2567 | 0 | 54
39035.4053 | 2029 | 0 | 54
39035.4074 | 2117 | 0 | 54
39035.4096 | 2462 | 0 | 54
39035.4117 | 2076 | 0 | 54
39035.4139 | 2060 | 0 | 54
39035.416 | 2449 | 0 | 54
39035.4181 | 2567 | 0 | 54
54
39035.3903 | 1 | 0 | 55
39035.3925 | 1 | 0 | 55
39035.3946 | 2037 | 0 | 55
39035.3968 | 2030 | 0 | 55
39035.3989 | 2007 | 0 | 55
39035.401 | 2204 | 0 | 55
39035.4032 | 2417 | 0 | 55
39035.4053 | 2599 | 0 | 55
39035.4075 | 2286 | 0 | 55
39035.4096 | 2386 | 0 | 55
39035.4117 | 2286 | 0 | 55
39035.4139 | 2339 | 0 | 55
39035.416 | 2279 | 0 | 55
39035.4181 | 2123 | 0 | 55
55
39035.3904 | 1 | 0 | 56
39035.3925 | 1 | 0 | 56
39035.3946 | 2030 | 0 | 56
39035.3968 | 2027 | 0 | 56
39035.3989 | 2158 | 0 | 56
39035.4011 | 2300 | 0 | 56
39035.4032 | 2277 | 0 | 56
39035.4053 | 2543 | 0 | 56
39035.4075 | 2589 | 0 | 56
39035.4096 | 2352 | 0 | 56
39035.4117 | 2615 | 0 | 56
39035.4139 | 2111 | 0 | 56
39035.416 | 2132 | 0 | 56
39035.4182 | 2074 | 0 | 56
56
39035.3904 | 1 | 0 | 57
39035.3925 | 1 | 0 | 57
39035.3947 | 1691 | 0 | 57
39035.3968 | 2201 | 0 | 57
39035.3989 | 2257 | 0 | 57
39035.4011 | 2193 | 0 | 57
39035.4032 | 2338 | 0 | 57
39035.4053 | 2300 | 0 | 57
39035.4075 | 2105 | 0 | 57
39035.4096 | 2233 | 0 | 57
39035.4118 | 2205 | 0 | 57
39035.4139 | 2260 | 0 | 57
39035.416 | 2495 | 0 | 57
39035.4182 | 2053 | 0 | 57
57
39035.3904 | 1 | 0 | 58
39035.3925 | 1 | 0 | 58
39035.3947 | 2197 | 0 | 58
39035.3968 | 2231 | 0 | 58
39035.3989 | 2605 | 0 | 58
39035.4011 | 2338 | 0 | 58
39035.4032 | 2119 | 0 | 58
39035.4054 | 2511 | 0 | 58
39035.4075 | 2601 | 0 | 58
39035.4096 | 2173 | 0 | 58
39035.4118 | 2112 | 0 | 58
39035.4139 | 2540 | 0 | 58
39035.4161 | 2398 | 0 | 58
39035.4182 | 1948 | 0 | 58
58
39035.3904 | 1 | 0 | 59
39035.3925 | 1 | 0 | 59
39035.3947 | 1659 | 0 | 59
39035.3968 | 2204 | 0 | 59
39035.399 | 2032 | 0 | 59
39035.4011 | 2448 | 0 | 59
39035.4032 | 2557 | 0 | 59
39035.4054 | 2329 | 0 | 59
39035.4075 | 2412 | 0 | 59
39035.4097 | 2267 | 0 | 59
39035.4118 | 2046 | 0 | 59
39035.4139 | 2054 | 0 | 59
39035.4161 | 2489 | 0 | 59
39035.4182 | 2439 | 0 | 59
59
39035.3904 | 1 | 0 | 60
39035.3926 | 0 | 0 | 60
39035.3947 | 2158 | 0 | 60
39035.3968 | 2617 | 0 | 60
39035.399 | 2077 | 0 | 60
39035.4011 | 2483 | 0 | 60
39035.4033 | 2388 | 0 | 60
39035.4054 | 2583 | 0 | 60
39035.4075 | 2073 | 0 | 60
39035.4097 | 2525 | 0 | 60
39035.4118 | 2532 | 0 | 60
39035.4139 | 2579 | 0 | 60
39035.4161 | 2135 | 0 | 60
39035.4182 | 1899 | 0 | 60
60
39035.3904 | 1 | 0 | 61
39035.3926 | 1 | 0 | 61
39035.3947 | 2095 | 0 | 61
39035.3969 | 2012 | 0 | 61
39035.399 | 2261 | 0 | 61
39035.4011 | 2326 | 0 | 61
39035.4033 | 2620 | 0 | 61
39035.4054 | 2255 | 0 | 61
39035.4075 | 2004 | 0 | 61
39035.4097 | 2378 | 0 | 61
39035.4118 | 2578 | 0 | 61
39035.414 | 2411 | 0 | 61
39035.4161 | 2252 | 0 | 61
39035.4182 | 2020 | 0 | 61
61
39035.3905 | 1 | 0 | 62
39035.3926 | 1 | 0 | 62
39035.3947 | 2158 | 0 | 62
39035.3969 | 2434 | 0 | 62
39035.399 | 2616 | 0 | 62
39035.4011 | 2037 | 0 | 62
39035.4033 | 2062 | 0 | 62
39035.4054 | 2575 | 0 | 62
39035.4076 | 2571 | 0 | 62
39035.4097 | 2562 | 0 | 62
39035.4118 | 2584 | 0 | 62
39035.414 | 2608 | 0 | 62
39035.4161 | 2157 | 0 | 62
39035.4183 | 2204 | 0 | 62
62
39035.3905 | 1 | 0 | 63
39035.3926 | 1 | 0 | 63
39035.3947 | 1971 | 0 | 63
39035.3969 | 2378 | 0 | 63
39035.399 | 2534 | 0 | 63
39035.4012 | 2590 | 0 | 63
39035.4033 | 2306 | 0 | 63
39035.4054 | 2488 | 0 | 63
39035.4076 | 2492 | 0 | 63
39035.4097 | 2019 | 0 | 63
39035.4119 | 2502 | 0 | 63
39035.414 | 2183 | 0 | 63
39035.4161 | 2329 | 0 | 63
39035.4183 | 2289 | 0 | 63
63
39035.3905 | 1 | 0 | 64
39035.3926 | 1 | 0 | 64
39035.3948 | 2354 | 0 | 64
39035.3969 | 2340 | 0 | 64
39035.399 | 2044 | 0 | 64
39035.4012 | 2093 | 0 | 64
39035.4033 | 2503 | 0 | 64
39035.4055 | 2627 | 0 | 64
39035.4076 | 2622 | 0 | 64
39035.4097 | 2335 | 0 | 64
39035.4119 | 2278 | 0 | 64
39035.414 | 2550 | 0 | 64
39035.4161 | 2395 | 0 | 64
39035.4183 | 2541 | 0 | 64
64
39035.3905 | 0 | 0 | 65
39035.3926 | 1 | 0 | 65
39035.3948 | 1753 | 0 | 65
39035.3969 | 2131 | 0 | 65
39035.3991 | 2237 | 0 | 65
39035.4012 | 2152 | 0 | 65
39035.4033 | 2346 | 0 | 65
39035.4055 | 2135 | 0 | 65
39035.4076 | 2052 | 0 | 65
39035.4097 | 2309 | 0 | 65
39035.4119 | 2417 | 0 | 65
39035.414 | 1959 | 0 | 65
39035.4162 | 2563 | 0 | 65
39035.4183 | 2430 | 0 | 65
65
39035.3905 | 1 | 0 | 66
39035.3927 | 1 | 0 | 66
39035.3948 | 1 | 0 | 66
39035.3969 | 1 | 0 | 66
39035.3991 | 1 | 0 | 66
39035.4012 | 2 | 0 | 66
39035.4034 | 683 | 0 | 66
39035.4055 | 848 | 0 | 66
39035.4076 | 631 | 0 | 66
39035.4098 | 1712 | 0 | 66
39035.4119 | 1168 | 0 | 66
39035.414 | 4 | 0 | 66
39035.4162 | 2523 | 0 | 66
39035.4183 | 2385 | 0 | 66
66
39035.3905 | 1 | 0 | 67
39035.3927 | 1 | 0 | 67
39035.3948 | 2115 | 0 | 67
39035.397 | 2450 | 0 | 67
39035.3991 | 2005 | 0 | 67
39035.4012 | 2228 | 0 | 67
39035.4034 | 2326 | 0 | 67
39035.4055 | 2544 | 0 | 67
39035.4077 | 2131 | 0 | 67
39035.4098 | 2093 | 0 | 67
39035.4119 | 2438 | 0 | 67
39035.4141 | 2300 | 0 | 67
39035.4162 | 2580 | 0 | 67
39035.4183 | 2557 | 0 | 67
67
39035.3906 | 1 | 0 | 68
39035.3927 | 0 | 0 | 68
39035.3948 | 1 | 0 | 68
39035.397 | 2 | 0 | 68
39035.3991 | 1 | 0 | 68
39035.4013 | 1 | 0 | 68
39035.4034 | 1 | 0 | 68
39035.4055 | 791 | 0 | 68
39035.4077 | 796 | 0 | 68
39035.4098 | 1 | 0 | 68
39035.4119 | 1 | 0 | 68
39035.4141 | 1 | 0 | 68
39035.4162 | 2019 | 0 | 68
39035.4184 | 2003 | 0 | 68
68
39035.3906 | 1 | 0 | 69
39035.3927 | 1 | 0 | 69
39035.3948 | 1785 | 0 | 69
39035.397 | 2235 | 0 | 69
39035.3991 | 2006 | 0 | 69
39035.4013 | 2432 | 0 | 69
39035.4034 | 2112 | 0 | 69
39035.4055 | 2592 | 0 | 69
39035.4077 | 2552 | 0 | 69
39035.4098 | 2557 | 0 | 69
39035.412 | 2563 | 0 | 69
39035.4141 | 2044 | 0 | 69
39035.4162 | 2033 | 0 | 69
39035.4184 | 2005 | 0 | 69
69
39035.3906 | 1 | 0 | 70
39035.3927 | 1 | 0 | 70
39035.3949 | 2455 | 0 | 70
39035.397 | 2319 | 0 | 70
39035.3991 | 2280 | 0 | 70
39035.4013 | 2474 | 0 | 70
39035.4034 | 2201 | 0 | 70
39035.4056 | 2493 | 0 | 70
39035.4077 | 2054 | 0 | 70
39035.4098 | 2266 | 0 | 70
39035.412 | 2450 | 0 | 70
39035.4141 | 2262 | 0 | 70
39035.4163 | 2000 | 0 | 70
39035.4184 | 2533 | 0 | 70
70
39035.3906 | 1 | 0 | 71
39035.3927 | 0 | 0 | 71
39035.3949 | 2018 | 0 | 71
39035.397 | 2467 | 0 | 71
39035.3992 | 2589 | 0 | 71
39035.4013 | 2013 | 0 | 71
39035.4034 | 2607 | 0 | 71
39035.4056 | 2090 | 0 | 71
39035.4077 | 2177 | 0 | 71
39035.4098 | 2014 | 0 | 71
39035.412 | 2546 | 0 | 71
39035.4141 | 2095 | 0 | 71
39035.4163 | 2559 | 0 | 71
39035.4184 | 2004 | 0 | 71
71
39035.3906 | 1 | 0 | 72
39035.3928 | 0 | 0 | 72
39035.3949 | 1994 | 0 | 72
39035.397 | 2547 | 0 | 72
39035.3992 | 2615 | 0 | 72
39035.4013 | 2196 | 0 | 72
39035.4034 | 2483 | 0 | 72
39035.4056 | 2381 | 0 | 72
39035.4077 | 2205 | 0 | 72
39035.4099 | 2482 | 0 | 72
39035.412 | 2114 | 0 | 72
39035.4141 | 2366 | 0 | 72
39035.4163 | 2400 | 0 | 72
39035.4184 | 2505 | 0 | 72
72
39035.3906 | 1 | 0 | 73
39035.3928 | 1 | 0 | 73
39035.3949 | 2099 | 0 | 73
39035.397 | 2515 | 0 | 73
39035.3992 | 2565 | 0 | 73
39035.4013 | 2302 | 0 | 73
39035.4035 | 2497 | 0 | 73
39035.4056 | 2594 | 0 | 73
39035.4077 | 2532 | 0 | 73
39035.4099 | 2414 | 0 | 73
39035.412 | 2207 | 0 | 73
39035.4142 | 2341 | 0 | 73
39035.4163 | 2085 | 0 | 73
39035.4184 | 2099 | 0 | 73
73
39035.3906 | 1 | 0 | 74
39035.3928 | 1 | 0 | 74
39035.3949 | 2201 | 0 | 74
39035.3971 | 2064 | 0 | 74
39035.3992 | 2429 | 0 | 74
39035.4013 | 2573 | 0 | 74
39035.4035 | 2636 | 0 | 74
39035.4056 | 2131 | 0 | 74
39035.4078 | 2600 | 0 | 74
39035.4099 | 2350 | 0 | 74
39035.412 | 2537 | 0 | 74
39035.4142 | 2336 | 0 | 74
39035.4163 | 2033 | 0 | 74
39035.4184 | 1930 | 0 | 74
74
39035.3907 | 1 | 0 | 75
39035.3928 | 1 | 0 | 75
39035.3949 | 1935 | 0 | 75
39035.3971 | 2213 | 0 | 75
39035.3992 | 2145 | 0 | 75
39035.4014 | 2016 | 0 | 75
39035.4035 | 2462 | 0 | 75
39035.4056 | 2089 | 0 | 75
39035.4078 | 2039 | 0 | 75
39035.4099 | 2174 | 0 | 75
39035.412 | 2403 | 0 | 75
39035.4142 | 2346 | 0 | 75
39035.4163 | 2004 | 0 | 75
39035.4185 | 2167 | 0 | 75
75
39035.3907 | 1 | 0 | 76
39035.3928 | 0 | 0 | 76
39035.395 | 2271 | 0 | 76
39035.3971 | 2071 | 0 | 76
39035.3992 | 2030 | 0 | 76
39035.4014 | 2598 | 0 | 76
39035.4035 | 2624 | 0 | 76
39035.4056 | 2217 | 0 | 76
39035.4078 | 2230 | 0 | 76
39035.4099 | 2331 | 0 | 76
39035.4121 | 2085 | 0 | 76
39035.4142 | 2589 | 0 | 76
39035.4163 | 2006 | 0 | 76
39035.4185 | 1980 | 0 | 76
76
39035.3907 | 1 | 0 | 77
39035.3928 | 1 | 0 | 77
39035.395 | 2077 | 0 | 77
39035.3971 | 2045 | 0 | 77
39035.3992 | 2590 | 0 | 77
39035.4014 | 2435 | 0 | 77
39035.4035 | 2562 | 0 | 77
39035.4057 | 2087 | 0 | 77
39035.4078 | 2038 | 0 | 77
39035.4099 | 2223 | 0 | 77
39035.4121 | 2485 | 0 | 77
39035.4142 | 2204 | 0 | 77
39035.4164 | 2474 | 0 | 77
39035.4185 | 2355 | 0 | 77
77
39035.3907 | 1 | 0 | 78
39035.3929 | 1 | 0 | 78
39035.395 | 2351 | 0 | 78
39035.3971 | 2205 | 0 | 78
39035.3993 | 2415 | 0 | 78
39035.4014 | 2235 | 0 | 78
39035.4036 | 2595 | 0 | 78
39035.4057 | 2315 | 0 | 78
39035.4078 | 2309 | 0 | 78
39035.41 | 2088 | 0 | 78
39035.4121 | 2369 | 0 | 78
39035.4142 | 2194 | 0 | 78
39035.4164 | 2199 | 0 | 78
39035.4185 | 2422 | 0 | 78
78
39035.3907 | 1 | 0 | 79
39035.3929 | 1 | 0 | 79
39035.395 | 2247 | 0 | 79
39035.3971 | 2635 | 0 | 79
39035.3993 | 2615 | 0 | 79
39035.4014 | 2174 | 0 | 79
39035.4036 | 2454 | 0 | 79
39035.4057 | 2500 | 0 | 79
39035.4078 | 2418 | 0 | 79
39035.41 | 2159 | 0 | 79
39035.4121 | 2555 | 0 | 79
39035.4143 | 2244 | 0 | 79
39035.4164 | 2095 | 0 | 79
39035.4185 | 2519 | 0 | 79
79
39035.3908 | 1 | 0 | 80
39035.3929 | 1 | 0 | 80
39035.395 | 2 | 0 | 80
39035.3972 | 2 | 0 | 80
39035.3993 | 1 | 0 | 80
39035.4014 | 1 | 0 | 80
39035.4036 | 1 | 0 | 80
39035.4057 | 820 | 0 | 80
39035.4079 | 1418 | 0 | 80
39035.41 | 1766 | 0 | 80
39035.4121 | 981 | 0 | 80
39035.4143 | 720 | 0 | 80
39035.4164 | 2023 | 0 | 80
39035.4186 | 2448 | 0 | 80
80
39035.3908 | 1 | 0 | 81
39035.3929 | 0 | 0 | 81
39035.395 | 2555 | 0 | 81
39035.3972 | 2311 | 0 | 81
39035.3993 | 2327 | 0 | 81
39035.4015 | 2171 | 0 | 81
39035.4036 | 2612 | 0 | 81
39035.4057 | 2369 | 0 | 81
39035.4079 | 2186 | 0 | 81
39035.41 | 2349 | 0 | 81
39035.4122 | 2153 | 0 | 81
39035.4143 | 2310 | 0 | 81
39035.4164 | 2153 | 0 | 81
39035.4186 | 2509 | 0 | 81
81
39035.3908 | 1 | 0 | 82
39035.3929 | 1 | 0 | 82
39035.3951 | 2 | 0 | 82
39035.3972 | 2 | 0 | 82
39035.3993 | 1 | 0 | 82
39035.4015 | 2 | 0 | 82
39035.4036 | 1128 | 0 | 82
39035.4058 | 1035 | 1 | 82
39035.4079 | 1 | 0 | 82
39035.41 | 1 | 0 | 82
39035.4122 | 2 | 0 | 82
39035.4143 | 946 | 0 | 82
39035.4164 | 2354 | 0 | 82
39035.4186 | 2494 | 0 | 82
82
39035.3908 | 1 | 0 | 83
39035.3929 | 1 | 0 | 83
39035.3951 | 2364 | 0 | 83
39035.3972 | 2526 | 0 | 83
39035.3994 | 2260 | 0 | 83
39035.4015 | 2081 | 0 | 83
39035.4036 | 2186 | 0 | 83
39035.4058 | 2246 | 0 | 83
39035.4079 | 2608 | 0 | 83
39035.41 | 2320 | 0 | 83
39035.4122 | 2548 | 0 | 83
39035.4143 | 2520 | 0 | 83
39035.4165 | 2520 | 0 | 83
39035.4186 | 2069 | 0 | 83
83
39035.3908 | 1 | 0 | 84
39035.393 | 1 | 0 | 84
39035.3951 | 2534 | 0 | 84
39035.3972 | 2238 | 0 | 84
39035.3994 | 2379 | 0 | 84
39035.4015 | 2290 | 0 | 84
39035.4036 | 2380 | 0 | 84
39035.4058 | 2459 | 0 | 84
39035.4079 | 2436 | 0 | 84
39035.4101 | 2079 | 0 | 84
39035.4122 | 2599 | 0 | 84
39035.4143 | 2405 | 0 | 84
39035.4165 | 2468 | 0 | 84
39035.4186 | 2261 | 0 | 84
84
39035.3908 | 1 | 0 | 85
39035.393 | 1 | 0 | 85
39035.3951 | 2499 | 0 | 85
39035.3972 | 2490 | 0 | 85
39035.3994 | 2613 | 0 | 85
39035.4015 | 2456 | 0 | 85
39035.4037 | 2195 | 0 | 85
39035.4058 | 2265 | 0 | 85
39035.4079 | 2322 | 0 | 85
39035.4101 | 2063 | 0 | 85
39035.4122 | 2508 | 0 | 85
39035.4144 | 2627 | 0 | 85
39035.4165 | 2220 | 0 | 85
39035.4186 | 2488 | 0 | 85
85
39035.3908 | 1 | 0 | 86
39035.393 | 0 | 0 | 86
39035.3951 | 2258 | 0 | 86
39035.3973 | 2315 | 0 | 86
39035.3994 | 2408 | 0 | 86
39035.4015 | 2150 | 0 | 86
39035.4037 | 2390 | 0 | 86
39035.4058 | 2514 | 0 | 86
39035.408 | 2619 | 0 | 86
39035.4101 | 2212 | 0 | 86
39035.4122 | 2406 | 0 | 86
39035.4144 | 2500 | 0 | 86
39035.4165 | 2569 | 0 | 86
39035.4186 | 2388 | 0 | 86
86
39035.3909 | 1 | 0 | 87
39035.393 | 1 | 0 | 87
39035.3951 | 2162 | 0 | 87
39035.3973 | 2451 | 0 | 87
39035.3994 | 2371 | 0 | 87
39035.4016 | 2196 | 0 | 87
39035.4037 | 2505 | 0 | 87
39035.4058 | 2115 | 0 | 87
39035.408 | 2296 | 0 | 87
39035.4101 | 2305 | 0 | 87
39035.4122 | 2119 | 0 | 87
39035.4144 | 2611 | 0 | 87
39035.4165 | 2616 | 0 | 87
39035.4187 | 2370 | 0 | 87
87
39035.3909 | 1 | 0 | 88
39035.393 | 1 | 0 | 88
39035.3952 | 2088 | 0 | 88
39035.3973 | 2231 | 0 | 88
39035.3994 | 2108 | 0 | 88
39035.4016 | 2361 | 0 | 88
39035.4037 | 2466 | 0 | 88
39035.4058 | 2310 | 0 | 88
39035.408 | 2564 | 0 | 88
39035.4101 | 2162 | 0 | 88
39035.4123 | 2120 | 0 | 88
39035.4144 | 2013 | 0 | 88
39035.4165 | 2030 | 0 | 88
39035.4187 | 2265 | 0 | 88
88
39035.3909 | 0 | 0 | 89
39035.393 | 1 | 0 | 89
39035.3952 | 2136 | 0 | 89
39035.3973 | 2043 | 0 | 89
39035.3994 | 2030 | 0 | 89
39035.4016 | 2391 | 0 | 89
39035.4037 | 2633 | 0 | 89
39035.4059 | 2372 | 0 | 89
39035.408 | 2517 | 0 | 89
39035.4101 | 2419 | 0 | 89
39035.4123 | 2578 | 0 | 89
39035.4144 | 2336 | 0 | 89
39035.4166 | 2096 | 0 | 89
39035.4187 | 2288 | 0 | 89
89
39035.3909 | 1 | 0 | 90
39035.393 | 1 | 0 | 90
39035.3952 | 2013 | 0 | 90
39035.3973 | 2606 | 0 | 90
39035.3995 | 2421 | 0 | 90
39035.4016 | 2227 | 0 | 90
39035.4037 | 2079 | 0 | 90
39035.4059 | 2601 | 0 | 90
39035.408 | 2487 | 0 | 90
39035.4102 | 2199 | 0 | 90
39035.4123 | 2522 | 0 | 90
39035.4144 | 2024 | 0 | 90
39035.4166 | 2150 | 0 | 90
39035.4187 | 2445 | 0 | 90
90
39035.3909 | 1 | 0 | 91
39035.3931 | 1 | 0 | 91
39035.3952 | 2586 | 0 | 91
39035.3973 | 2500 | 0 | 91
39035.3995 | 2381 | 0 | 91
39035.4016 | 2037 | 0 | 91
39035.4038 | 2474 | 0 | 91
39035.4059 | 2606 | 0 | 91
39035.408 | 2503 | 0 | 91
39035.4102 | 2131 | 0 | 91
39035.4123 | 2628 | 0 | 91
39035.4144 | 2077 | 0 | 91
39035.4166 | 2085 | 0 | 91
39035.4187 | 2428 | 0 | 91
91
39035.3909 | 1 | 0 | 92
39035.3931 | 1 | 0 | 92
39035.3952 | 0 | 0 | 92
39035.3974 | 1 | 0 | 92
39035.3995 | 1 | 0 | 92
39035.4016 | 2 | 0 | 92
39035.4038 | 672 | 0 | 92
39035.4059 | 1609 | 0 | 92
39035.4081 | 1296 | 0 | 92
39035.4102 | 1720 | 0 | 92
39035.4123 | 855 | 0 | 92
39035.4145 | 1087 | 0 | 92
39035.4166 | 2065 | 0 | 92
39035.4187 | 2378 | 0 | 92
92
39035.391 | 1 | 0 | 93
39035.3931 | 1 | 0 | 93
39035.3952 | 2608 | 0 | 93
39035.3974 | 2561 | 0 | 93
39035.3995 | 2268 | 0 | 93
39035.4017 | 2591 | 0 | 93
39035.4038 | 2302 | 0 | 93
39035.4059 | 2389 | 0 | 93
39035.4081 | 2124 | 0 | 93
39035.4102 | 2516 | 0 | 93
39035.4123 | 2192 | 0 | 93
39035.4145 | 2207 | 0 | 93
39035.4166 | 2351 | 0 | 93
39035.4188 | 2592 | 0 | 93
93
39035.391 | 1 | 0 | 94
39035.3931 | 1 | 0 | 94
39035.3953 | 1 | 0 | 94
39035.3974 | 1 | 0 | 94
39035.3995 | 1 | 0 | 94
39035.4017 | 1 | 0 | 94
39035.4038 | 896 | 0 | 94
39035.4059 | 800 | 0 | 94
39035.4081 | 1 | 0 | 94
39035.4102 | 2 | 0 | 94
39035.4124 | 2 | 0 | 94
39035.4145 | 1350 | 0 | 94
39035.4166 | 2064 | 0 | 94
39035.4188 | 2453 | 0 | 94
94
39035.391 | 1 | 0 | 95
39035.3931 | 1 | 0 | 95
39035.3953 | 2393 | 0 | 95
39035.3974 | 2123 | 0 | 95
39035.3995 | 2136 | 0 | 95
39035.4017 | 2365 | 0 | 95
39035.4038 | 2424 | 0 | 95
39035.406 | 2290 | 0 | 95
39035.4081 | 2606 | 0 | 95
39035.4102 | 2245 | 0 | 95
39035.4124 | 2178 | 0 | 95
39035.4145 | 2416 | 0 | 95
39035.4167 | 2050 | 0 | 95
39035.4188 | 2408 | 0 | 95
95
39035.391 | 1 | 0 | 96
39035.3931 | 1 | 0 | 96
39035.3953 | 2493 | 0 | 96
39035.3974 | 2585 | 0 | 96
39035.3996 | 2597 | 0 | 96
39035.4017 | 2620 | 1 | 96
39035.4038 | 2499 | 0 | 96
39035.406 | 2273 | 0 | 96
39035.4081 | 2333 | 0 | 96
39035.4103 | 2531 | 0 | 96
39035.4124 | 2088 | 0 | 96
39035.4145 | 2550 | 0 | 96
39035.4167 | 2025 | 0 | 96
39035.4188 | 2461 | 0 | 96
96
39035.391 | 1 | 0 | 97
39035.3932 | 1 | 0 | 97
39035.3953 | 2017 | 0 | 97
39035.3974 | 2112 | 0 | 97
39035.3996 | 2040 | 0 | 97
39035.4017 | 2512 | 0 | 97
39035.4039 | 2532 | 0 | 97
39035.406 | 2240 | 0 | 97
39035.4081 | 2625 | 0 | 97
39035.4103 | 2618 | 0 | 97
39035.4124 | 2205 | 0 | 97
39035.4145 | 2064 | 0 | 97
39035.4167 | 2578 | 0 | 97
39035.4188 | 2513 | 0 | 97
97
39035.391 | 1 | 0 | 98
39035.3932 | 1 | 0 | 98
39035.3953 | 2485 | 0 | 98
39035.3975 | 2439 | 0 | 98
39035.3996 | 2611 | 0 | 98
39035.4017 | 2049 | 0 | 98
39035.4039 | 2093 | 0 | 98
39035.406 | 2568 | 0 | 98
39035.4081 | 2316 | 0 | 98
39035.4103 | 2512 | 0 | 98
39035.4124 | 2056 | 0 | 98
39035.4146 | 2254 | 0 | 98
39035.4167 | 2023 | 0 | 98
39035.4188 | 2506 | 0 | 98
98
39035.3911 | 1 | 0 | 99
39035.3932 | 1 | 0 | 99
39035.3953 | 2310 | 0 | 99
39035.3975 | 2625 | 0 | 99
39035.3996 | 2108 | 0 | 99
39035.4017 | 2402 | 0 | 99
39035.4039 | 2030 | 0 | 99
39035.406 | 2321 | 0 | 99
39035.4082 | 2553 | 0 | 99
39035.4103 | 2585 | 0 | 99
39035.4124 | 2361 | 0 | 99
39035.4146 | 2335 | 0 | 99
39035.4167 | 2494 | 0 | 99
39035.4189 | 2464 | 0 | 99
99
39035.3911 | 1 | 0 | 100
39035.3932 | 151 | 0 | 100
39035.3953 | 2405 | 0 | 100
39035.3975 | 2060 | 0 | 100
39035.3996 | 2220 | 0 | 100
39035.4018 | 2570 | 0 | 100
39035.4039 | 2338 | 0 | 100
39035.406 | 2157 | 0 | 100
39035.4082 | 2107 | 0 | 100
39035.4103 | 2183 | 0 | 100
39035.4125 | 2032 | 0 | 100
39035.4146 | 1691 | 0 | 100
39035.4167 | 2003 | 0 | 100
39035.4189 | 1987 | 0 | 100
100
39035.3911 | 1 | 0 | 101
39035.3932 | 1 | 0 | 101
39035.3954 | 2393 | 0 | 101
39035.3975 | 2616 | 0 | 101
39035.3996 | 2328 | 0 | 101
39035.4018 | 2308 | 0 | 101
39035.4039 | 2318 | 0 | 101
39035.4061 | 2501 | 0 | 101
39035.4082 | 2285 | 0 | 101
39035.4103 | 2434 | 0 | 101
39035.4125 | 2258 | 0 | 101
39035.4146 | 2111 | 0 | 101
39035.4167 | 2569 | 0 | 101
39035.4189 | 2097 | 0 | 101
101
39035.3911 | 1 | 0 | 102
39035.3932 | 3 | 0 | 102
39035.3954 | 2270 | 0 | 102
39035.3975 | 2048 | 0 | 102
39035.3997 | 2248 | 0 | 102
39035.4018 | 2238 | 0 | 102
39035.4039 | 2215 | 0 | 102
39035.4061 | 2354 | 0 | 102
39035.4082 | 2546 | 0 | 102
39035.4103 | 2131 | 0 | 102
39035.4125 | 2099 | 0 | 102
39035.4146 | 1557 | 0 | 102
39035.4168 | 2016 | 0 | 102
39035.4189 | 2317 | 0 | 102
102
39035.3911 | 0 | 0 | 103
39035.3933 | 1 | 0 | 103
39035.3954 | 1 | 0 | 103
39035.3975 | 1 | 0 | 103
39035.3997 | 2 | 0 | 103
39035.4018 | 1 | 0 | 103
39035.4039 | 1 | 0 | 103
39035.4061 | 1851 | 0 | 103
39035.4082 | 1545 | 0 | 103
39035.4104 | 1680 | 0 | 103
39035.4125 | 858 | 0 | 103
39035.4146 | 1831 | 569 | 103
39035.4168 | 2112 | 0 | 103
39035.4189 | 2520 | 1 | 103
103
39035.3911 | 1 | 0 | 104
39035.3933 | 1 | 0 | 104
39035.3954 | 1 | 0 | 104
39035.3975 | 1 | 0 | 104
39035.3997 | 1 | 0 | 104
39035.4018 | 1 | 0 | 104
39035.404 | 0 | 0 | 104
39035.4061 | 601 | 4 | 104
39035.4082 | 1 | 0 | 104
39035.4104 | 906 | 0 | 104
39035.4125 | 1 | 0 | 104
39035.4168 | 2457 | 0 | 104
39035.4189 | 2028 | 0 | 104
104
39035.3912 | 1 | 0 | 105
39035.3933 | 1 | 0 | 105
39035.3954 | 1 | 0 | 105
39035.3976 | 1 | 0 | 105
39035.3997 | 1 | 0 | 105
39035.4018 | 1 | 0 | 105
39035.404 | 1 | 0 | 105
39035.4061 | 1437 | 0 | 105
39035.4083 | 1380 | 0 | 105
39035.4104 | 1526 | 0 | 105
39035.4125 | 1127 | 0 | 105
39035.4147 | 1417 | 0 | 105
39035.4168 | 2471 | 0 | 105
39035.419 | 1945 | 0 | 105
105
39035.3912 | 1 | 0 | 106
39035.3933 | 1885 | 0 | 106
39035.3955 | 2589 | 0 | 106
39035.3976 | 2550 | 0 | 106
39035.3997 | 2020 | 0 | 106
39035.4019 | 2156 | 0 | 106
39035.404 | 2409 | 0 | 106
39035.4061 | 2273 | 0 | 106
39035.4083 | 2383 | 0 | 106
39035.4104 | 2569 | 0 | 106
39035.4126 | 2272 | 0 | 106
39035.4147 | 2213 | 0 | 106
39035.4168 | 2255 | 0 | 106
39035.419 | 2174 | 0 | 106
106
39035.3912 | 1 | 0 | 107
39035.3933 | 1 | 0 | 107
39035.3955 | 1 | 0 | 107
39035.3976 | 1 | 0 | 107
39035.3997 | 1 | 0 | 107
39035.4019 | 1 | 0 | 107
39035.404 | 1 | 0 | 107
39035.4062 | 1710 | 0 | 107
39035.4083 | 1788 | 0 | 107
39035.4104 | 1446 | 0 | 107
39035.4126 | 1273 | 0 | 107
39035.4147 | 1836 | 0 | 107
39035.4169 | 1976 | 0 | 107
39035.419 | 2225 | 0 | 107
107
39035.3912 | 1 | 0 | 108
39035.3933 | 1 | 0 | 108
39035.3955 | 2147 | 0 | 108
39035.3976 | 2613 | 0 | 108
39035.3998 | 2019 | 0 | 108
39035.4019 | 2183 | 0 | 108
39035.404 | 2129 | 0 | 108
39035.4062 | 2615 | 0 | 108
39035.4083 | 2459 | 0 | 108
39035.4105 | 2522 | 0 | 108
39035.4126 | 2488 | 0 | 108
39035.4147 | 2240 | 0 | 108
39035.4169 | 2370 | 0 | 108
39035.419 | 2272 | 0 | 108
108
39035.3912 | 1 | 0 | 109
39035.3934 | 1 | 0 | 109
39035.3955 | 1 | 0 | 109
39035.3976 | 2 | 0 | 109
39035.3998 | 2 | 0 | 109
39035.4019 | 1 | 0 | 109
39035.4041 | 1 | 0 | 109
39035.4062 | 1510 | 0 | 109
39035.4083 | 1790 | 0 | 109
39035.4105 | 1679 | 0 | 109
39035.4126 | 1504 | 0 | 109
39035.4147 | 1680 | 0 | 109
39035.4169 | 1978 | 0 | 109
39035.419 | 2155 | 0 | 109
109
39035.3912 | 1 | 0 | 110
39035.3934 | 378 | 0 | 110
39035.3955 | 2117 | 0 | 110
39035.3977 | 2509 | 0 | 110
39035.3998 | 2243 | 0 | 110
39035.4019 | 2590 | 0 | 110
39035.4041 | 2607 | 0 | 110
39035.4062 | 2048 | 0 | 110
39035.4083 | 2090 | 0 | 110
39035.4105 | 2553 | 0 | 110
39035.4126 | 2276 | 0 | 110
39035.4148 | 1705 | 0 | 110
39035.4169 | 1934 | 0 | 110
39035.419 | 2265 | 0 | 110
110
39035.3913 | 1 | 0 | 111
39035.3934 | 1 | 0 | 111
39035.3955 | 2 | 0 | 111
39035.3977 | 1 | 0 | 111
39035.3998 | 1 | 0 | 111
39035.4019 | 1 | 0 | 111
39035.4041 | 1 | 0 | 111
39035.4062 | 1021 | 0 | 111
39035.4084 | 1620 | 0 | 111
39035.4105 | 1463 | 0 | 111
39035.4126 | 742 | 0 | 111
39035.4148 | 2152 | 0 | 111
39035.4169 | 2478 | 0 | 111
39035.4191 | 2517 | 0 | 111
111
39035.3913 | 1 | 0 | 112
39035.3934 | 503 | 0 | 112
39035.3955 | 2278 | 0 | 112
39035.3977 | 2386 | 0 | 112
39035.3998 | 2038 | 0 | 112
39035.402 | 2600 | 0 | 112
39035.4041 | 2336 | 0 | 112
39035.4062 | 2380 | 0 | 112
39035.4084 | 2269 | 0 | 112
39035.4105 | 2158 | 0 | 112
39035.4127 | 2605 | 0 | 112
39035.4148 | 1858 | 0 | 112
39035.4169 | 2070 | 0 | 112
39035.4191 | 2396 | 0 | 112
112
39035.3913 | 1 | 0 | 113
39035.3934 | 0 | 0 | 113
39035.3956 | 2 | 0 | 113
39035.3977 | 1 | 0 | 113
39035.3998 | 2 | 0 | 113
39035.402 | 1 | 0 | 113
39035.4041 | 1 | 0 | 113
39035.4062 | 371 | 0 | 113
39035.4084 | 768 | 0 | 113
39035.4105 | 886 | 0 | 113
39035.4127 | 2 | 0 | 113
39035.4148 | 1922 | 0 | 113
39035.4169 | 2546 | 0 | 113
39035.4191 | 2345 | 0 | 113
113
39035.3913 | 1 | 0 | 114
39035.3934 | 2015 | 0 | 114
39035.3956 | 2589 | 0 | 114
39035.3977 | 2487 | 0 | 114
39035.3998 | 2513 | 0 | 114
39035.402 | 2260 | 0 | 114
39035.4041 | 2461 | 0 | 114
39035.4063 | 2047 | 0 | 114
39035.4084 | 2328 | 0 | 114
39035.4105 | 2095 | 0 | 114
39035.4127 | 2310 | 0 | 114
39035.4148 | 2380 | 0 | 114
39035.417 | 2379 | 0 | 114
39035.4191 | 2308 | 0 | 114
114
39035.3913 | 1 | 0 | 115
39035.3934 | 1 | 0 | 115
39035.3956 | 1 | 0 | 115
39035.3977 | 2 | 0 | 115
39035.3999 | 2 | 0 | 115
39035.402 | 1 | 0 | 115
39035.4041 | 1 | 0 | 115
39035.4063 | 2 | 0 | 115
39035.4084 | 699 | 0 | 115
39035.4106 | 714 | 0 | 115
39035.4127 | 1 | 0 | 115
39035.4148 | 2265 | 0 | 115
39035.417 | 2401 | 0 | 115
39035.4191 | 2437 | 0 | 115
115
39035.3913 | 1 | 0 | 116
39035.3935 | 2 | 0 | 116
39035.3956 | 2197 | 0 | 116
39035.3977 | 2077 | 0 | 116
39035.3999 | 2551 | 0 | 116
39035.402 | 2161 | 0 | 116
39035.4042 | 2410 | 0 | 116
39035.4063 | 2110 | 0 | 116
39035.4084 | 2185 | 0 | 116
39035.4106 | 2418 | 0 | 116
39035.4127 | 2293 | 0 | 116
39035.4148 | 2393 | 0 | 116
39035.417 | 2164 | 0 | 116
39035.4191 | 2477 | 0 | 116
116
39035.3913 | 1 | 0 | 117
39035.3935 | 1 | 0 | 117
39035.3956 | 1 | 0 | 117
39035.3978 | 1 | 0 | 117
39035.3999 | 1 | 0 | 117
39035.402 | 1 | 0 | 117
39035.4042 | 1 | 0 | 117
39035.4063 | 1 | 0 | 117
39035.4085 | 2 | 0 | 117
39035.4106 | 1442 | 0 | 117
39035.4127 | 1 | 0 | 117
39035.4149 | 1992 | 0 | 117
39035.417 | 2311 | 0 | 117
39035.4191 | 2436 | 0 | 117
117
39035.3914 | 1 | 0 | 118
39035.3935 | 773 | 0 | 118
39035.3956 | 2220 | 0 | 118
39035.3978 | 2401 | 0 | 118
39035.3999 | 2130 | 0 | 118
39035.4021 | 2512 | 0 | 118
39035.4042 | 2482 | 0 | 118
39035.4063 | 2052 | 0 | 118
39035.4085 | 2613 | 0 | 118
39035.4106 | 2630 | 0 | 118
39035.4128 | 2129 | 0 | 118
39035.4149 | 2077 | 0 | 118
39035.417 | 2444 | 0 | 118
39035.4192 | 2428 | 0 | 118
118
39035.3914 | 1 | 0 | 119
39035.3935 | 1 | 0 | 119
39035.3957 | 1 | 0 | 119
39035.3978 | 0 | 0 | 119
39035.3999 | 1 | 0 | 119
39035.4021 | 2 | 0 | 119
39035.4042 | 1 | 0 | 119
39035.4064 | 1 | 0 | 119
39035.4085 | 1 | 0 | 119
39035.4106 | 1359 | 0 | 119
39035.4128 | 2 | 0 | 119
39035.4149 | 2277 | 0 | 119
39035.417 | 2088 | 0 | 119
39035.4192 | 1965 | 0 | 119
119
39035.3914 | 1 | 0 | 120
39035.3935 | 1327 | 0 | 120
39035.3957 | 2362 | 0 | 120
39035.3978 | 2021 | 0 | 120
39035.4 | 2334 | 0 | 120
39035.4021 | 2277 | 0 | 120
39035.4042 | 2201 | 0 | 120
39035.4064 | 2166 | 0 | 120
39035.4085 | 2595 | 0 | 120
39035.4106 | 2220 | 0 | 120
39035.4128 | 2505 | 0 | 120
39035.4149 | 1869 | 0 | 120
39035.4171 | 2064 | 0 | 120
39035.4192 | 2064 | 0 | 120
120
39035.3914 | 1 | 0 | 121
39035.3936 | 2076 | 0 | 121
39035.3957 | 2104 | 0 | 121
39035.3978 | 2219 | 0 | 121
39035.4 | 2143 | 0 | 121
39035.4021 | 2528 | 0 | 121
39035.4064 | 2266 | 0 | 121
39035.4085 | 2153 | 0 | 121
39035.4107 | 2169 | 0 | 121
39035.4128 | 2437 | 0 | 121
39035.4149 | 1994 | 0 | 121
39035.4171 | 2406 | 0 | 121
39035.4192 | 2362 | 0 | 121
121
39035.3914 | 1 | 0 | 122
39035.3936 | 619 | 0 | 122
39035.3957 | 2001 | 0 | 122
39035.3978 | 2427 | 0 | 122
39035.4 | 2381 | 0 | 122
39035.4021 | 2280 | 0 | 122
39035.4043 | 2384 | 0 | 122
39035.4064 | 2159 | 0 | 122
39035.4085 | 2103 | 0 | 122
39035.4107 | 2630 | 0 | 122
39035.4128 | 2563 | 0 | 122
39035.415 | 2562 | 0 | 122
39035.4171 | 2156 | 0 | 122
39035.4192 | 2314 | 0 | 122
122
39035.3914 | 1 | 0 | 123
39035.3936 | 2179 | 0 | 123
39035.3957 | 2297 | 0 | 123
39035.3979 | 2038 | 0 | 123
39035.4 | 2552 | 0 | 123
39035.4021 | 2154 | 0 | 123
39035.4043 | 2547 | 0 | 123
39035.4064 | 2033 | 0 | 123
39035.4086 | 2543 | 0 | 123
39035.4107 | 2187 | 0 | 123
39035.4128 | 2468 | 0 | 123
39035.415 | 2328 | 0 | 123
39035.4171 | 2353 | 0 | 123
39035.4192 | 2233 | 0 | 123
123
39035.3915 | 1 | 0 | 124
39035.3936 | 987 | 0 | 124
39035.3957 | 2077 | 0 | 124
39035.3979 | 2571 | 0 | 124
39035.4 | 2013 | 0 | 124
39035.4022 | 2351 | 0 | 124
39035.4043 | 2490 | 0 | 124
39035.4064 | 2605 | 0 | 124
39035.4086 | 2450 | 0 | 124
39035.4107 | 2339 | 0 | 124
39035.4128 | 2179 | 0 | 124
39035.415 | 1903 | 0 | 124
39035.4171 | 2177 | 0 | 124
39035.4193 | 2144 | 0 | 124
124
39035.3915 | 1 | 0 | 125
39035.3936 | 1576 | 0 | 125
39035.3958 | 2559 | 0 | 125
39035.3979 | 2312 | 0 | 125
39035.4 | 2608 | 0 | 125
39035.4022 | 2079 | 0 | 125
39035.4043 | 2108 | 0 | 125
39035.4064 | 2108 | 0 | 125
39035.4086 | 2303 | 0 | 125
39035.4107 | 2542 | 0 | 125
39035.4129 | 2164 | 0 | 125
39035.415 | 2178 | 0 | 125
39035.4171 | 2274 | 0 | 125
39035.4193 | 2253 | 0 | 125
125
39035.3915 | 1 | 0 | 126
39035.3936 | 1760 | 0 | 126
39035.3958 | 2045 | 0 | 126
39035.3979 | 2208 | 0 | 126
39035.4 | 2432 | 0 | 126
39035.4022 | 2217 | 0 | 126
39035.4043 | 2373 | 0 | 126
39035.4065 | 2251 | 0 | 126
39035.4086 | 2121 | 0 | 126
39035.4107 | 2443 | 0 | 126
39035.4129 | 2022 | 0 | 126
39035.415 | 1951 | 0 | 126
39035.4172 | 2455 | 0 | 126
39035.4193 | 2100 | 0 | 126
126
39035.3915 | 1 | 0 | 127
39035.3936 | 1967 | 0 | 127
39035.3958 | 2298 | 0 | 127
39035.3979 | 2527 | 0 | 127
39035.4001 | 2494 | 0 | 127
39035.4022 | 2050 | 0 | 127
39035.4043 | 2346 | 0 | 127
39035.4065 | 2232 | 0 | 127
39035.4086 | 2357 | 0 | 127
39035.4108 | 2250 | 0 | 127
39035.4129 | 2522 | 0 | 127
39035.415 | 2542 | 0 | 127
39035.4172 | 2602 | 0 | 127
39035.4193 | 2061 | 0 | 127
127
39035.3915 | 1 | 0 | 128
39035.3937 | 2226 | 0 | 128
39035.3958 | 2232 | 0 | 128
39035.3979 | 2607 | 0 | 128
39035.4001 | 2308 | 0 | 128
39035.4022 | 2588 | 0 | 128
39035.4044 | 2142 | 0 | 128
39035.4065 | 2406 | 0 | 128
39035.4086 | 2475 | 0 | 128
39035.4108 | 2135 | 0 | 128
39035.4129 | 2234 | 0 | 128
39035.415 | 2291 | 0 | 128
39035.4172 | 2110 | 0 | 128
39035.4193 | 1942 | 0 | 128
128
39035.3915 | 1 | 0 | 129
39035.3937 | 1846 | 0 | 129
39035.3958 | 2233 | 0 | 129
39035.398 | 2386 | 0 | 129
39035.4001 | 2023 | 0 | 129
39035.4022 | 2608 | 0 | 129
39035.4044 | 2420 | 0 | 129
39035.4065 | 2621 | 0 | 129
39035.4086 | 2629 | 0 | 129
39035.4108 | 2355 | 0 | 129
39035.4129 | 2371 | 0 | 129
39035.4151 | 2500 | 0 | 129
39035.4172 | 2531 | 0 | 129
39035.4193 | 2159 | 0 | 129
129
39035.3916 | 1 | 0 | 130
39035.3937 | 1480 | 0 | 130
39035.3958 | 2097 | 0 | 130
39035.398 | 2260 | 0 | 130
39035.4001 | 2356 | 0 | 130
39035.4022 | 2602 | 0 | 130
39035.4044 | 2444 | 0 | 130
39035.4065 | 2100 | 0 | 130
39035.4087 | 2287 | 0 | 130
39035.4108 | 2132 | 0 | 130
39035.4129 | 2235 | 0 | 130
39035.4151 | 2212 | 0 | 130
39035.4172 | 2425 | 0 | 130
39035.4194 | 2152 | 0 | 130
130
39035.3916 | 1 | 0 | 131
39035.3937 | 2206 | 0 | 131
39035.3959 | 2354 | 0 | 131
39035.398 | 2057 | 0 | 131
39035.4001 | 2139 | 0 | 131
39035.4023 | 2456 | 0 | 131
39035.4044 | 2265 | 0 | 131
39035.4065 | 2214 | 0 | 131
39035.4087 | 2387 | 0 | 131
39035.4108 | 2334 | 0 | 131
39035.413 | 2173 | 0 | 131
39035.4151 | 2012 | 70 | 131
39035.4172 | 1936 | 4 | 131
39035.4194 | 2184 | 21 | 131
131
39035.3916 | 1 | 0 | 132
39035.3937 | 2076 | 0 | 132
39035.3959 | 2454 | 0 | 132
39035.398 | 2517 | 0 | 132
39035.4001 | 2260 | 0 | 132
39035.4023 | 2287 | 0 | 132
39035.4044 | 2236 | 0 | 132
39035.4066 | 2428 | 0 | 132
39035.4087 | 2154 | 0 | 132
39035.4108 | 2619 | 0 | 132
39035.413 | 2618 | 0 | 132
39035.4151 | 2092 | 76 | 132
39035.4173 | 2108 | 4 | 132
39035.4194 | 2061 | 23 | 132
132

## Temps
DAQ Time | Burner Time | Bundle center | Air above bundle | Air below bundle | Intra-bundle | TRAY A
0 | -194 | 13.7 | 13.1 | 13.1 | 14.2 | 14.9
1 | -193 | 13.7 | 13.1 | 13.1 | 14.2 | 14.8
2 | -192 | 13.7 | 13.1 | 13.1 | 14.2 | 14.8
3 | -191 | 13.7 | 13.1 | 13.1 | 14.2 | 14.8
4 | -190 | 13.7 | 13.1 | 13.1 | 14.2 | 14.8
5 | -189 | 13.7 | 13.1 | 13.1 | 14.2 | 14.9
6 | -188 | 13.7 | 13.1 | 13.1 | 14.2 | 14.8
7 | -187 | 13.7 | 13.1 | 13.1 | 14.2 | 14.9
8 | -186 | 13.7 | 13.1 | 13.1 | 14.2 | 14.8
9 | -185 | 13.7 | 13.1 | 13.1 | 14.2 | 14.8
10 | -184 | 13.7 | 13.1 | 13.1 | 14.2 | 14.8
11 | -183 | 13.7 | 13.1 | 13.1 | 14.2 | 14.9
12 | -182 | 13.7 | 13.1 | 13.1 | 14.2 | 14.8
13 | -181 | 13.7 | 13.1 | 13.1 | 14.2 | 14.8
14 | -180 | 13.7 | 13.1 | 13.1 | 14.2 | 14.8
15 | -179 | 13.7 | 13.1 | 13.1 | 14.2 | 14.9
16 | -178 | 13.7 | 13.1 | 13.1 | 14.2 | 14.8
17 | -177 | 13.7 | 13.1 | 13.1 | 14.2 | 14.8
18 | -176 | 13.7 | 13.1 | 13.1 | 14.2 | 14.9
19 | -175 | 13.7 | 13.1 | 13.1 | 14.2 | 14.8
20 | -174 | 13.7 | 13.1 | 13.1 | 14.2 | 14.9
21 | -173 | 13.7 | 13.1 | 13.1 | 14.2 | 14.8
22 | -172 | 13.7 | 13.1 | 13.1 | 14.2 | 14.8
23 | -171 | 13.7 | 13.1 | 13.1 | 14.2 | 14.8
24 | -170 | 13.7 | 13.1 | 13.1 | 14.2 | 14.9
25 | -169 | 13.7 | 13.1 | 13.1 | 14.2 | 14.9
26 | -168 | 13.7 | 13.1 | 13.1 | 14.2 | 14.8
27 | -167 | 13.7 | 13 | 13.1 | 14.2 | 14.8
28 | -166 | 13.7 | 13 | 13.1 | 14.2 | 14.9
29 | -165 | 13.7 | 13 | 13.1 | 14.2 | 14.9
30 | -164 | 13.7 | 13 | 13.1 | 14.2 | 14.9
31 | -163 | 13.7 | 13 | 13.1 | 14.2 | 14.9
32 | -162 | 13.7 | 13 | 13.1 | 14.2 | 14.9
33 | -161 | 13.7 | 13 | 13.1 | 14.2 | 14.9
34 | -160 | 13.7 | 13 | 13.1 | 14.2 | 14.9
35 | -159 | 13.7 | 13.1 | 13.1 | 14.2 | 14.9
36 | -158 | 13.7 | 13 | 13.1 | 14.2 | 14.9
37 | -157 | 13.7 | 13.1 | 13.1 | 14.2 | 14.9
38 | -156 | 13.7 | 13.1 | 13.1 | 14.2 | 14.9
39 | -155 | 13.7 | 13.1 | 13.1 | 14.2 | 14.9
40 | -154 | 13.7 | 13.1 | 13.1 | 14.2 | 14.9
41 | -153 | 13.7 | 13.1 | 13.1 | 14.2 | 14.9
42 | -152 | 13.7 | 13.1 | 13.1 | 14.2 | 14.9
43 | -151 | 13.7 | 13.1 | 13.1 | 14.2 | 14.9
44 | -150 | 13.7 | 13.1 | 13.1 | 14.2 | 14.9
45 | -149 | 13.7 | 13.1 | 13.1 | 14.2 | 14.9
46 | -148 | 13.7 | 13.1 | 13.1 | 14.2 | 14.9
47 | -147 | 13.7 | 13.1 | 13.1 | 14.2 | 14.9
48 | -146 | 13.7 | 13.1 | 13.1 | 14.2 | 14.9
49 | -145 | 13.7 | 13.1 | 13.1 | 14.2 | 14.9
50 | -144 | 13.7 | 13.1 | 13.1 | 14.2 | 14.9
51 | -143 | 13.7 | 13.1 | 13.1 | 14.2 | 14.9
52 | -142 | 13.7 | 13.1 | 13.1 | 14.2 | 14.9
53 | -141 | 13.7 | 13.1 | 13.1 | 14.2 | 14.9
54 | -140 | 13.7 | 13 | 13.1 | 14.2 | 14.9
55 | -139 | 13.7 | 13.1 | 13.1 | 14.2 | 14.9
56 | -138 | 13.7 | 13.1 | 13.1 | 14.2 | 14.9
57 | -137 | 13.7 | 13.1 | 13.1 | 14.2 | 14.9
58 | -136 | 13.7 | 13.1 | 13.1 | 14.2 | 14.9
59 | -135 | 13.7 | 13.1 | 13.1 | 14.2 | 14.9
60 | -134 | 13.7 | 13.1 | 13.1 | 14.2 | 14.9
61 | -133 | 13.7 | 13.1 | 13.1 | 14.2 | 14.9
62 | -132 | 13.7 | 13.1 | 13.1 | 14.2 | 14.9
63 | -131 | 13.7 | 13.1 | 13.1 | 14.2 | 14.9
64 | -130 | 13.7 | 13.1 | 13.1 | 14.2 | 14.9
65 | -129 | 13.7 | 13.1 | 13.1 | 14.2 | 14.9
66 | -128 | 13.7 | 13.1 | 13.1 | 14.2 | 14.9
67 | -127 | 13.7 | 13.1 | 13.1 | 14.2 | 14.9
68 | -126 | 13.7 | 13.1 | 13.1 | 14.2 | 14.9
69 | -125 | 13.7 | 13.1 | 13.1 | 14.2 | 14.9
70 | -124 | 13.7 | 13.1 | 13.1 | 14.2 | 14.9
71 | -123 | 13.7 | 13.1 | 13.1 | 14.2 | 14.9
72 | -122 | 13.7 | 13.1 | 13.1 | 14.2 | 14.9
73 | -121 | 13.7 | 13.1 | 13.1 | 14.2 | 14.9
74 | -120 | 13.7 | 13.1 | 13.1 | 14.2 | 14.9
75 | -119 | 13.7 | 13.1 | 13.1 | 14.2 | 14.9
76 | -118 | 13.7 | 13.1 | 13.1 | 14.2 | 14.9
77 | -117 | 13.7 | 13.1 | 13.1 | 14.2 | 14.9
78 | -116 | 13.7 | 13.1 | 13.1 | 14.2 | 14.9
79 | -115 | 13.7 | 13.1 | 13.1 | 14.2 | 14.9
80 | -114 | 13.7 | 13.1 | 13.1 | 14.2 | 14.9
81 | -113 | 13.7 | 13.1 | 13.1 | 14.2 | 14.9
82 | -112 | 13.7 | 13.1 | 13.1 | 14.2 | 14.9
83 | -111 | 13.7 | 13.1 | 13.1 | 14.2 | 14.9
84 | -110 | 13.7 | 13.1 | 13.1 | 14.2 | 14.9
85 | -109 | 13.7 | 13.1 | 13.1 | 14.2 | 14.9
86 | -108 | 13.7 | 13.1 | 13.1 | 14.2 | 14.9
87 | -107 | 13.7 | 13.1 | 13.1 | 14.2 | 14.9
88 | -106 | 13.7 | 13.1 | 13.1 | 14.2 | 14.9
89 | -105 | 13.7 | 13.1 | 13.1 | 14.2 | 14.9
90 | -104 | 13.7 | 13.1 | 13.1 | 14.2 | 14.9
91 | -103 | 13.7 | 13.1 | 13.1 | 14.2 | 14.9
92 | -102 | 13.7 | 13.1 | 13.1 | 14.2 | 14.9
93 | -101 | 13.7 | 13.1 | 13.1 | 14.2 | 14.9
94 | -100 | 13.7 | 13.1 | 13.1 | 14.2 | 14.9
95 | -99 | 13.7 | 13.1 | 13.2 | 14.2 | 14.9
96 | -98 | 13.7 | 13.1 | 13.2 | 14.2 | 14.9
97 | -97 | 13.7 | 13.1 | 13.1 | 14.2 | 14.9
98 | -96 | 13.7 | 13.1 | 13.1 | 14.2 | 14.9
99 | -95 | 13.7 | 13.1 | 13.1 | 14.2 | 14.9
100 | -94 | 13.7 | 13.1 | 13.1 | 14.2 | 14.9
101 | -93 | 13.7 | 13.1 | 13.1 | 14.2 | 14.9
102 | -92 | 13.7 | 13.1 | 13.1 | 14.2 | 14.9
103 | -91 | 13.7 | 13.1 | 13.1 | 14.2 | 14.9
104 | -90 | 13.7 | 13.1 | 13.1 | 14.2 | 14.9
105 | -89 | 13.7 | 13.1 | 13.1 | 14.2 | 14.9
106 | -88 | 13.7 | 13.1 | 13.1 | 14.2 | 14.9
107 | -87 | 13.7 | 13.1 | 13.1 | 14.2 | 14.9
108 | -86 | 13.7 | 13.1 | 13.1 | 14.2 | 14.9
109 | -85 | 13.7 | 13.1 | 13.1 | 14.2 | 14.9
110 | -84 | 13.7 | 13.1 | 13.1 | 14.2 | 14.9
111 | -83 | 13.7 | 13.1 | 13.1 | 14.2 | 14.9
112 | -82 | 13.7 | 13.1 | 13.1 | 14.2 | 14.9
113 | -81 | 13.7 | 13.1 | 13.1 | 14.2 | 14.9
114 | -80 | 13.7 | 13.1 | 13.1 | 14.2 | 14.9
115 | -79 | 13.7 | 13.1 | 13.1 | 14.2 | 14.9
116 | -78 | 13.7 | 13.1 | 13.1 | 14.2 | 14.9
117 | -77 | 13.7 | 13.1 | 13.1 | 14.2 | 14.9
118 | -76 | 13.7 | 13.1 | 13.1 | 14.2 | 14.9
119 | -75 | 13.7 | 13.1 | 13.1 | 14.2 | 14.9
120 | -74 | 13.7 | 13.1 | 13.1 | 14.2 | 14.9
121 | -73 | 13.7 | 13.1 | 13.1 | 14.2 | 14.9
122 | -72 | 13.7 | 13.1 | 13.1 | 14.2 | 14.9
123 | -71 | 13.7 | 13.1 | 13.1 | 14.2 | 14.9
124 | -70 | 13.7 | 13.1 | 13.1 | 14.2 | 14.9
125 | -69 | 13.7 | 13.1 | 13.1 | 14.2 | 14.9
126 | -68 | 13.7 | 13.1 | 13.1 | 14.2 | 14.9
127 | -67 | 13.7 | 13.1 | 13.1 | 14.2 | 14.9
128 | -66 | 13.7 | 13.1 | 13.1 | 14.2 | 14.9
129 | -65 | 13.7 | 13.1 | 13.2 | 14.2 | 14.9
130 | -64 | 13.7 | 13.1 | 13.1 | 14.2 | 14.9
131 | -63 | 13.7 | 13.1 | 13.2 | 14.2 | 14.9
132 | -62 | 13.7 | 13.1 | 13.2 | 14.2 | 14.9
133 | -61 | 13.7 | 13.1 | 13.2 | 14.2 | 14.9
134 | -60 | 13.7 | 13.1 | 13.2 | 14.2 | 14.9
135 | -59 | 13.7 | 13.1 | 13.2 | 14.2 | 14.9
136 | -58 | 13.7 | 13.1 | 13.2 | 14.2 | 14.9
137 | -57 | 13.7 | 13.1 | 13.2 | 14.2 | 14.9
138 | -56 | 13.7 | 13.1 | 13.2 | 14.2 | 14.9
139 | -55 | 13.7 | 13.1 | 13.2 | 14.2 | 14.9
140 | -54 | 13.7 | 13.1 | 13.2 | 14.2 | 14.9
141 | -53 | 13.7 | 13.1 | 13.1 | 14.2 | 14.9
142 | -52 | 13.7 | 13.1 | 13.1 | 14.2 | 14.9
143 | -51 | 13.7 | 13.1 | 13.1 | 14.2 | 14.9
144 | -50 | 13.7 | 13.1 | 13.1 | 14.2 | 14.9
145 | -49 | 13.7 | 13.1 | 13.1 | 14.2 | 14.9
146 | -48 | 13.7 | 13.1 | 13.1 | 14.2 | 14.9
147 | -47 | 13.7 | 13.1 | 13.1 | 14.2 | 14.9
148 | -46 | 13.7 | 13.1 | 13.1 | 14.2 | 14.9
149 | -45 | 13.7 | 13.1 | 13.1 | 14.2 | 14.9
150 | -44 | 13.7 | 13.1 | 13.1 | 14.2 | 14.9
151 | -43 | 13.7 | 13.1 | 13.1 | 14.2 | 14.9
152 | -42 | 13.7 | 13.1 | 13.1 | 14.2 | 14.9
153 | -41 | 13.7 | 13.1 | 13.1 | 14.2 | 14.9
154 | -40 | 13.7 | 13.1 | 13.1 | 14.2 | 14.9
155 | -39 | 13.7 | 13.1 | 13.1 | 14.2 | 14.9
156 | -38 | 13.7 | 13.1 | 13.1 | 14.2 | 14.9
157 | -37 | 13.7 | 13.1 | 13.1 | 14.2 | 14.9
158 | -36 | 13.7 | 13.1 | 13.1 | 14.2 | 14.9
159 | -35 | 13.7 | 13.1 | 13.1 | 14.2 | 14.9
160 | -34 | 13.7 | 13.1 | 13.1 | 14.2 | 14.9
161 | -33 | 13.7 | 13.1 | 13.1 | 14.2 | 14.9
162 | -32 | 13.7 | 13.1 | 13.1 | 14.2 | 14.9
163 | -31 | 13.7 | 13.1 | 13.1 | 14.2 | 14.9
164 | -30 | 13.7 | 13.1 | 13.1 | 14.2 | 14.9
165 | -29 | 13.7 | 13.1 | 13.1 | 14.2 | 14.9
166 | -28 | 13.7 | 13.1 | 13.1 | 14.2 | 14.9
167 | -27 | 13.7 | 13.1 | 13.1 | 14.2 | 14.9
168 | -26 | 13.7 | 13 | 13.1 | 14.2 | 14.9
169 | -25 | 13.7 | 13 | 13.1 | 14.2 | 14.9
170 | -24 | 13.7 | 13.1 | 13.1 | 14.2 | 14.9
171 | -23 | 13.7 | 13 | 13.1 | 14.2 | 14.9
172 | -22 | 13.7 | 13 | 13.1 | 14.2 | 14.9
173 | -21 | 13.7 | 13 | 13.1 | 14.2 | 14.9
174 | -20 | 13.7 | 13 | 13.1 | 14.2 | 14.9
175 | -19 | 13.7 | 13 | 13.1 | 14.2 | 14.9
176 | -18 | 13.7 | 13 | 13.1 | 14.2 | 14.9
177 | -17 | 13.7 | 13.1 | 13.1 | 14.2 | 14.9
178 | -16 | 13.7 | 13.1 | 13.1 | 14.2 | 14.9
179 | -15 | 13.7 | 13 | 13.1 | 14.2 | 14.9
180 | -14 | 13.7 | 13 | 13.1 | 14.2 | 14.9
181 | -13 | 13.7 | 13 | 13.1 | 14.2 | 14.9
182 | -12 | 13.7 | 13 | 13.1 | 14.2 | 14.9
183 | -11 | 13.7 | 13 | 13.1 | 14.2 | 14.9
184 | -10 | 13.7 | 13 | 13.1 | 14.2 | 14.9
185 | -9 | 13.7 | 13 | 13.1 | 14.2 | 14.9
186 | -8 | 13.7 | 13 | 13.1 | 14.2 | 14.9
187 | -7 | 13.7 | 13 | 13.1 | 14.2 | 14.9
188 | -6 | 13.7 | 13 | 13.1 | 14.2 | 14.9
189 | -5 | 13.7 | 13 | 13.1 | 14.2 | 14.9
190 | -4 | 13.7 | 13 | 13.1 | 14.2 | 14.9
191 | -3 | 13.7 | 13 | 13.1 | 14.2 | 14.9
192 | -2 | 13.7 | 13.1 | 13.1 | 14.2 | 14.9
193 | -1 | 13.7 | 13.1 | 13.1 | 14.2 | 14.9
194 | 0 | 13.7 | 13.1 | 13.1 | 14.2 | 14.9
195 | 1 | 13.7 | 13.1 | 13.1 | 14.2 | 14.9
196 | 2 | 13.7 | 13.1 | 13.2 | 14.2 | 14.9
197 | 3 | 13.7 | 13.1 | 13.3 | 14.2 | 15
198 | 4 | 13.7 | 15.6 | 19.2 | 14.2 | 15.7
199 | 5 | 13.7 | 27.4 | 47.4 | 14.3 | 18.6
200 | 6 | 13.7 | 60 | 100.9 | 14.6 | 23.8
201 | 7 | 13.7 | 108.1 | 166.3 | 15.1 | 31.6
202 | 8 | 13.7 | 150.8 | 210.6 | 15.6 | 36.8
203 | 9 | 13.7 | 203 | 250.4 | 16.4 | 41.6
204 | 10 | 13.8 | 257.6 | 289.3 | 17.2 | 47.3
205 | 11 | 13.8 | 321.4 | 326.7 | 18.2 | 54.2
206 | 12 | 13.9 | 384.5 | 388.6 | 19.3 | 63.1
207 | 13 | 14.1 | 450.1 | 459.4 | 22.6 | 70.6
208 | 14 | 14.3 | 507.5 | 504.4 | 27.4 | 82.1
209 | 15 | 14.7 | 550.3 | 534.4 | 31.3 | 89.9
210 | 16 | 15.3 | 598.4 | 577.2 | 35.9 | 96.6
211 | 17 | 16.1 | 626.4 | 595.8 | 39.2 | 100.2
212 | 18 | 17.1 | 652.3 | 625.1 | 43.4 | 107.9
213 | 19 | 18.4 | 692.3 | 657.8 | 49.2 | 115.9
214 | 20 | 19.8 | 722.8 | 686.6 | 52.7 | 123.8
215 | 21 | 21.4 | 750.2 | 707.1 | 57.2 | 131.7
216 | 22 | 23.1 | 771.1 | 718.7 | 59.6 | 137.8
217 | 23 | 24.9 | 787.7 | 740.5 | 62.7 | 145.5
218 | 24 | 26.9 | 789.4 | 747.8 | 64.1 | 150.4
219 | 25 | 29 | 795.2 | 745.3 | 67.7 | 154.9
220 | 26 | 31.2 | 798 | 734.5 | 70.3 | 160.5
221 | 27 | 33.6 | 786 | 718.3 | 72.5 | 161.2
222 | 28 | 36 | 793.2 | 723 | 76.2 | 165
223 | 29 | 38.6 | 785.4 | 724.2 | 78.9 | 169
224 | 30 | 41.2 | 801.7 | 732.8 | 83.5 | 174
225 | 31 | 43.9 | 819.7 | 749.5 | 89.4 | 180.4
226 | 32 | 46.6 | 835.9 | 758 | 94.5 | 190.8
227 | 33 | 49.4 | 847.1 | 760.9 | 97.9 | 199.1
228 | 34 | 52.2 | 855.6 | 759.8 | 101.7 | 209.4
229 | 35 | 55.1 | 853.5 | 756 | 103.5 | 213.9
230 | 36 | 58 | 844.8 | 760.2 | 105.8 | 219.1
231 | 37 | 61.1 | 849.2 | 767.8 | 108.7 | 228.9
232 | 38 | 64.2 | 849.8 | 766.6 | 110.6 | 236.9
233 | 39 | 67.3 | 843.7 | 753 | 112.4 | 240
234 | 40 | 70.5 | 832 | 740.6 | 114.4 | 244
235 | 41 | 74 | 815.8 | 720.4 | 115.4 | 247.1
236 | 42 | 77 | 813.4 | 719.8 | 116.9 | 251
237 | 43 | 80.1 | 819.7 | 711.5 | 120 | 255.1
238 | 44 | 83.3 | 823.6 | 719.4 | 122.5 | 259.4
239 | 45 | 86.5 | 835.3 | 734.9 | 125.5 | 265.7
240 | 46 | 89.5 | 849.3 | 737.3 | 128.4 | 275.6
241 | 47 | 93.1 | 860.6 | 742.7 | 130.9 | 281.8
242 | 48 | 96.8 | 873.9 | 744.7 | 134 | 290.9
243 | 49 | 99.5 | 881.6 | 743.9 | 136.3 | 302
244 | 50 | 102.4 | 887.4 | 745.6 | 139.1 | 310.6
245 | 51 | 105.5 | 895 | 749.8 | 142.2 | 318.8
246 | 52 | 108.6 | 899.8 | 763.9 | 145.5 | 327.3
247 | 53 | 111.8 | 895 | 765.6 | 147.7 | 334.3
248 | 54 | 114.9 | 895.2 | 770.9 | 150 | 339.5
249 | 55 | 118 | 894.8 | 774.9 | 153.2 | 346.1
250 | 56 | 121.1 | 891.8 | 789.9 | 155.3 | 353.2
251 | 57 | 124.1 | 884.2 | 794.3 | 158.5 | 356.8
252 | 58 | 127.6 | 879.9 | 787 | 161.6 | 359.5
253 | 59 | 131.5 | 866.1 | 773 | 163 | 361.8
254 | 60 | 135.8 | 862 | 769.8 | 164.9 | 364.6
255 | 61 | 140.3 | 848.7 | 764.9 | 166.4 | 369.7
256 | 62 | 145 | 849.1 | 765.8 | 168.8 | 375.8
257 | 63 | 149.2 | 850.9 | 761.2 | 170.9 | 384.8
258 | 64 | 152.8 | 851.3 | 760.5 | 173.4 | 387
259 | 65 | 156.1 | 863.8 | 761.7 | 177.2 | 389.5
260 | 66 | 159.4 | 873.5 | 762 | 180.3 | 396.4
261 | 67 | 162.7 | 881.1 | 771.2 | 183.9 | 402
262 | 68 | 165.8 | 888.9 | 763.6 | 188.1 | 406.6
263 | 69 | 168.5 | 892.4 | 756 | 190.4 | 410.4
264 | 70 | 170.8 | 897.7 | 756.1 | 192.6 | 416.7
265 | 71 | 172.9 | 905 | 763.6 | 195.6 | 422.7
266 | 72 | 174.9 | 911.8 | 768.7 | 198.3 | 428.7
267 | 73 | 176.9 | 912.4 | 775.2 | 200.1 | 436
268 | 74 | 178.9 | 914.9 | 780 | 202 | 443.8
269 | 75 | 181.1 | 913.8 | 781.7 | 205.1 | 447.9
270 | 76 | 183.6 | 910 | 794.7 | 207.5 | 449.8
271 | 77 | 186 | 902.5 | 797.7 | 208.2 | 452.9
272 | 78 | 188.3 | 896.2 | 793.6 | 209.2 | 454.3
273 | 79 | 190.4 | 899.1 | 791 | 210.5 | 457.8
274 | 80 | 192 | 902.3 | 791.3 | 212.2 | 460.2
275 | 81 | 193.5 | 904.4 | 795.9 | 214.2 | 463.8
276 | 82 | 195.4 | 906.4 | 789.8 | 215.2 | 464.6
277 | 83 | 197.4 | 906.8 | 790 | 216.3 | 465.6
278 | 84 | 200 | 900.6 | 786.2 | 218 | 468.1
279 | 85 | 202.7 | 904.3 | 789.4 | 218.9 | 470.7
280 | 86 | 205 | 904.7 | 795.1 | 219.7 | 474.3
281 | 87 | 207.1 | 896.4 | 783.7 | 220 | 474.7
282 | 88 | 208.6 | 884.5 | 770.8 | 220.3 | 473.8
283 | 89 | 210 | 876.9 | 772.1 | 220.6 | 474
284 | 90 | 211.5 | 874.5 | 758.8 | 220.8 | 474.3
285 | 91 | 213.4 | 865.2 | 748 | 221.3 | 472.1
286 | 92 | 215.2 | 854.8 | 748.2 | 222.1 | 471.1
287 | 93 | 216.4 | 853.1 | 748.7 | 223.1 | 472.3
288 | 94 | 217.1 | 839.5 | 730.9 | 223.7 | 470.9
289 | 95 | 217.9 | 843.4 | 739.9 | 224.9 | 475.4
290 | 96 | 218.6 | 851.3 | 757.4 | 226.9 | 480.9
291 | 97 | 219.1 | 849.4 | 756.1 | 228.2 | 478.3
292 | 98 | 219.7 | 850.1 | 740.7 | 229.8 | 476.4
293 | 99 | 220.6 | 842 | 730.6 | 231.8 | 475.3
294 | 100 | 221.4 | 849.3 | 735.5 | 234.2 | 475.8
295 | 101 | 222.1 | 847.8 | 728.9 | 237 | 474.5
296 | 102 | 223.1 | 845 | 729.1 | 240.5 | 474.1
297 | 103 | 224.2 | 848.5 | 750.8 | 244.8 | 476.4
298 | 104 | 226.4 | 857.6 | 752.8 | 248.2 | 480.2
299 | 105 | 229.4 | 867.9 | 761.4 | 250.7 | 483.9
300 | 106 | 232.1 | 863.7 | 756.2 | 251.6 | 484.9
301 | 107 | 233.6 | 861.7 | 753.2 | 250.9 | 484.6
302 | 108 | 234.4 | 859.4 | 759.2 | 250.3 | 486.9
303 | 109 | 234.8 | 859.5 | 751.1 | 249.4 | 487.6
304 | 110 | 234.8 | 862.6 | 734.9 | 248.7 | 485.9
305 | 111 | 234.8 | 860.5 | 734.4 | 248.2 | 486
306 | 112 | 234.7 | 864 | 746 | 248 | 487.2
307 | 113 | 234.8 | 869.1 | 756.6 | 248.1 | 489.6
308 | 114 | 235 | 869.2 | 764 | 248.3 | 491.7
309 | 115 | 235.3 | 875.1 | 766.2 | 248.8 | 493.7
310 | 116 | 235.9 | 881.3 | 741.7 | 249 | 494
311 | 117 | 236.4 | 882.9 | 712.6 | 248.3 | 490.5
312 | 118 | 236.7 | 882.4 | 699 | 247.4 | 490.4
313 | 119 | 237.4 | 879.3 | 721.7 | 246.5 | 491.2
314 | 120 | 238.2 | 887.2 | 731.6 | 245.6 | 493.6
315 | 121 | 239.2 | 889.3 | 735.4 | 244.8 | 495.9
316 | 122 | 240.3 | 897 | 731.5 | 244.2 | 498.4
317 | 123 | 241.5 | 898.1 | 727.9 | 243.7 | 500.1
318 | 124 | 242.8 | 893 | 722.3 | 243.1 | 501
319 | 125 | 244 | 886.2 | 715.2 | 242.6 | 500.9
320 | 126 | 245.2 | 884.5 | 713.5 | 242.1 | 501.1
321 | 127 | 246.5 | 888.1 | 707.1 | 241.8 | 500.4
322 | 128 | 247.6 | 881.3 | 714.9 | 241.5 | 499.9
323 | 129 | 248.8 | 883.4 | 711.2 | 241.2 | 500.6
324 | 130 | 249.9 | 888.9 | 717.7 | 241 | 502.8
325 | 131 | 251.1 | 897.2 | 713.3 | 240.8 | 504.6
326 | 132 | 252.4 | 896.6 | 698.1 | 240.7 | 502.7
327 | 133 | 253.6 | 893.8 | 701.5 | 240.6 | 502.2
328 | 134 | 254.8 | 891.9 | 723 | 240.5 | 506.7
329 | 135 | 256 | 893.6 | 727.9 | 240.4 | 509.8
330 | 136 | 257 | 894.9 | 734.1 | 240.4 | 513.3
331 | 137 | 257.9 | 892 | 733.8 | 240.4 | 515.9
332 | 138 | 258.7 | 892.4 | 737.8 | 240.5 | 517.2
333 | 139 | 259.4 | 894.7 | 737.2 | 240.6 | 516.1
334 | 140 | 259.9 | 893.1 | 746.1 | 240.8 | 517.1
335 | 141 | 260.4 | 889.6 | 759.3 | 241 | 517.9
336 | 142 | 261 | 889 | 765.1 | 241.3 | 518.3
337 | 143 | 261.4 | 885.5 | 769.7 | 241.7 | 518.4
338 | 144 | 261.8 | 890.4 | 771.3 | 242.2 | 520.1
339 | 145 | 262.2 | 895.9 | 780.5 | 242.7 | 524.1
340 | 146 | 262.7 | 897.5 | 773.9 | 243.3 | 525.4
341 | 147 | 263.2 | 897.7 | 782.2 | 244 | 527.8
342 | 148 | 263.7 | 897.5 | 787.9 | 244.7 | 530.4
343 | 149 | 264.1 | 901.8 | 793 | 245.5 | 531.3
344 | 150 | 264.7 | 893.9 | 791.2 | 246.2 | 533.2
345 | 151 | 265.2 | 882.9 | 783.7 | 247 | 534
346 | 152 | 265.7 | 881 | 794.9 | 247.9 | 537.4
347 | 153 | 266.2 | 885.9 | 798.2 | 248.8 | 543.6
348 | 154 | 266.6 | 890.4 | 809.1 | 249.8 | 547
349 | 155 | 267 | 896.2 | 812.3 | 250.8 | 551.7
350 | 156 | 267.5 | 899.6 | 809.2 | 251.9 | 556
351 | 157 | 268.1 | 904.3 | 810 | 253 | 561.7
352 | 158 | 268.8 | 901.9 | 820.3 | 254.1 | 568.1
353 | 159 | 269.5 | 901.7 | 828.2 | 255.2 | 571
354 | 160 | 270.3 | 888.4 | 825.4 | 256.4 | 571.4
355 | 161 | 271.1 | 885.7 | 824.9 | 257.7 | 573.6
356 | 162 | 271.9 | 885 | 828.4 | 259 | 576.7
357 | 163 | 272.8 | 883 | 829.2 | 260.3 | 578.3
358 | 164 | 273.7 | 883.1 | 838 | 261.6 | 580.8
359 | 165 | 274.6 | 880.2 | 834.9 | 263 | 582.4
360 | 166 | 275.6 | 877.5 | 827.5 | 264.4 | 581.8
361 | 167 | 276.6 | 869.6 | 819.3 | 265.8 | 580.1
362 | 168 | 277.5 | 868.1 | 825.9 | 267.2 | 580.3
363 | 169 | 278.5 | 864.2 | 824.3 | 268.7 | 584.3
364 | 170 | 279.5 | 866.5 | 838.2 | 270.1 | 587.2
365 | 171 | 280.6 | 862.8 | 836.4 | 271.6 | 587.8
366 | 172 | 281.7 | 861.3 | 825.1 | 273.1 | 586.2
367 | 173 | 282.7 | 861.8 | 805.5 | 274.5 | 584.1
368 | 174 | 283.7 | 863.4 | 784.2 | 276 | 582.9
369 | 175 | 284.8 | 861.4 | 758.9 | 277.4 | 580.7
370 | 176 | 285.8 | 859.4 | 763 | 278.9 | 579.6
371 | 177 | 286.9 | 861.2 | 763.1 | 280.3 | 579.1
372 | 178 | 287.9 | 862.3 | 748.5 | 281.8 | 577.6
373 | 179 | 289 | 865.6 | 738 | 283.3 | 577.1
374 | 180 | 290.1 | 862.6 | 754 | 284.6 | 578.9
375 | 181 | 291.1 | 866.8 | 766.1 | 286 | 578.9
376 | 182 | 292.2 | 867 | 763 | 287.5 | 581.4
377 | 183 | 293.3 | 873.2 | 757.5 | 288.9 | 580.5
378 | 184 | 294.3 | 873.3 | 760.6 | 290.3 | 582
379 | 185 | 295.3 | 875 | 744.8 | 291.8 | 581.2
380 | 186 | 296.4 | 875.9 | 737.6 | 293.2 | 579.1
381 | 187 | 297.4 | 876.9 | 766.1 | 294.7 | 582.8
382 | 188 | 298.4 | 875.3 | 776.4 | 296.2 | 585
383 | 189 | 299.5 | 872.9 | 784.5 | 297.6 | 588.4
384 | 190 | 300.5 | 869.3 | 800.3 | 299 | 593.6
385 | 191 | 301.6 | 864.2 | 797.7 | 300.4 | 600.4
386 | 192 | 302.8 | 868.4 | 779.7 | 301.9 | 601.2
387 | 193 | 303.9 | 869 | 765.9 | 303.5 | 601.9
388 | 194 | 305.1 | 865.5 | 766.5 | 304.9 | 606.2
389 | 195 | 306.2 | 862.5 | 768.6 | 306.4 | 610.9
390 | 196 | 307.4 | 864.5 | 774 | 307.8 | 615.1
391 | 197 | 308.5 | 862.9 | 768.2 | 309.3 | 620.4
392 | 198 | 309.7 | 869.6 | 758.7 | 310.8 | 621.8
393 | 199 | 310.9 | 868.2 | 783.2 | 312.1 | 628.6
394 | 200 | 312.1 | 866.5 | 796.9 | 313.5 | 634.1
395 | 201 | 313.3 | 863.3 | 809.2 | 314.9 | 638.9
396 | 202 | 314.5 | 864.6 | 812.7 | 316.5 | 640.8
397 | 203 | 315.6 | 866 | 808 | 318.2 | 642.9
398 | 204 | 316.7 | 860.4 | 805.1 | 319.9 | 646.5
399 | 205 | 317.8 | 859.4 | 801.3 | 321.6 | 649.3
400 | 206 | 319 | 867.1 | 802.9 | 323.4 | 652.5
401 | 207 | 320.1 | 868.1 | 798.8 | 325.2 | 655.7
402 | 208 | 321.2 | 864.5 | 807.6 | 327 | 658.1
403 | 209 | 322.3 | 863.5 | 821 | 328.7 | 659.6
404 | 210 | 323.4 | 866.8 | 825.9 | 330.2 | 661.6
405 | 211 | 324.5 | 865.5 | 827.5 | 332 | 665.3
406 | 212 | 325.6 | 867.5 | 827.6 | 334 | 668.4
407 | 213 | 326.8 | 865.3 | 834.8 | 336.1 | 672.4
408 | 214 | 328 | 860.9 | 843.1 | 338.1 | 676.2
409 | 215 | 329.2 | 863.9 | 843.6 | 340 | 674.6
410 | 216 | 330.4 | 860.8 | 846.1 | 341.9 | 677.2
411 | 217 | 331.7 | 857.1 | 852.8 | 343.9 | 682.2
412 | 218 | 333 | 859.6 | 850.1 | 345.8 | 684.6
413 | 219 | 334.4 | 859 | 850.8 | 347.7 | 684.5
414 | 220 | 335.9 | 857.4 | 847.4 | 349.7 | 688
415 | 221 | 337.4 | 861.6 | 845.6 | 351.6 | 689
416 | 222 | 338.9 | 859.2 | 836.3 | 353.7 | 690.1
417 | 223 | 340.6 | 856.4 | 841.2 | 355.6 | 691
418 | 224 | 342 | 858.6 | 843.9 | 357.5 | 690.6
419 | 225 | 343.7 | 854 | 840.4 | 359.5 | 693.1
420 | 226 | 345.4 | 853.7 | 830.3 | 361.5 | 691
421 | 227 | 346.6 | 854.5 | 820.8 | 363.4 | 688.6
422 | 228 | 347.8 | 857.1 | 810.9 | 365.2 | 686.1
423 | 229 | 349.1 | 856.1 | 798.1 | 367.2 | 683.6
424 | 230 | 350.3 | 854.4 | 790.2 | 369.2 | 683.3
425 | 231 | 351.5 | 851.6 | 792.1 | 371.3 | 683
426 | 232 | 352.9 | 848.6 | 784.6 | 373.4 | 681.8
427 | 233 | 354.4 | 847.9 | 770 | 375.6 | 678.1
428 | 234 | 356.1 | 850.8 | 771.4 | 378.1 | 680.1
429 | 235 | 358.1 | 847.9 | 783.9 | 380.7 | 681.2
430 | 236 | 360.5 | 842.5 | 793.4 | 383.3 | 682.1
431 | 237 | 362.9 | 840 | 800.3 | 385.6 | 680.8
432 | 238 | 366.2 | 836.2 | 809.1 | 387.7 | 682.6
433 | 239 | 369.5 | 835.3 | 812.3 | 390.1 | 684.1
434 | 240 | 372.2 | 835.1 | 812.9 | 392.6 | 684.5
435 | 241 | 374.6 | 830.5 | 814.6 | 395.1 | 686
436 | 242 | 377.3 | 830.9 | 817.1 | 397.4 | 685.1
437 | 243 | 379.9 | 831 | 807 | 399.9 | 684.6
438 | 244 | 382.6 | 830 | 806.2 | 402.6 | 685.3
439 | 245 | 385.2 | 835.8 | 806.4 | 405.4 | 685.3
440 | 246 | 387.5 | 835.8 | 801.9 | 408.1 | 684.2
441 | 247 | 389.7 | 837.4 | 798.6 | 410.6 | 684.2
442 | 248 | 391.6 | 839.6 | 806.8 | 412.8 | 685.9
443 | 249 | 393.4 | 841.5 | 807.7 | 415.2 | 686.8
444 | 250 | 394.9 | 838.9 | 790.4 | 417.7 | 688.1
445 | 251 | 396.1 | 839.2 | 790.2 | 420.3 | 689.9
446 | 252 | 397.2 | 835 | 784.1 | 423.1 | 692.5
447 | 253 | 398.1 | 834.6 | 773.2 | 426.2 | 692.5
448 | 254 | 398.7 | 833.4 | 776.7 | 429 | 693.2
449 | 255 | 399.1 | 829 | 787.3 | 431.7 | 694.6
450 | 256 | 399.6 | 829.2 | 791.9 | 434.1 | 694.1
451 | 257 | 400.4 | 826.5 | 791.5 | 436.7 | 694.8
452 | 258 | 401.3 | 818.8 | 800.3 | 439.4 | 695.9
453 | 259 | 402.5 | 813.5 | 794.1 | 442.1 | 696.5
454 | 260 | 403.7 | 816.8 | 792.2 | 444.9 | 697.7
455 | 261 | 405.1 | 818.3 | 798.4 | 447.6 | 696.6
456 | 262 | 406.2 | 818.3 | 807.1 | 450.1 | 698.8
457 | 263 | 407.4 | 820.8 | 796.6 | 453.4 | 700.1
458 | 264 | 408.4 | 819.1 | 782.3 | 456.8 | 699.8
459 | 265 | 409.6 | 820 | 787 | 459.8 | 700.2
460 | 266 | 411.2 | 821.3 | 789.1 | 462.8 | 699.6
461 | 267 | 413 | 817.8 | 786.8 | 465.9 | 698.5
462 | 268 | 414.9 | 815.3 | 788.5 | 468.8 | 697.6
463 | 269 | 416.9 | 814 | 794.1 | 472.1 | 699.7
464 | 270 | 419.2 | 815.5 | 788 | 475.5 | 699.8
465 | 271 | 421.2 | 816.3 | 792.9 | 478.6 | 699.3
466 | 272 | 423.4 | 814.6 | 798.2 | 481.9 | 700.4
467 | 273 | 425.7 | 818.4 | 806.5 | 484.9 | 700.5
468 | 274 | 427.9 | 817.4 | 811.6 | 488.4 | 700
469 | 275 | 429.8 | 813.8 | 822.1 | 491.2 | 701.9
470 | 276 | 432.3 | 806.1 | 818 | 494.5 | 708.9
471 | 277 | 435.5 | 806.5 | 805.9 | 498.2 | 710
472 | 278 | 438.1 | 804.6 | 797.6 | 501.4 | 710.5
473 | 279 | 441.1 | 803.2 | 790.2 | 504.5 | 709.2
474 | 280 | 444.3 | 802.2 | 775.3 | 507.4 | 708.8
475 | 281 | 447.5 | 798.8 | 770.2 | 510.2 | 709.2
476 | 282 | 450.4 | 799.2 | 759.3 | 513.6 | 709.3
477 | 283 | 453.3 | 801 | 762 | 517.2 | 709.4
478 | 284 | 456.3 | 803 | 761 | 520.5 | 709.7
479 | 285 | 459.1 | 804.5 | 757.7 | 523.5 | 709.5
480 | 286 | 461.4 | 799.9 | 756.6 | 526.4 | 708.6
481 | 287 | 463.6 | 794.3 | 750.6 | 529.4 | 708.2
482 | 288 | 466.3 | 799 | 751.2 | 532.8 | 707.2
483 | 289 | 469.2 | 797.6 | 762.1 | 536.3 | 708.9
484 | 290 | 472.3 | 798.2 | 770.7 | 539.5 | 708.9
485 | 291 | 475.7 | 796.1 | 766.2 | 542.3 | 707.4
486 | 292 | 479 | 794.1 | 768.9 | 545.7 | 707.8
487 | 293 | 481.9 | 790 | 771.3 | 549 | 709
488 | 294 | 485.1 | 784.8 | 778 | 552.3 | 711
489 | 295 | 488.6 | 784.8 | 790 | 555.9 | 711.9
490 | 296 | 492 | 783.7 | 799.4 | 559.5 | 713.5
491 | 297 | 495.9 | 786 | 807.4 | 563.3 | 713.6
492 | 298 | 500 | 784.2 | 815.7 | 566.5 | 717.4
493 | 299 | 504.4 | 782.8 | 821.3 | 569.8 | 719.5
494 | 300 | 509.3 | 781.9 | 819.8 | 573.2 | 718.8
495 | 301 | 513.8 | 783.4 | 808.7 | 577.4 | 716.1
496 | 302 | 518.8 | 788.9 | 792.9 | 581.3 | 712.4
497 | 303 | 525.7 | 790.8 | 792.9 | 583.4 | 711.7
498 | 304 | 532 | 792.7 | 799.9 | 585.1 | 714.5
499 | 305 | 538.3 | 791.8 | 810.7 | 586.8 | 715
500 | 306 | 545 | 792.6 | 811.6 | 588.7 | 715.1
501 | 307 | 550.6 | 789.4 | 817.4 | 589.8 | 716.8
502 | 308 | 555.9 | 786.8 | 822.8 | 591.1 | 720
503 | 309 | 561 | 785.8 | 817 | 592.8 | 722.9
504 | 310 | 567.2 | 783.1 | 807.5 | 595.4 | 724.9
505 | 311 | 572.9 | 781.7 | 806 | 597.8 | 723.9
506 | 312 | 578.4 | 777.3 | 812.7 | 599.1 | 725.6
507 | 313 | 584.3 | 773.9 | 810.8 | 600.2 | 726.6
508 | 314 | 590.1 | 773.2 | 800.8 | 602.1 | 723.7
509 | 315 | 595.5 | 772.4 | 791 | 603.2 | 720.2
510 | 316 | 601 | 771.6 | 787.8 | 603.9 | 722
511 | 317 | 606.4 | 773.2 | 775.8 | 604.5 | 718.9
512 | 318 | 611.8 | 773 | 774.9 | 604.4 | 717.1
513 | 319 | 617.4 | 772.8 | 759.8 | 604.7 | 713.4
514 | 320 | 623.5 | 768.8 | 762.3 | 604.9 | 713.8
515 | 321 | 630.2 | 771.9 | 755.8 | 605.7 | 713.8
516 | 322 | 636.8 | 771.4 | 750.3 | 605.8 | 712.6
517 | 323 | 643.1 | 770.1 | 751.3 | 606.2 | 711.9
518 | 324 | 649.7 | 766.8 | 761.2 | 606.7 | 713.3
519 | 325 | 656.7 | 767.3 | 760.6 | 607.7 | 712.2
520 | 326 | 662.7 | 766.9 | 743.9 | 608.2 | 709.6
521 | 327 | 668.6 | 767.4 | 737.7 | 608.3 | 706.9
522 | 328 | 674.9 | 766.1 | 751 | 608.8 | 707.7
523 | 329 | 680.9 | 765.6 | 765.5 | 609.7 | 712.9
524 | 330 | 687 | 765 | 778 | 610.6 | 714.6
525 | 331 | 692.8 | 762.9 | 780.6 | 611.4 | 716.8
526 | 332 | 698.6 | 760.7 | 777.2 | 612.1 | 715.3
527 | 333 | 703.8 | 758.5 | 780 | 612.3 | 716
528 | 334 | 709.1 | 758.6 | 782.8 | 613 | 716.8
529 | 335 | 714.9 | 762.7 | 778.1 | 614.3 | 713.7
530 | 336 | 720.5 | 760 | 775 | 615.2 | 714.4
531 | 337 | 726.2 | 757.2 | 771.7 | 616.2 | 715.7
532 | 338 | 731.9 | 755.3 | 772.1 | 617.1 | 715.2
533 | 339 | 737.5 | 755.7 | 765.7 | 618.1 | 713.4
534 | 340 | 742.7 | 754.2 | 765.6 | 618.9 | 712.6
535 | 341 | 748.3 | 753.6 | 773.7 | 620.2 | 713.3
536 | 342 | 754.1 | 754.5 | 765.5 | 621.4 | 709
537 | 343 | 759.8 | 755.7 | 760.3 | 622.7 | 704.3
538 | 344 | 764.9 | 754.2 | 753.8 | 623.7 | 702.8
539 | 345 | 770.8 | 753.7 | 748.5 | 624.8 | 702.5
540 | 346 | 775.2 | 751.9 | 758 | 626 | 704.7
541 | 347 | 780.3 | 752.1 | 749.6 | 627.1 | 701.4
542 | 348 | 785.2 | 752 | 736.2 | 628.1 | 699.6
543 | 349 | 790.8 | 753.8 | 729.8 | 629.5 | 696.1
544 | 350 | 795.2 | 754 | 735 | 630.8 | 695.9
545 | 351 | 798.9 | 752.6 | 725 | 631.9 | 694.8
546 | 352 | 802.8 | 752.3 | 704.9 | 633.1 | 692.8
547 | 353 | 807.3 | 753.4 | 694.9 | 634.2 | 691.3
548 | 354 | 810.8 | 752.6 | 695.7 | 635.3 | 689.9
549 | 355 | 813.7 | 755.5 | 698.3 | 636.6 | 689
550 | 356 | 817.2 | 756.6 | 707.6 | 638.3 | 691.2
551 | 357 | 819.5 | 756.3 | 723.2 | 640 | 690.9
552 | 358 | 823.2 | 758.8 | 718.2 | 642.1 | 690.4
553 | 359 | 826.9 | 760.2 | 711 | 644.3 | 688.5
554 | 360 | 830.1 | 764.5 | 713.1 | 646.7 | 688.7
555 | 361 | 832.6 | 762.5 | 722.9 | 648.8 | 690.1
556 | 362 | 836 | 761.8 | 714.7 | 650.9 | 688.2
557 | 363 | 839 | 759.9 | 704 | 652.9 | 686.2
558 | 364 | 842.3 | 757.4 | 696.8 | 654.7 | 683.6
559 | 365 | 844.8 | 757.1 | 700.3 | 656.8 | 683.2
560 | 366 | 846.5 | 754.8 | 709.7 | 659.1 | 683.5
561 | 367 | 848.4 | 753.5 | 713.6 | 661.4 | 683.5
562 | 368 | 849.5 | 754.7 | 715.2 | 663.8 | 682.6
563 | 369 | 851.6 | 754.4 | 706.5 | 666.1 | 680
564 | 370 | 854.7 | 754.7 | 700.8 | 668.3 | 678.1
565 | 371 | 857 | 753.4 | 693.3 | 670.4 | 675.9
566 | 372 | 859.9 | 752 | 690.5 | 672.6 | 675
567 | 373 | 862.6 | 751 | 692.1 | 674.9 | 673.4
568 | 374 | 865.2 | 749.8 | 685.3 | 677.1 | 671.7
569 | 375 | 869.1 | 748 | 683 | 679.4 | 670.4
570 | 376 | 870.5 | 745.8 | 682.9 | 681.5 | 670.1
571 | 377 | 871.6 | 743.5 | 689.6 | 683.6 | 668.8
572 | 378 | 871.3 | 742.5 | 689.7 | 685.5 | 667.3
573 | 379 | 871.6 | 741.1 | 686.4 | 687.5 | 665.7
574 | 380 | 873.5 | 740.4 | 688.5 | 689.7 | 664
575 | 381 | 873.8 | 738.4 | 688.2 | 691.8 | 664.1
576 | 382 | 874.1 | 739.1 | 688.3 | 694.1 | 664
577 | 383 | 875.6 | 740.5 | 685.1 | 696.8 | 662.1
578 | 384 | 876 | 739.7 | 692.4 | 699.6 | 663
579 | 385 | 874.6 | 738.7 | 714.9 | 702.6 | 668.1
580 | 386 | 873.2 | 738.3 | 738.2 | 705.3 | 673.4
581 | 387 | 872.5 | 741.5 | 745.8 | 708 | 673.6
582 | 388 | 871.9 | 742.9 | 756.9 | 710.7 | 676.2
583 | 389 | 871.7 | 744.7 | 760.8 | 713.5 | 676.5
584 | 390 | 873.2 | 746.7 | 763.1 | 716.3 | 674.9
585 | 391 | 874.7 | 748.1 | 766.6 | 718.9 | 675.6
586 | 392 | 875.3 | 747.8 | 771.8 | 721.7 | 679
587 | 393 | 875.2 | 747 | 775.9 | 724.3 | 680.9
588 | 394 | 875.1 | 745.6 | 776.5 | 726.8 | 679.5
589 | 395 | 875.3 | 745.1 | 783.5 | 729.3 | 679.7
590 | 396 | 875.9 | 745.8 | 795.3 | 731.9 | 681.9
591 | 397 | 878.1 | 747.5 | 799.3 | 734.5 | 682.1
592 | 398 | 880.2 | 746.9 | 791.8 | 736.8 | 679.5
593 | 399 | 882.4 | 744.9 | 788.5 | 739 | 680.1
594 | 400 | 883 | 742.9 | 779 | 741.2 | 680.2
595 | 401 | 882.9 | 742.1 | 773.4 | 743.6 | 681.7
596 | 402 | 883.5 | 741.8 | 774.8 | 745.8 | 680.8
597 | 403 | 884.5 | 741.9 | 771.2 | 747.9 | 680.4
598 | 404 | 887.4 | 739.2 | 759.2 | 749.9 | 677
599 | 405 | 890 | 735 | 747.3 | 751.5 | 674.1
600 | 406 | 892.2 | 732.2 | 738.4 | 753.2 | 672.5
601 | 407 | 893.9 | 731.3 | 741 | 755 | 671.4
602 | 408 | 895.2 | 733.2 | 750.5 | 757.5 | 671.3
603 | 409 | 897.2 | 734.3 | 757.2 | 760.1 | 670.9
604 | 410 | 899.3 | 734.2 | 756.7 | 762.4 | 670.3
605 | 411 | 899.7 | 735.5 | 752.4 | 764.8 | 670.6
606 | 412 | 900.1 | 737.2 | 759.9 | 767.3 | 671.6
607 | 413 | 899.9 | 738.6 | 766.7 | 770.1 | 673.5
608 | 414 | 900.1 | 740.2 | 750.7 | 772.6 | 673.2
609 | 415 | 902.2 | 739.5 | 743.4 | 775.4 | 670.5
610 | 416 | 903 | 738.2 | 738.6 | 778 | 670.7
611 | 417 | 903.5 | 738.4 | 745.3 | 780.7 | 670.4
612 | 418 | 904.3 | 738.1 | 739.7 | 782.9 | 669.6
613 | 419 | 905.7 | 736.8 | 727.4 | 784.7 | 668
614 | 420 | 907.7 | 735.5 | 718.7 | 786.5 | 666.2
615 | 421 | 908.1 | 734 | 723.8 | 788 | 666.7
616 | 422 | 908.3 | 736 | 737.5 | 790 | 669.1
617 | 423 | 907.4 | 737.9 | 749.8 | 791.9 | 671
618 | 424 | 906.3 | 736.6 | 764.2 | 793.9 | 672.5
619 | 425 | 906.5 | 735.1 | 765.8 | 795.4 | 669.5
620 | 426 | 908.2 | 734.2 | 746.3 | 797 | 667.2
621 | 427 | 908.5 | 734.7 | 738.7 | 798.4 | 667.7
622 | 428 | 908.2 | 735.5 | 738.5 | 799.7 | 668
623 | 429 | 908.7 | 736.3 | 743 | 801.4 | 668.4
624 | 430 | 908.5 | 736.7 | 759 | 803.3 | 669.9
625 | 431 | 907.4 | 736.6 | 765 | 804.9 | 671.8
626 | 432 | 907.6 | 736.4 | 764.5 | 806 | 672.3
627 | 433 | 908.8 | 735.5 | 762.4 | 806.9 | 671.3
628 | 434 | 909.3 | 738.1 | 766 | 808.1 | 673.1
629 | 435 | 908.5 | 739.2 | 777.1 | 809.2 | 677.4
630 | 436 | 907.9 | 740.9 | 781.2 | 810.5 | 679.8
631 | 437 | 907.4 | 743.4 | 783 | 812 | 682.2
632 | 438 | 906.4 | 744.2 | 768.7 | 812.8 | 681
633 | 439 | 906.3 | 743.8 | 759.6 | 813.4 | 678.8
634 | 440 | 907.3 | 744.6 | 755.4 | 814.5 | 678.1
635 | 441 | 906.5 | 745.6 | 770.1 | 815.7 | 683.9
636 | 442 | 905.8 | 747.1 | 787.2 | 817.2 | 686.9
637 | 443 | 906 | 748.9 | 785.4 | 818.4 | 687.8
638 | 444 | 905.9 | 750.6 | 796.2 | 819.6 | 691.3
639 | 445 | 905.1 | 751.5 | 800 | 820.8 | 692.4
640 | 446 | 904.9 | 753 | 793.9 | 822 | 691.2
641 | 447 | 905.4 | 754.7 | 786 | 823.3 | 690.9
642 | 448 | 907.1 | 755.5 | 781.4 | 825.1 | 692.6
643 | 449 | 908.8 | 755.7 | 772.6 | 826.5 | 690.9
644 | 450 | 908.5 | 757.9 | 779 | 827.8 | 693.7
645 | 451 | 908.7 | 759.7 | 786.2 | 829.6 | 694
646 | 452 | 909 | 760.3 | 783.5 | 831.2 | 693.3
647 | 453 | 909.1 | 760.2 | 771.1 | 832.4 | 692.6
648 | 454 | 909.3 | 761 | 763.7 | 833.7 | 692.6
649 | 455 | 908.7 | 763 | 773.8 | 834.9 | 697.2
650 | 456 | 908.3 | 763.5 | 771.5 | 836.1 | 695.5
651 | 457 | 907.8 | 760.2 | 763.5 | 837 | 693.2
652 | 458 | 907.8 | 760.2 | 764.5 | 837.8 | 694
653 | 459 | 908.5 | 763.4 | 774.5 | 839.3 | 696.3
654 | 460 | 908.3 | 763.3 | 772.9 | 840.1 | 696.2
655 | 461 | 907 | 764.5 | 776.5 | 840.4 | 697.5
656 | 462 | 905.8 | 765.1 | 780.8 | 840.9 | 698.2
657 | 463 | 904.9 | 765.1 | 776.2 | 840.9 | 699
658 | 464 | 904.7 | 764.9 | 774 | 840.7 | 699.4
659 | 465 | 905.1 | 763.3 | 766.2 | 840.8 | 698.1
660 | 466 | 905.9 | 760.9 | 759.4 | 841.1 | 697.3
661 | 467 | 906.6 | 756.9 | 750.1 | 840.8 | 694.5
662 | 468 | 907.2 | 753.1 | 743.1 | 840.7 | 692
663 | 469 | 907.7 | 753.3 | 753.1 | 840.9 | 696.1
664 | 470 | 906.9 | 756.2 | 773.5 | 842.1 | 698
665 | 471 | 907.4 | 756.3 | 771.3 | 843.9 | 695.1
666 | 472 | 908.9 | 754.3 | 767.5 | 845.5 | 693.4
667 | 473 | 909.9 | 753.9 | 777.2 | 846.9 | 696.4
668 | 474 | 910.4 | 754.9 | 785.2 | 848.5 | 697.2
669 | 475 | 910.3 | 756 | 789.2 | 849.4 | 697.8
670 | 476 | 909.3 | 755.6 | 787.4 | 849.9 | 696.4
671 | 477 | 909.2 | 756.4 | 790.7 | 850.6 | 698.3
672 | 478 | 909.3 | 754.7 | 790.6 | 850.9 | 697.6
673 | 479 | 910.1 | 755 | 794.4 | 851.6 | 698.5
674 | 480 | 909.7 | 757.5 | 801.9 | 852.2 | 700.4
675 | 481 | 908.1 | 760 | 804.5 | 852.6 | 704.5
676 | 482 | 907.9 | 761.6 | 797.7 | 852.8 | 704.6
677 | 483 | 908.2 | 763.4 | 798.5 | 853.4 | 706.1
678 | 484 | 908.6 | 765.5 | 807.5 | 854.2 | 708.1
679 | 485 | 908.5 | 768 | 811.9 | 855 | 710.4
680 | 486 | 908.4 | 769.6 | 814.6 | 856.1 | 712.3
681 | 487 | 908.2 | 769.8 | 819.4 | 857 | 714.2
682 | 488 | 907.9 | 772.4 | 813.7 | 857.4 | 717.6
683 | 489 | 907.7 | 773.9 | 798.6 | 858.2 | 719.7
684 | 490 | 908 | 773.9 | 791.1 | 859.3 | 721.3
685 | 491 | 907.8 | 773.3 | 789.6 | 859.5 | 724.7
686 | 492 | 907.9 | 773.7 | 790.9 | 859.5 | 725.9
687 | 493 | 908.5 | 772.7 | 783.5 | 859.4 | 723.2
688 | 494 | 909.1 | 768.7 | 769.6 | 858.9 | 720.2
689 | 495 | 909.4 | 764.9 | 759.2 | 858 | 717.2
690 | 496 | 910 | 763.4 | 750.5 | 857.1 | 716.2
691 | 497 | 910.2 | 761.4 | 744.1 | 856.4 | 713.8
692 | 498 | 910 | 759.8 | 735.7 | 855.8 | 710.6
693 | 499 | 910.8 | 758.2 | 728.7 | 855.8 | 707.2
694 | 500 | 911 | 756.9 | 725.5 | 855.5 | 706.4
695 | 501 | 910.6 | 756.7 | 730.4 | 855 | 705.3
696 | 502 | 909.8 | 754.4 | 737.1 | 854.5 | 703.4
697 | 503 | 909.8 | 751.5 | 736.8 | 854.1 | 701.8
698 | 504 | 910 | 750.9 | 740.9 | 853.7 | 701.3
699 | 505 | 909.7 | 750.1 | 736.7 | 853.2 | 699.1
700 | 506 | 909.5 | 753.2 | 741.6 | 853.2 | 701.1
701 | 507 | 909.2 | 755.2 | 745 | 853.6 | 702.7
702 | 508 | 908.6 | 756.4 | 741.4 | 854 | 701.7
703 | 509 | 907.9 | 757.2 | 736.4 | 854.1 | 700.2
704 | 510 | 907.4 | 758.3 | 736.5 | 854.3 | 699.9
705 | 511 | 907 | 760.5 | 747.7 | 854.7 | 701.1
706 | 512 | 907 | 762.6 | 764.3 | 855 | 704.3
707 | 513 | 906.1 | 765.7 | 778.6 | 855.5 | 708
708 | 514 | 905.2 | 768.1 | 781.9 | 855.8 | 709.4
709 | 515 | 905.4 | 770.3 | 776.7 | 856.5 | 708.5
710 | 516 | 905 | 771.6 | 782.3 | 856.9 | 710
711 | 517 | 904 | 773.1 | 794.5 | 856.8 | 712.2
712 | 518 | 903.9 | 773.7 | 791.5 | 856.8 | 713.3
713 | 519 | 904.1 | 773 | 788.9 | 856.8 | 712.8
714 | 520 | 904.2 | 772.1 | 787.4 | 856.8 | 713.2
715 | 521 | 903.5 | 772.3 | 790.7 | 856.5 | 714.8
716 | 522 | 902.9 | 774.4 | 796.7 | 856.5 | 718.4
717 | 523 | 901.9 | 775.5 | 804.6 | 856.6 | 721.4
718 | 524 | 900.7 | 776.6 | 811.9 | 856.9 | 723.4
719 | 525 | 901.4 | 778.6 | 811.6 | 857.5 | 723.7
720 | 526 | 902.5 | 780 | 807.9 | 858 | 724.9
721 | 527 | 903.9 | 781.9 | 807.3 | 858.4 | 725.8
722 | 528 | 903.2 | 781.8 | 813.3 | 858.7 | 727.2
723 | 529 | 901.8 | 781.9 | 816.9 | 858.7 | 730.4
724 | 530 | 900.9 | 783.2 | 818.7 | 858.9 | 731.9
725 | 531 | 902.8 | 783.9 | 815.3 | 858.9 | 732
726 | 532 | 903.3 | 784.9 | 813.2 | 859 | 732.7
727 | 533 | 904.3 | 784.6 | 806.2 | 859 | 733
728 | 534 | 905.2 | 783.9 | 800.1 | 859 | 730.3
729 | 535 | 905.4 | 783.5 | 795.4 | 859 | 729.8
730 | 536 | 905.9 | 782 | 785.6 | 859.1 | 726.4
731 | 537 | 906.3 | 780.8 | 779.4 | 859.5 | 725.4
732 | 538 | 906.6 | 780 | 786.9 | 860 | 727.1
733 | 539 | 906.9 | 779.4 | 791.3 | 860.5 | 728.1
734 | 540 | 907 | 779.2 | 792.9 | 860.8 | 727.7
735 | 541 | 907.9 | 780.5 | 793.7 | 861.6 | 726
736 | 542 | 909.3 | 781.8 | 789 | 862.3 | 724.2
737 | 543 | 909.5 | 781.2 | 787.2 | 862.8 | 722.9
738 | 544 | 909.9 | 780.4 | 791.1 | 863.4 | 722.1
739 | 545 | 910.7 | 781.6 | 795.3 | 864 | 723
740 | 546 | 911.1 | 779.6 | 791.2 | 864.3 | 719.8
741 | 547 | 912.2 | 777.4 | 789.9 | 864.9 | 717.7
742 | 548 | 913 | 775.7 | 790 | 865.1 | 716.5
743 | 549 | 913.5 | 773.7 | 790.1 | 865.7 | 717
744 | 550 | 913.4 | 774.1 | 794.4 | 865.9 | 718.1
745 | 551 | 913.4 | 772.6 | 790.4 | 866.2 | 715.5
746 | 552 | 913.6 | 772.3 | 794.7 | 866.5 | 715.1
747 | 553 | 914.4 | 773.7 | 797.4 | 867.2 | 715.5
748 | 554 | 914.8 | 772.7 | 795.5 | 867.7 | 715
749 | 555 | 915.2 | 770.4 | 787.2 | 867.9 | 713.1
750 | 556 | 915.1 | 765.6 | 772.2 | 867.5 | 708.8
751 | 557 | 915 | 762 | 760 | 867.1 | 705.5
752 | 558 | 915.3 | 761.1 | 757.8 | 867.2 | 703.5
753 | 559 | 915.1 | 761.2 | 756.1 | 867.2 | 702.1
754 | 560 | 914.2 | 760.2 | 749.7 | 866.9 | 700.2
755 | 561 | 913 | 752.6 | 736.8 | 865.9 | 695.2
756 | 562 | 911.8 | 746.3 | 729.2 | 865.1 | 691.9
757 | 563 | 911.3 | 744.3 | 736.8 | 864.8 | 691.5
758 | 564 | 910.9 | 747.5 | 744.9 | 864.8 | 692.3
759 | 565 | 910 | 748.1 | 749.6 | 865.2 | 691.4
760 | 566 | 909.6 | 750.3 | 755.6 | 866 | 692.8
761 | 567 | 909.2 | 752.9 | 766.6 | 866.3 | 694.2
762 | 568 | 908.4 | 756.1 | 783.3 | 866.9 | 696.3
763 | 569 | 907.2 | 756.6 | 789 | 867.4 | 696
764 | 570 | 907.1 | 758 | 790.1 | 868.2 | 696.8
765 | 571 | 906.8 | 755.2 | 789.1 | 868.7 | 693.6
766 | 572 | 906.5 | 753 | 781.6 | 869 | 690.7
767 | 573 | 906.5 | 756.1 | 791.5 | 869.6 | 693.8
768 | 574 | 906.7 | 759.4 | 794.3 | 870 | 695
769 | 575 | 906.6 | 762.1 | 799 | 870.3 | 698.6
770 | 576 | 905.9 | 764 | 800.8 | 870.1 | 699.9
771 | 577 | 905 | 762.2 | 798.3 | 869.6 | 699
772 | 578 | 904.4 | 763.5 | 801.6 | 869.5 | 700.8
773 | 579 | 903.8 | 764.2 | 798 | 869.5 | 700.8
774 | 580 | 903.5 | 762 | 787.4 | 869.6 | 698.3
775 | 581 | 903.5 | 762.9 | 784.4 | 869.5 | 700
776 | 582 | 903.7 | 765.7 | 798.2 | 869.9 | 702.1
777 | 583 | 904 | 768.1 | 803.4 | 870.8 | 702.4
778 | 584 | 904 | 767.1 | 805.6 | 871.7 | 701.7
779 | 585 | 904.6 | 768.9 | 802.9 | 872.2 | 702.8
780 | 586 | 904.9 | 770.4 | 810.1 | 872.7 | 704.2
781 | 587 | 904.8 | 768.6 | 802.3 | 873 | 703.3
782 | 588 | 904.8 | 766 | 795.1 | 873.1 | 701.2
783 | 589 | 905.4 | 765.5 | 797.7 | 873.5 | 701.5
784 | 590 | 905.4 | 767.7 | 802.9 | 873.2 | 705.2
785 | 591 | 906.1 | 770.2 | 807 | 873.4 | 706
786 | 592 | 905.7 | 768.4 | 807 | 873.2 | 704.2
787 | 593 | 905.3 | 767.8 | 801.5 | 873 | 704.6
788 | 594 | 904.6 | 769.9 | 797.4 | 872.6 | 706
789 | 595 | 904.6 | 771 | 795.5 | 872.5 | 705.8
790 | 596 | 904 | 771.2 | 795.5 | 873.2 | 707.7
791 | 597 | 904.4 | 772 | 796.3 | 874.4 | 710.2
792 | 598 | 904.3 | 771.5 | 794.5 | 875 | 708.1
793 | 599 | 904.6 | 770 | 797.2 | 875.8 | 706.2
794 | 600 | 904.9 | 770.5 | 793.5 | 876 | 706.9
795 | 601 | 904.6 | 771.8 | 791.7 | 875.8 | 707.4
796 | 602 | 904.3 | 774.5 | 794.5 | 875.3 | 709.8
797 | 603 | 902.4 | 777.5 | 801.8 | 874.9 | 714.3
798 | 604 | 901.1 | 779.1 | 801.2 | 874.3 | 716.2
799 | 605 | 901.8 | 781.1 | 799.7 | 874 | 714.6
800 | 606 | 902.1 | 781.3 | 792.2 | 873.7 | 712.8
801 | 607 | 902 | 780.2 | 790 | 873.4 | 712.8
802 | 608 | 901.2 | 780.7 | 786.6 | 873.1 | 711.2
803 | 609 | 899.1 | 781.2 | 790.8 | 872.6 | 713.3
804 | 610 | 898.3 | 783.5 | 799.2 | 872.2 | 716.5
805 | 611 | 898 | 786.8 | 807.2 | 871.8 | 718.9
806 | 612 | 896.7 | 789 | 807.2 | 871.3 | 720.6
807 | 613 | 896.9 | 790.6 | 804.3 | 870.9 | 722.9
808 | 614 | 896.2 | 790.9 | 798.7 | 870.4 | 723.5
809 | 615 | 896.6 | 791.8 | 792 | 870 | 721.7
810 | 616 | 897.6 | 792.4 | 797.7 | 870 | 722.6
811 | 617 | 895.8 | 792.7 | 797.8 | 869.9 | 724.2
812 | 618 | 896.7 | 793.6 | 797.6 | 869.5 | 726.3
813 | 619 | 895.9 | 793.2 | 803.9 | 869.2 | 726.6
814 | 620 | 895.9 | 793.7 | 803.3 | 869.4 | 727.7
815 | 621 | 894.4 | 794.4 | 809.8 | 869.2 | 729.3
816 | 622 | 893.9 | 794.7 | 817.5 | 869.1 | 732.2
817 | 623 | 895.2 | 795 | 818.2 | 868.9 | 733.7
818 | 624 | 895 | 796.1 | 819.1 | 868.7 | 732.7
819 | 625 | 895 | 795.9 | 817.6 | 868.6 | 732.8
820 | 626 | 896.8 | 795.8 | 809.4 | 868.8 | 729.5
821 | 627 | 896.4 | 795.1 | 803.8 | 869 | 731.1
822 | 628 | 893.7 | 793.6 | 810.9 | 868.8 | 734.9
823 | 629 | 891.6 | 793.3 | 812.5 | 868.3 | 736
824 | 630 | 891.1 | 793.5 | 814.1 | 868.2 | 737
825 | 631 | 891.6 | 794.6 | 817.4 | 868.4 | 737.8
826 | 632 | 890.9 | 796.3 | 823.9 | 868.6 | 741.3
827 | 633 | 891.7 | 796.2 | 818.8 | 868.3 | 740
828 | 634 | 893.4 | 795.9 | 808.3 | 867.9 | 737.5
829 | 635 | 894.5 | 794.7 | 802.1 | 867.4 | 737
830 | 636 | 895.3 | 794.1 | 793.3 | 867.7 | 734.9
831 | 637 | 895.4 | 790.9 | 786.3 | 867.7 | 731.6
832 | 638 | 895 | 785 | 777.4 | 867.3 | 728.8
833 | 639 | 894.6 | 781.8 | 769.8 | 866.8 | 726.8
834 | 640 | 894.1 | 776.3 | 761.1 | 866.2 | 722.3
835 | 641 | 893.4 | 771.5 | 755.9 | 865.8 | 719.9
836 | 642 | 893.4 | 768.7 | 760 | 866.3 | 716.9
837 | 643 | 893.7 | 766.2 | 766.3 | 866.7 | 713.4
838 | 644 | 894 | 765.4 | 778.4 | 867 | 714.2
839 | 645 | 893.7 | 765.8 | 790.2 | 867.2 | 713.9
840 | 646 | 893.1 | 768.3 | 796.3 | 867 | 714.6
841 | 647 | 892.4 | 771.9 | 798.8 | 866.7 | 715.7
842 | 648 | 891.7 | 775.5 | 802.9 | 866.1 | 718.1
843 | 649 | 890.5 | 777.8 | 800.4 | 865.4 | 718
844 | 650 | 891.2 | 778.1 | 798.5 | 865.1 | 715.9
845 | 651 | 889.1 | 780.2 | 803 | 864.5 | 718.7
846 | 652 | 887.9 | 782.6 | 800.8 | 863.9 | 720.4
847 | 653 | 887 | 784.1 | 798.7 | 863.4 | 720.3
848 | 654 | 887 | 785.9 | 800.5 | 863.2 | 721.6
849 | 655 | 887.2 | 787.9 | 804.8 | 863.1 | 722
850 | 656 | 887 | 789 | 809.3 | 863.1 | 723.5
851 | 657 | 886.7 | 790.3 | 811.3 | 863.1 | 724.7
852 | 658 | 887.9 | 791.3 | 804.1 | 862.8 | 724.4
853 | 659 | 886.8 | 790.1 | 797.3 | 862.3 | 723.3
854 | 660 | 888.1 | 788.4 | 783.9 | 861.9 | 720.7
855 | 661 | 888.1 | 786.3 | 771.3 | 861.8 | 718.7
856 | 662 | 887.2 | 784.7 | 764.8 | 861.5 | 719.3
857 | 663 | 886.7 | 783.5 | 766.3 | 861.4 | 717
858 | 664 | 886.6 | 781.6 | 780.5 | 861.7 | 719
859 | 665 | 886.5 | 780.7 | 786.3 | 861.8 | 718.8
860 | 666 | 886 | 781.6 | 794.6 | 862 | 720.6
861 | 667 | 886.3 | 784.3 | 806.8 | 862.1 | 724.9
862 | 668 | 885.6 | 784.6 | 802.2 | 861.9 | 725.4
863 | 669 | 884.6 | 783.1 | 797.6 | 861.7 | 724.9
864 | 670 | 884.1 | 783.4 | 799.5 | 861.8 | 726.1
865 | 671 | 883.6 | 785.4 | 800.1 | 861.7 | 727.3
866 | 672 | 883.9 | 788 | 804.1 | 861.6 | 728.9
867 | 673 | 884.3 | 789.8 | 802 | 861.6 | 728.1
868 | 674 | 883.9 | 791.9 | 800.5 | 861.7 | 728.6
869 | 675 | 883.4 | 792.2 | 802.8 | 861.6 | 728.8
870 | 676 | 882.8 | 793 | 798.5 | 861.3 | 728.3
871 | 677 | 883.3 | 791 | 789.2 | 861.2 | 724.6
872 | 678 | 883.2 | 786.9 | 778.6 | 861.3 | 721.5
873 | 679 | 882.7 | 784.8 | 776.6 | 861.4 | 720.5
874 | 680 | 882 | 784.4 | 777 | 861.3 | 719.1
875 | 681 | 881.8 | 783 | 786.9 | 862 | 718.3
876 | 682 | 881.6 | 784.1 | 795.9 | 862.3 | 719.1
877 | 683 | 881.5 | 785.2 | 798.2 | 862.4 | 718.8
878 | 684 | 881.4 | 786.8 | 800.9 | 862.6 | 719.3
879 | 685 | 881 | 785.8 | 796.4 | 862.4 | 717.8
880 | 686 | 880.4 | 783.2 | 785.4 | 862.3 | 714.1
881 | 687 | 880.5 | 784.4 | 785 | 862.4 | 713.9
882 | 688 | 879.7 | 786.2 | 794.3 | 862.7 | 716
883 | 689 | 877.9 | 787.3 | 797.5 | 862.2 | 718
884 | 690 | 878 | 786.2 | 783.6 | 861.5 | 715.4
885 | 691 | 878.4 | 782 | 768.5 | 861.2 | 712.9
886 | 692 | 877.8 | 782.6 | 761.3 | 861.7 | 715.2
887 | 693 | 877.8 | 783.1 | 756.3 | 862.1 | 714
888 | 694 | 877.7 | 782.8 | 751.4 | 862.4 | 711.1
889 | 695 | 878.1 | 783.5 | 757.3 | 862.5 | 711.5
890 | 696 | 878.1 | 784.7 | 751.4 | 862.8 | 709.9
891 | 697 | 878 | 784 | 747.7 | 863 | 706.7
892 | 698 | 878.1 | 784.4 | 749.1 | 862.7 | 706.6
893 | 699 | 878.4 | 784.2 | 756.9 | 862.2 | 707.5
894 | 700 | 877.9 | 786 | 766.2 | 861.8 | 707.5
895 | 701 | 877.3 | 788.1 | 770.5 | 861.4 | 709.1
896 | 702 | 877.8 | 789.9 | 784.8 | 861 | 712
897 | 703 | 877.1 | 791.1 | 789.3 | 860.4 | 713.4
898 | 704 | 876.4 | 792.1 | 792.8 | 859.9 | 715.7
899 | 705 | 875.1 | 793.5 | 790.4 | 859.6 | 717.5
900 | 706 | 875.3 | 794.2 | 785.1 | 859.1 | 720.1
901 | 707 | 876.5 | 794.4 | 775.6 | 858.6 | 719.8
902 | 708 | 876.9 | 794 | 772.4 | 858.5 | 720.2
903 | 709 | 876.7 | 793.8 | 784.3 | 858.3 | 721.7
904 | 710 | 877.1 | 792 | 777.4 | 858 | 720
905 | 711 | 877.2 | 790.7 | 781.8 | 858.1 | 718.4
906 | 712 | 877.3 | 791.1 | 786.3 | 858.2 | 719.9
907 | 713 | 877.2 | 792 | 788.1 | 858.4 | 719.1
908 | 714 | 877.1 | 792.5 | 791.4 | 858.4 | 720.4
909 | 715 | 876.9 | 792.8 | 783.7 | 858.5 | 718.9
910 | 716 | 877 | 793.4 | 770 | 858.5 | 718.5
911 | 717 | 877.6 | 793.4 | 769.9 | 858.5 | 718.9
912 | 718 | 877.9 | 792.1 | 771 | 859.1 | 717.8
913 | 719 | 878.4 | 793.2 | 779.3 | 859.3 | 719.6
914 | 720 | 878.8 | 793.4 | 787.1 | 859.5 | 719
915 | 721 | 878.8 | 793.1 | 793.2 | 859.6 | 719.8
916 | 722 | 878.6 | 791.3 | 791.1 | 858.7 | 719.5
917 | 723 | 878.2 | 786.7 | 778.5 | 857.9 | 717
918 | 724 | 877.8 | 782.2 | 778.8 | 857.4 | 715.4
919 | 725 | 877.9 | 780.6 | 782.8 | 857.8 | 714
920 | 726 | 878.6 | 783.2 | 784.1 | 858 | 714.7
921 | 727 | 879.1 | 785.6 | 783.8 | 857.9 | 714.4
922 | 728 | 879 | 786.9 | 784.6 | 857.6 | 715.3
923 | 729 | 878.7 | 786.1 | 781.5 | 857.1 | 712.3
924 | 730 | 878.6 | 784.4 | 781.9 | 856.8 | 711
925 | 731 | 878.2 | 780.7 | 779.3 | 856.5 | 707.9
926 | 732 | 877.5 | 775.3 | 773.7 | 856.1 | 705.4
927 | 733 | 877.7 | 772.8 | 772.4 | 856.2 | 704.2
928 | 734 | 877.6 | 771.3 | 766 | 856.2 | 702.7
929 | 735 | 877.3 | 768 | 762.5 | 856.4 | 698.6
930 | 736 | 877.6 | 767.1 | 767.2 | 856.9 | 697.4
931 | 737 | 877.7 | 767.3 | 765.2 | 857.2 | 695.5
932 | 738 | 877.9 | 768.7 | 769.8 | 857.4 | 693.6
933 | 739 | 878.2 | 774.9 | 784.5 | 857.1 | 696.5
934 | 740 | 878.3 | 778.1 | 784 | 857.2 | 696
935 | 741 | 877.9 | 781.1 | 787.8 | 857 | 696.8
936 | 742 | 877.4 | 781.1 | 793.3 | 856.7 | 698.1
937 | 743 | 877.1 | 784.2 | 797.9 | 856.6 | 699
938 | 744 | 876.3 | 783.6 | 798.7 | 856.8 | 698.1
939 | 745 | 876.1 | 782.4 | 787.5 | 857 | 696.7
940 | 746 | 876.1 | 783.8 | 780.6 | 857 | 696
941 | 747 | 876 | 782.7 | 779.1 | 856.9 | 696.1
942 | 748 | 875.5 | 779.5 | 777.2 | 857.5 | 693.6
943 | 749 | 875.4 | 777.6 | 775.3 | 857.7 | 692.2
944 | 750 | 876.1 | 780.7 | 785.4 | 858.1 | 692.9
945 | 751 | 876.2 | 785.7 | 788.7 | 857.5 | 695.7
946 | 752 | 875.9 | 789.1 | 784.2 | 856.3 | 697
947 | 753 | 875.5 | 791.1 | 786.6 | 855.4 | 698.7
948 | 754 | 875.2 | 788.3 | 777.7 | 855 | 696.6
949 | 755 | 874.7 | 784 | 771.6 | 854.8 | 694
950 | 756 | 874.3 | 779.7 | 759.2 | 854.8 | 691.7
951 | 757 | 873.7 | 774.2 | 750.6 | 855 | 689.2
952 | 758 | 873.4 | 771.4 | 749.7 | 855.6 | 689.1
953 | 759 | 873.7 | 775.4 | 746.8 | 855.7 | 689.8
954 | 760 | 873.8 | 780.6 | 752.9 | 855.1 | 691.5
955 | 761 | 873.7 | 783.7 | 752.4 | 854.2 | 693.7
956 | 762 | 873.8 | 786.4 | 759.4 | 853.8 | 694.5
957 | 763 | 873.9 | 788.4 | 757.9 | 853.6 | 695.1
958 | 764 | 872 | 790.3 | 761.7 | 852.7 | 697.9
959 | 765 | 870.8 | 792.4 | 768 | 851.6 | 700.7
960 | 766 | 871.6 | 794.6 | 767 | 850.8 | 700.6
961 | 767 | 872.7 | 793.5 | 763.3 | 850.6 | 699.2
962 | 768 | 872.4 | 789.5 | 751.5 | 850.3 | 697.8
963 | 769 | 872.4 | 788.1 | 751 | 850.7 | 697.7
964 | 770 | 872.4 | 789.4 | 747.1 | 851.2 | 697.3
965 | 771 | 872.2 | 790.2 | 737.3 | 851.3 | 696.5
966 | 772 | 872.3 | 788.5 | 740.3 | 851.7 | 696.3
967 | 773 | 872 | 788.9 | 739.1 | 851.2 | 696.3
968 | 774 | 871.7 | 786.8 | 736.6 | 850.7 | 695.3
969 | 775 | 871.8 | 785.7 | 735.7 | 850.8 | 695
970 | 776 | 871.8 | 784.6 | 734.8 | 851.1 | 693
971 | 777 | 871.8 | 782.6 | 732.6 | 850.9 | 691.1
972 | 778 | 871.8 | 782.4 | 737.9 | 850.6 | 691
973 | 779 | 871.5 | 785.5 | 746.4 | 850.4 | 692.9
974 | 780 | 872.3 | 783.5 | 739 | 850.7 | 690.4
975 | 781 | 872.3 | 780.4 | 732.5 | 850.8 | 689
976 | 782 | 871.8 | 781.4 | 727.7 | 850.5 | 688.2
977 | 783 | 871.9 | 783.8 | 724 | 849.9 | 688.7
978 | 784 | 872 | 784.3 | 722.3 | 850.1 | 688.2
979 | 785 | 871.7 | 785.8 | 738.5 | 850.7 | 690.6
980 | 786 | 870.7 | 787.1 | 754.2 | 849.9 | 694.6
981 | 787 | 871.5 | 789.1 | 751.3 | 849.3 | 694.6
982 | 788 | 872.6 | 786.8 | 747 | 849.7 | 693.9
983 | 789 | 873.2 | 785.5 | 755.1 | 850.5 | 693.5
984 | 790 | 873.8 | 785.8 | 763.6 | 851.4 | 694.5
985 | 791 | 874.2 | 787 | 771 | 852 | 695.9
986 | 792 | 874.5 | 788.9 | 778.4 | 852.5 | 696.3
987 | 793 | 874.8 | 792.3 | 788.7 | 852.1 | 698.6
988 | 794 | 875.9 | 795.5 | 788.6 | 852 | 701
989 | 795 | 877.4 | 793.8 | 784.3 | 852.1 | 700
990 | 796 | 877.6 | 791.5 | 775.5 | 852.4 | 698.2
991 | 797 | 877.8 | 791.1 | 778.3 | 852.1 | 699.9
992 | 798 | 878.1 | 791.2 | 786.2 | 852 | 700.1
993 | 799 | 878.8 | 795.3 | 800.9 | 853 | 703.1
994 | 800 | 878 | 797.2 | 804.7 | 853 | 705.7
995 | 801 | 877.4 | 798.6 | 799.8 | 852.2 | 705.1
996 | 802 | 878.2 | 800.6 | 793.1 | 851.8 | 705.4
997 | 803 | 877.4 | 801.2 | 796.2 | 851.2 | 707.4
998 | 804 | 879.2 | 802.4 | 797.4 | 851.2 | 708.2
999 | 805 | 880.1 | 802.4 | 797.4 | 851.3 | 707.8
1000 | 806 | 880.4 | 802.2 | 797.5 | 851.5 | 708.6
1001 | 807 | 881.2 | 802.7 | 797.1 | 851.2 | 710
1002 | 808 | 881.7 | 803.8 | 780.2 | 851.1 | 708.8
1003 | 809 | 882.4 | 801 | 771 | 851.5 | 707.3
1004 | 810 | 882 | 797.3 | 766 | 851.7 | 704.5
1005 | 811 | 881.6 | 799.6 | 773.8 | 851.4 | 707.3
1006 | 812 | 881.5 | 801.9 | 781.8 | 851.3 | 709.4
1007 | 813 | 880 | 803.6 | 789.2 | 851 | 710.9
1008 | 814 | 879.6 | 804.8 | 795.6 | 850.7 | 713.3
1009 | 815 | 883.2 | 803.8 | 784.5 | 850.9 | 711.5
1010 | 816 | 883.1 | 804.3 | 777.9 | 850.9 | 711.5
1011 | 817 | 883.6 | 803.5 | 769.2 | 850.9 | 710.8
1012 | 818 | 882 | 804.2 | 777 | 850.9 | 713.5
1013 | 819 | 882.2 | 806.4 | 776.1 | 851.3 | 714.3
1014 | 820 | 883.7 | 808.5 | 771.6 | 851.8 | 716.2
1015 | 821 | 882.1 | 808.1 | 774.2 | 851.6 | 718.4
1016 | 822 | 882.3 | 808 | 772.7 | 851.4 | 719.9
1017 | 823 | 884.1 | 810.5 | 779.1 | 851.6 | 718.4
1018 | 824 | 886.5 | 812.4 | 779.5 | 852.4 | 717.5
1019 | 825 | 886.9 | 813.5 | 775.6 | 853.1 | 717.7
1020 | 826 | 888.1 | 812.8 | 763.7 | 853.1 | 716.7
1021 | 827 | 888.4 | 812.2 | 758.4 | 853.5 | 714.3
1022 | 828 | 888.3 | 811 | 754.4 | 853.5 | 715
1023 | 829 | 888.1 | 811.7 | 766.2 | 854.1 | 718.4
1024 | 830 | 887.4 | 811.2 | 774.1 | 853.9 | 719.3
1025 | 831 | 888.1 | 813.2 | 769.9 | 853.9 | 719.2
1026 | 832 | 888.2 | 813.1 | 774.5 | 853.6 | 721.8
1027 | 833 | 889.6 | 812.3 | 774.2 | 853.6 | 720.5
1028 | 834 | 889.2 | 811.5 | 779.4 | 853.6 | 720.8
1029 | 835 | 888.8 | 811.7 | 791.5 | 853.7 | 723.7
1030 | 836 | 888.3 | 812.8 | 795.4 | 853.6 | 725.6
1031 | 837 | 888.4 | 812.3 | 799.6 | 853.6 | 728.1
1032 | 838 | 889.3 | 813 | 810.4 | 854 | 733
1033 | 839 | 888.1 | 812.4 | 810.8 | 853.9 | 733.9
1034 | 840 | 887.3 | 812.2 | 816.3 | 853.6 | 735.9
1035 | 841 | 888.8 | 813 | 808.4 | 853.4 | 735.6
1036 | 842 | 889.2 | 812.6 | 804.1 | 853.5 | 737.1
1037 | 843 | 891.6 | 812.5 | 799 | 853.6 | 736.6
1038 | 844 | 891.4 | 813.3 | 785 | 853.4 | 736.4
1039 | 845 | 893.6 | 812.9 | 770.1 | 853.4 | 734.9
1040 | 846 | 894.7 | 809 | 752.8 | 853.3 | 732.6
1041 | 847 | 896.1 | 802.1 | 739.1 | 854 | 729
1042 | 848 | 896.2 | 802.2 | 737.1 | 854.5 | 729.3
1043 | 849 | 894.6 | 803.6 | 755.9 | 854.6 | 732.8
1044 | 850 | 896.2 | 805.7 | 760.6 | 855.2 | 732.9
1045 | 851 | 895.8 | 807.6 | 770 | 855.5 | 734.1
1046 | 852 | 896.3 | 807.5 | 767 | 855.6 | 734.3
1047 | 853 | 897 | 807.4 | 760 | 856.1 | 730.8
1048 | 854 | 895.9 | 807.5 | 776.8 | 856.3 | 731.4
1049 | 855 | 894.9 | 807.5 | 786.4 | 856.1 | 733.8
1050 | 856 | 893.7 | 808.5 | 792.8 | 855.7 | 734.4
1051 | 857 | 892 | 810.1 | 800.8 | 855.6 | 737.7
1052 | 858 | 894.2 | 811.1 | 809.5 | 855.9 | 739.1
1053 | 859 | 894.7 | 811.4 | 812.4 | 855.9 | 741.2
1054 | 860 | 898.1 | 812.3 | 806.3 | 856 | 740.6
1055 | 861 | 899.7 | 814.1 | 807.6 | 856.1 | 740.9
1056 | 862 | 900.3 | 815.4 | 808.7 | 856 | 739.7
1057 | 863 | 899.6 | 814.9 | 812.8 | 855.9 | 739.9
1058 | 864 | 896.8 | 813.6 | 803.7 | 855.4 | 741.5
1059 | 865 | 896.8 | 812 | 787.7 | 855.5 | 739.6
1060 | 866 | 894.8 | 811.5 | 785.2 | 854.8 | 742.5
1061 | 867 | 896.6 | 812.4 | 794.8 | 854.7 | 742.2
1062 | 868 | 897.4 | 812.8 | 799.5 | 855 | 744.1
1063 | 869 | 898.1 | 811.2 | 801.1 | 854.7 | 744.4
1064 | 870 | 896.5 | 812.5 | 790.7 | 854.6 | 744.3
1065 | 871 | 895.6 | 811.7 | 777.3 | 854.1 | 742.7
1066 | 872 | 896.5 | 814.6 | 767.5 | 853.7 | 741.3
1067 | 873 | 895.1 | 814.1 | 772.5 | 853.4 | 742.1
1068 | 874 | 896.6 | 814.3 | 780.8 | 853.4 | 740.8
1069 | 875 | 894.8 | 813.1 | 786.8 | 853.3 | 742.6
1070 | 876 | 894.8 | 811.9 | 773.2 | 852.8 | 742.5
1071 | 877 | 893.7 | 812.1 | 782.7 | 852.2 | 743.1
1072 | 878 | 894.7 | 811.8 | 790.4 | 851.6 | 745.8
1073 | 879 | 895.8 | 811.9 | 800.3 | 851.4 | 746.7
1074 | 880 | 896.1 | 811.7 | 802.1 | 851.6 | 749.3
1075 | 881 | 896.8 | 810.3 | 801.2 | 851.2 | 749.7
1076 | 882 | 898.5 | 810.4 | 786.7 | 850.6 | 746.9
1077 | 883 | 900.8 | 809.7 | 774.3 | 850.3 | 744.9
1078 | 884 | 901.3 | 805.2 | 762.5 | 850 | 742
1079 | 885 | 901.2 | 803.4 | 765.7 | 850.4 | 741.1
1080 | 886 | 901.5 | 804.7 | 762.4 | 850.8 | 740.3
1081 | 887 | 901.4 | 806.5 | 764.6 | 851.7 | 740.9
1082 | 888 | 901.1 | 807.2 | 778.6 | 852 | 741.4
1083 | 889 | 902.8 | 807.3 | 771.5 | 852.2 | 740.1
1084 | 890 | 904.5 | 806.2 | 756.9 | 852.6 | 737.2
1085 | 891 | 903.8 | 806 | 753.5 | 852.7 | 739
1086 | 892 | 901.6 | 806.4 | 763.2 | 852.4 | 739.7
1087 | 893 | 900.4 | 808.1 | 779.5 | 852.3 | 741.6
1088 | 894 | 900.6 | 806.9 | 784.6 | 851.8 | 744.8
1089 | 895 | 902.3 | 805.9 | 775.4 | 850.9 | 742.9
1090 | 896 | 906.8 | 806.2 | 762.2 | 851.2 | 740.6
1091 | 897 | 907.2 | 806.4 | 769.7 | 852.1 | 741
1092 | 898 | 906.5 | 806.5 | 784.6 | 852.1 | 742.2
1093 | 899 | 904 | 806.1 | 780.6 | 851.3 | 743
1094 | 900 | 903.5 | 807.8 | 777.8 | 850.5 | 742.1
1095 | 901 | 901.8 | 807.2 | 776.5 | 849.8 | 742.9
1096 | 902 | 900.3 | 805.9 | 790 | 849.1 | 744.9
1097 | 903 | 902.4 | 806 | 797.5 | 848.4 | 745.5
1098 | 904 | 903.4 | 807.1 | 803.4 | 847.9 | 747.3
1099 | 905 | 902.8 | 806.6 | 810.2 | 847.6 | 748.4
1100 | 906 | 903.7 | 807.1 | 806.2 | 847 | 749.1
1101 | 907 | 908.2 | 809 | 799.9 | 847.2 | 748.3
1102 | 908 | 909.8 | 809.3 | 800.2 | 847.4 | 749.9
1103 | 909 | 909.5 | 808.8 | 798.2 | 847.1 | 749.9
1104 | 910 | 909.9 | 810.7 | 787.6 | 847 | 747.1
1105 | 911 | 910.1 | 810 | 782.2 | 846.8 | 747.1
1106 | 912 | 911.6 | 811 | 775.6 | 846.7 | 745
1107 | 913 | 913.2 | 811.5 | 772 | 846.9 | 744.9
1108 | 914 | 913.6 | 811 | 771.9 | 847.1 | 743.9
1109 | 915 | 913.1 | 806.9 | 755 | 846.8 | 741.2
1110 | 916 | 912.8 | 803.7 | 739.5 | 846.7 | 738.8
1111 | 917 | 912.1 | 799.3 | 725.3 | 847 | 736
1112 | 918 | 911.6 | 795.9 | 721.9 | 846.9 | 733.4
1113 | 919 | 911.6 | 791.1 | 712.6 | 846.6 | 730.1
1114 | 920 | 911.1 | 787.8 | 695.9 | 846.1 | 728.1
1115 | 921 | 910.9 | 785.1 | 700 | 846.6 | 726.6
1116 | 922 | 910.7 | 784.2 | 697.1 | 847.5 | 722.7
1117 | 923 | 910.4 | 782.7 | 704.7 | 847.6 | 720.3
1118 | 924 | 910.3 | 783.2 | 712 | 846.6 | 719.9
1119 | 925 | 910.3 | 780.3 | 693.3 | 845.6 | 716.5
1120 | 926 | 910.1 | 779 | 676.2 | 845 | 713.7
1121 | 927 | 909.7 | 777.4 | 681.3 | 844.7 | 712.4
1122 | 928 | 909.4 | 780.8 | 700.4 | 844.4 | 712.9
1123 | 929 | 909.9 | 782.4 | 713.1 | 844.3 | 712.7
1124 | 930 | 909.9 | 781.1 | 707.4 | 843.9 | 710.7
1125 | 931 | 909 | 781.2 | 702.6 | 842.8 | 710.9
1126 | 932 | 908.2 | 782.9 | 704.3 | 841.6 | 711.5
1127 | 933 | 907 | 784.2 | 715.9 | 840.7 | 711.8
1128 | 934 | 907.4 | 787 | 733.6 | 839.9 | 714
1129 | 935 | 911.1 | 787 | 742.6 | 840.3 | 713.1
1130 | 936 | 911.5 | 783.2 | 746.5 | 840.1 | 710.8
1131 | 937 | 911.3 | 780.8 | 754.5 | 840.1 | 709.8
1132 | 938 | 911.1 | 779.9 | 747.9 | 840 | 711.3
1133 | 939 | 909.8 | 781.8 | 752 | 839.5 | 711.9
1134 | 940 | 909 | 785.4 | 775.6 | 838.7 | 712.5
1135 | 941 | 909.5 | 786.2 | 794.7 | 838.4 | 711.6
1136 | 942 | 910.3 | 787.3 | 800.3 | 838.1 | 711.9
1137 | 943 | 913.6 | 782.7 | 798.4 | 839.2 | 710.7
1138 | 944 | 914 | 778.4 | 794.2 | 840.3 | 708.9
1139 | 945 | 913.8 | 773 | 794.7 | 841 | 706.8
1140 | 946 | 913.1 | 768.2 | 783.4 | 841.7 | 701.8
1141 | 947 | 912.3 | 762.9 | 758.1 | 842.5 | 697.9
1142 | 948 | 911.9 | 760.1 | 737.8 | 842.3 | 695.7
1143 | 949 | 911.8 | 761 | 734.8 | 842.6 | 693.5
1144 | 950 | 910.2 | 756.1 | 726.7 | 842.4 | 689.7
1145 | 951 | 909.2 | 751.4 | 716.1 | 841.9 | 687.2
1146 | 952 | 909.2 | 753.1 | 721 | 842.2 | 685.2
1147 | 953 | 910 | 758.9 | 728.7 | 842.3 | 686.9
1148 | 954 | 909.7 | 759.3 | 717 | 841.6 | 684.1
1149 | 955 | 909.1 | 760.6 | 724.2 | 841.1 | 684.9
1150 | 956 | 908.2 | 765.7 | 754.9 | 840.1 | 689.7
1151 | 957 | 905.8 | 769.7 | 774.8 | 838.2 | 692.5
1152 | 958 | 904.7 | 773.5 | 771.4 | 836.4 | 694.7
1153 | 959 | 907.6 | 776.3 | 780.7 | 835.7 | 696.2
1154 | 960 | 909.3 | 774.1 | 768.4 | 835.4 | 694.2
1155 | 961 | 909.5 | 768.3 | 745.4 | 835.7 | 690.6
1156 | 962 | 908.2 | 760.4 | 724.7 | 835.5 | 687
1157 | 963 | 907 | 756 | 724.8 | 836.3 | 684.6
1158 | 964 | 906.3 | 754.4 | 730.4 | 836.8 | 682.3
1159 | 965 | 906.3 | 754.6 | 739.4 | 836.5 | 681.4
1160 | 966 | 906.3 | 758.8 | 744.3 | 835.4 | 682.7
1161 | 967 | 907.3 | 761.8 | 740.2 | 835.2 | 682.6
1162 | 968 | 907.5 | 763.3 | 738.9 | 834.7 | 682.9
1163 | 969 | 907.7 | 761.3 | 744.9 | 834.6 | 682.9
1164 | 970 | 907.5 | 762 | 742.7 | 834.3 | 682.3
1165 | 971 | 907.5 | 763 | 743.2 | 834.4 | 683.5
1166 | 972 | 906.9 | 759.6 | 733.8 | 834.2 | 680.8
1167 | 973 | 905.9 | 756.4 | 718.4 | 834.8 | 677.6
1168 | 974 | 904.5 | 751 | 713.7 | 835.5 | 675.2
1169 | 975 | 903.6 | 746.6 | 704 | 835.8 | 673.1
1170 | 976 | 903.6 | 744.9 | 697.4 | 835.3 | 671.7
1171 | 977 | 903.3 | 744 | 697.4 | 834.9 | 670.3
1172 | 978 | 902.2 | 742.5 | 691.9 | 834.5 | 668.2
1173 | 979 | 902.3 | 742.5 | 691.5 | 834.3 | 668
1174 | 980 | 902.3 | 744.3 | 699.1 | 834.1 | 667.3
1175 | 981 | 903 | 749 | 716.4 | 834 | 669.4
1176 | 982 | 902.7 | 745.6 | 715.2 | 833.4 | 665.9
1177 | 983 | 902.6 | 745.7 | 716.2 | 833.2 | 665.7
1178 | 984 | 903.2 | 749.1 | 725 | 832.5 | 665.9
1179 | 985 | 903.1 | 751.6 | 728.2 | 831.3 | 666.5
1180 | 986 | 903.3 | 752.6 | 727.6 | 830.3 | 666.1
1181 | 987 | 903.5 | 759.5 | 728.9 | 829.7 | 669.5
1182 | 988 | 904.1 | 763.2 | 748 | 829.2 | 672.1
1183 | 989 | 904.3 | 766.8 | 770.9 | 828.4 | 675.3
1184 | 990 | 904.5 | 770.3 | 780.2 | 827.7 | 678.6
1185 | 991 | 905.3 | 773.5 | 776.8 | 827.2 | 681.1
1186 | 992 | 905.5 | 776.3 | 782.4 | 826.7 | 683.3
1187 | 993 | 907.5 | 778 | 780.2 | 827.1 | 684
1188 | 994 | 909.9 | 772.8 | 779.1 | 827.7 | 682.5
1189 | 995 | 909.5 | 770.4 | 794.7 | 828.2 | 684.4
1190 | 996 | 907.4 | 772.8 | 807.4 | 827.3 | 689.3
1191 | 997 | 906.4 | 774.1 | 803.1 | 827.1 | 691.3
1192 | 998 | 910 | 776.4 | 785.5 | 827.5 | 690.4
1193 | 999 | 909 | 777.6 | 772.7 | 827.3 | 689.8
1194 | 1000 | 912 | 775.6 | 765.5 | 828.4 | 688.6
1195 | 1001 | 912.5 | 771.5 | 753.1 | 829.4 | 687.6
1196 | 1002 | 911.7 | 771.5 | 753.9 | 829.1 | 688
1197 | 1003 | 911.5 | 774.7 | 771.5 | 829.2 | 690.2
1198 | 1004 | 910.6 | 777 | 790.5 | 829 | 694
1199 | 1005 | 913.2 | 780.2 | 798.9 | 829.7 | 695.2
1200 | 1006 | 914.9 | 781.5 | 794.2 | 830.7 | 696
1201 | 1007 | 915.5 | 783.9 | 796.6 | 830.4 | 698.8
1202 | 1008 | 916 | 785.8 | 791.9 | 830.9 | 700.6
1203 | 1009 | 916 | 785.5 | 791.9 | 830.6 | 701.6
1204 | 1010 | 917.3 | 785.8 | 782.5 | 831.2 | 701.7
1205 | 1011 | 918.2 | 782.5 | 777.8 | 832.1 | 700.5
1206 | 1012 | 918.9 | 780.8 | 762.1 | 832.4 | 699.3
1207 | 1013 | 919.2 | 775.5 | 756.2 | 833 | 697.6
1208 | 1014 | 918.4 | 769.8 | 752.2 | 833.6 | 695.6
1209 | 1015 | 917.9 | 768.8 | 752.1 | 834.3 | 692.8
1210 | 1016 | 917.2 | 772.1 | 749.7 | 834.5 | 693.1
1211 | 1017 | 918 | 774.5 | 754.5 | 835.9 | 692.1
1212 | 1018 | 918.3 | 775.7 | 761.9 | 835.7 | 694.3
1213 | 1019 | 918.7 | 774 | 740.9 | 836.3 | 690.9
1214 | 1020 | 918.1 | 777.1 | 746.9 | 836.8 | 692.3
1215 | 1021 | 916.1 | 778.6 | 746.8 | 836.2 | 693.5
1216 | 1022 | 916.6 | 779.6 | 753.2 | 836.2 | 694
1217 | 1023 | 917.8 | 782 | 768.2 | 836.6 | 696.7
1218 | 1024 | 918.9 | 782.9 | 780.1 | 837.2 | 700.6
1219 | 1025 | 918.3 | 782.1 | 784.7 | 836.9 | 703.1
1220 | 1026 | 917.2 | 782.7 | 769.9 | 836.6 | 703.3
1221 | 1027 | 917.1 | 785.5 | 769.5 | 836.6 | 704.8
1222 | 1028 | 915.8 | 784.8 | 770.2 | 836.5 | 707.3
1223 | 1029 | 915 | 785.1 | 776.1 | 836.9 | 708.9
1224 | 1030 | 913.3 | 784.1 | 794.7 | 837 | 712.9
1225 | 1031 | 911 | 783.7 | 804.8 | 837.1 | 715.5
1226 | 1032 | 908.8 | 783.1 | 820 | 836.7 | 718.4
1227 | 1033 | 908.2 | 782.5 | 820.9 | 836.3 | 719.3
1228 | 1034 | 908.9 | 783.9 | 828.7 | 836.4 | 720.9
1229 | 1035 | 912.2 | 785.6 | 821.1 | 837.5 | 721.4
1230 | 1036 | 912.6 | 787.3 | 819.3 | 838.1 | 722.8
1231 | 1037 | 914.5 | 789.9 | 812.5 | 838.6 | 721.4
1232 | 1038 | 916.3 | 791.4 | 814.3 | 839.7 | 720.7
1233 | 1039 | 914.4 | 791.7 | 813.3 | 840.1 | 721.6
1234 | 1040 | 910.7 | 790.6 | 809.1 | 839.9 | 722.4
1235 | 1041 | 908.3 | 788.9 | 809.7 | 839.6 | 723.1
1236 | 1042 | 906.6 | 787.6 | 818.1 | 839.4 | 724.2
1237 | 1043 | 906.3 | 787.8 | 816.2 | 839.7 | 728.2
1238 | 1044 | 907.5 | 787.7 | 822.4 | 840.4 | 730.5
1239 | 1045 | 905.9 | 786.2 | 829.6 | 840.3 | 733.5
1240 | 1046 | 905.9 | 786.2 | 831.4 | 840.6 | 735.8
1241 | 1047 | 909.3 | 787.1 | 811.7 | 842 | 735.4
1242 | 1048 | 910.7 | 790.1 | 812.7 | 842.9 | 735.2
1243 | 1049 | 911.8 | 788.4 | 814.1 | 843.6 | 737.1
1244 | 1050 | 914.5 | 789.3 | 805.4 | 845.4 | 737.8
1245 | 1051 | 914.8 | 789.7 | 812.2 | 846.4 | 741.8
1246 | 1052 | 915.5 | 789 | 817.7 | 847.9 | 744
1247 | 1053 | 915 | 790.1 | 815.5 | 849.4 | 744.5
1248 | 1054 | 916.9 | 791 | 808.4 | 850.1 | 745.6
1249 | 1055 | 917.8 | 791 | 808.3 | 851.3 | 746.8
1250 | 1056 | 917.4 | 791.1 | 803.3 | 851.8 | 746.1
1251 | 1057 | 917.2 | 792.2 | 803.7 | 852.3 | 747.5
1252 | 1058 | 914.9 | 790.5 | 805.4 | 852.2 | 748.3
1253 | 1059 | 914.7 | 790.4 | 808.4 | 852.9 | 749
1254 | 1060 | 916.8 | 788.9 | 799.4 | 853.9 | 751.1
1255 | 1061 | 916.2 | 787.6 | 796.1 | 854.4 | 752.7
1256 | 1062 | 916.3 | 786.7 | 790.2 | 854.7 | 751.8
1257 | 1063 | 916 | 788.1 | 805.7 | 854.6 | 754
1258 | 1064 | 916.4 | 787.3 | 809.7 | 855 | 753.5
1259 | 1065 | 915.7 | 786.5 | 800.2 | 854.9 | 755.3
1260 | 1066 | 912.6 | 785.5 | 802.1 | 854.8 | 755.2
1261 | 1067 | 911.1 | 785.6 | 808.5 | 854.5 | 756.1
1262 | 1068 | 911.3 | 785.2 | 810.8 | 854.5 | 758.3
1263 | 1069 | 912.3 | 785 | 815.1 | 854.7 | 759
1264 | 1070 | 911.9 | 785 | 821.3 | 855.2 | 758.7
1265 | 1071 | 911.8 | 784.6 | 813.1 | 855.7 | 759.6
1266 | 1072 | 910.8 | 785.3 | 820.9 | 855.9 | 760.8
1267 | 1073 | 910.6 | 786.1 | 830.7 | 855.9 | 762.1
1268 | 1074 | 908.9 | 786 | 836.6 | 856 | 764.1
1269 | 1075 | 909.1 | 786.3 | 836.7 | 856.3 | 765.5
1270 | 1076 | 909.4 | 786.8 | 812.9 | 856.7 | 764
1271 | 1077 | 911.1 | 788.8 | 787.7 | 857.5 | 760.7
1272 | 1078 | 914.1 | 789.8 | 788.8 | 858.7 | 760.4
1273 | 1079 | 914.8 | 789.4 | 792.5 | 859.4 | 763.5
1274 | 1080 | 914.9 | 788.8 | 799.2 | 860.4 | 765.2
1275 | 1081 | 913.9 | 787.7 | 802.1 | 860.7 | 765.2
1276 | 1082 | 912.7 | 786.8 | 797.2 | 860.4 | 763.9
1277 | 1083 | 914 | 788.4 | 805.1 | 860.8 | 763.6
1278 | 1084 | 912.6 | 786.8 | 823.3 | 860.7 | 763.4
1279 | 1085 | 911.6 | 786.2 | 831.8 | 860.8 | 763
1280 | 1086 | 912.3 | 784.8 | 837.7 | 861.1 | 761.2
1281 | 1087 | 913.5 | 787.1 | 838.1 | 861.3 | 761.5
1282 | 1088 | 912.2 | 787.3 | 835.4 | 861.1 | 761.4
1283 | 1089 | 912.1 | 786.8 | 840.1 | 860.9 | 761.7
1284 | 1090 | 910.2 | 786.8 | 840.8 | 860.7 | 760.5
1285 | 1091 | 908.9 | 786 | 831.9 | 860.3 | 760.9
1286 | 1092 | 908.3 | 787.4 | 824.1 | 861 | 760.6
1287 | 1093 | 906.7 | 787.6 | 825.6 | 861.3 | 761
1288 | 1094 | 905.9 | 786.7 | 825.5 | 860.7 | 762.2
1289 | 1095 | 906.9 | 787.2 | 827.5 | 860.7 | 763.2
1290 | 1096 | 905.9 | 785.7 | 831.5 | 860.7 | 765.7
1291 | 1097 | 907.9 | 784.8 | 826.6 | 861.6 | 767.6
1292 | 1098 | 909.2 | 784.6 | 821.6 | 862.1 | 769.3
1293 | 1099 | 906.7 | 783.9 | 832 | 862.3 | 770
1294 | 1100 | 906.6 | 783.6 | 828.7 | 862.7 | 771
1295 | 1101 | 908.3 | 784.3 | 832.4 | 863.6 | 771.6
1296 | 1102 | 907.9 | 784.5 | 842.2 | 863.1 | 773.3
1297 | 1103 | 909.6 | 784.1 | 844.7 | 863.2 | 772.5
1298 | 1104 | 910 | 785.3 | 836.1 | 863.4 | 770.9
1299 | 1105 | 911.5 | 784.4 | 835.4 | 864 | 769.1
1300 | 1106 | 912.1 | 784.9 | 833.7 | 864.4 | 769.3
1301 | 1107 | 910.5 | 783.3 | 843.4 | 864.5 | 769.6
1302 | 1108 | 907.5 | 783.1 | 844.5 | 864.2 | 769.8
1303 | 1109 | 905.8 | 783 | 838.7 | 863.4 | 771.1
1304 | 1110 | 908.1 | 784.4 | 831.4 | 863.9 | 771.2
1305 | 1111 | 910.6 | 787.2 | 827.7 | 864.5 | 767.7
1306 | 1112 | 907.7 | 787.3 | 841 | 864 | 770.3
1307 | 1113 | 906.4 | 785.8 | 841.1 | 864.3 | 772.7
1308 | 1114 | 905.5 | 784.5 | 838.1 | 864.5 | 774.5
1309 | 1115 | 906.1 | 783.6 | 840.7 | 864.8 | 775.1
1310 | 1116 | 906.8 | 784.7 | 845.1 | 865.2 | 775.8
1311 | 1117 | 904 | 783.9 | 839.8 | 864.6 | 777.8
1312 | 1118 | 903 | 784.1 | 840.1 | 864.4 | 777.9
1313 | 1119 | 903.1 | 785.1 | 833.5 | 864.1 | 778
1314 | 1120 | 906.9 | 785.3 | 835.1 | 864.8 | 778
1315 | 1121 | 905.7 | 784.4 | 831.5 | 865.3 | 778.4
1316 | 1122 | 903.4 | 784 | 827.5 | 865.1 | 779.2
1317 | 1123 | 901 | 783.2 | 830.9 | 864.9 | 780.1
1318 | 1124 | 900.8 | 783.2 | 826.9 | 865 | 781.8
1319 | 1125 | 903.7 | 783.3 | 812.7 | 865.4 | 781.3
1320 | 1126 | 902.8 | 784.2 | 807.4 | 865.4 | 781.6
1321 | 1127 | 901 | 783.6 | 813.2 | 865.2 | 784.2
1322 | 1128 | 899.7 | 782 | 811 | 864.7 | 785.2
1323 | 1129 | 900.5 | 782.2 | 804.3 | 864.2 | 783
1324 | 1130 | 902.7 | 783.6 | 777 | 864.1 | 777.1
1325 | 1131 | 903.7 | 786.1 | 769.6 | 864.6 | 775.7
1326 | 1132 | 902.9 | 785.2 | 776 | 864.9 | 777.1
1327 | 1133 | 902.8 | 784.8 | 788.8 | 865.3 | 776.3
1328 | 1134 | 905 | 786.3 | 799.1 | 865.8 | 773.9
1329 | 1135 | 905.1 | 786.2 | 814.3 | 865.8 | 776.7
1330 | 1136 | 906.2 | 787 | 824.7 | 866.2 | 779.5
1331 | 1137 | 908.9 | 786.7 | 821.9 | 866.8 | 774.8
1332 | 1138 | 908.2 | 786.9 | 804.3 | 866.5 | 771.5
1333 | 1139 | 907.3 | 786.7 | 801.1 | 867.2 | 771.1
1334 | 1140 | 908.5 | 786.2 | 811.7 | 867.4 | 770
1335 | 1141 | 910.7 | 784.4 | 811.5 | 868.4 | 767.1
1336 | 1142 | 908.9 | 782.8 | 812.3 | 868.4 | 768.2
1337 | 1143 | 907.8 | 779.6 | 813.5 | 868 | 769
1338 | 1144 | 907.5 | 778.5 | 814.1 | 867.6 | 768.1
1339 | 1145 | 910.9 | 779.8 | 814.6 | 867.7 | 765.7
1340 | 1146 | 910.3 | 779.5 | 819 | 868.1 | 764
1341 | 1147 | 909.6 | 778.5 | 816.7 | 868.2 | 763.1
1342 | 1148 | 907.8 | 778.4 | 815.9 | 867.7 | 764.1
1343 | 1149 | 908.6 | 777.8 | 817.8 | 867.8 | 764.1
1344 | 1150 | 907.1 | 780 | 813.7 | 868.5 | 764.5
1345 | 1151 | 904.2 | 779.9 | 822.7 | 868.2 | 768
1346 | 1152 | 905.3 | 780.7 | 836.2 | 867.7 | 768.8
1347 | 1153 | 907.5 | 781 | 831.4 | 867.6 | 769
1348 | 1154 | 914.9 | 779.4 | 814.8 | 868.9 | 763.5
1349 | 1155 | 915.6 | 774 | 812.6 | 869 | 762.4
1350 | 1156 | 917.4 | 769.5 | 812.5 | 870.4 | 759
1351 | 1157 | 917.9 | 768.2 | 809.8 | 871.2 | 757.4
1352 | 1158 | 918 | 762.4 | 780.6 | 871.9 | 752
1353 | 1159 | 917.6 | 760.7 | 778.4 | 871.4 | 750.3
1354 | 1160 | 917.1 | 757 | 777.3 | 872.2 | 747.6
1355 | 1161 | 916.5 | 753.7 | 764.8 | 872.4 | 743.8
1356 | 1162 | 915.5 | 748.6 | 740.1 | 873.1 | 739.1
1357 | 1163 | 914.2 | 743.8 | 723 | 872.9 | 734.7
1358 | 1164 | 913.2 | 741.8 | 716.9 | 872.9 | 730.9
1359 | 1165 | 911.7 | 746.6 | 738.3 | 871.5 | 730.9
1360 | 1166 | 911.5 | 752.1 | 740.5 | 870 | 730
1361 | 1167 | 911.9 | 754.5 | 750 | 869.9 | 729
1362 | 1168 | 911.8 | 753.6 | 775.1 | 870.4 | 727.2
1363 | 1169 | 911 | 755.3 | 798.4 | 871.2 | 728.9
1364 | 1170 | 911.2 | 759.9 | 825.4 | 870.7 | 734.6
1365 | 1171 | 910.7 | 762.4 | 840.8 | 869.1 | 737.3
1366 | 1172 | 910.1 | 764.2 | 851.7 | 867.6 | 740.6
1367 | 1173 | 908.7 | 765.1 | 854.3 | 866.1 | 741.7
1368 | 1174 | 910.2 | 766.5 | 853.7 | 865.4 | 740.9
1369 | 1175 | 911.1 | 768 | 851.4 | 864.8 | 741
1370 | 1176 | 913 | 770 | 851.3 | 865.1 | 741.2
1371 | 1177 | 912.2 | 770.9 | 832.7 | 864.3 | 741.8
1372 | 1178 | 912.3 | 771.3 | 814.3 | 863.8 | 738.3
1373 | 1179 | 912.4 | 768.9 | 803.8 | 863.3 | 736.8
1374 | 1180 | 913 | 764 | 790.5 | 864.5 | 733.4
1375 | 1181 | 912.9 | 762 | 788.1 | 866.3 | 733.1
1376 | 1182 | 911.7 | 766.2 | 788.6 | 865.1 | 733.5
1377 | 1183 | 910.9 | 768 | 797.1 | 863.5 | 733.5
1378 | 1184 | 914.2 | 768.2 | 797.6 | 863.5 | 731.7
1379 | 1185 | 914.7 | 770.8 | 785.2 | 863.6 | 731.6
1380 | 1186 | 914.5 | 772.2 | 770.6 | 863.8 | 730.6
1381 | 1187 | 912.6 | 773.4 | 760 | 862.7 | 730.2
1382 | 1188 | 909.5 | 773.8 | 773.8 | 861.4 | 731.8
1383 | 1189 | 908.1 | 772.8 | 775.2 | 860.3 | 731.6
1384 | 1190 | 910.4 | 772.2 | 771.5 | 859.8 | 730.2
1385 | 1191 | 910.8 | 773.4 | 780 | 859.5 | 730.7
1386 | 1192 | 912.2 | 774.6 | 782 | 860 | 731.4
1387 | 1193 | 913.2 | 775.6 | 778.6 | 861.7 | 730.4
1388 | 1194 | 912.4 | 775.3 | 767.4 | 862.8 | 729.1
1389 | 1195 | 911.1 | 775.5 | 767.7 | 862.3 | 731
1390 | 1196 | 909.2 | 774.6 | 778.1 | 861.7 | 731.5
1391 | 1197 | 909.1 | 777.5 | 786 | 861.2 | 732.1
1392 | 1198 | 910.6 | 779.5 | 797 | 861.2 | 732.9
1393 | 1199 | 910.4 | 779 | 805.1 | 861.3 | 731.9
1394 | 1200 | 909.4 | 779.1 | 805.5 | 860.7 | 732.7
1395 | 1201 | 912.6 | 780.4 | 802.5 | 860.9 | 732.6
1396 | 1202 | 913.4 | 781.3 | 804.1 | 861.4 | 732.6
1397 | 1203 | 913.5 | 781.3 | 801.9 | 861.8 | 733
1398 | 1204 | 912.4 | 781.1 | 806.2 | 861.5 | 732.6
1399 | 1205 | 911.2 | 781.3 | 797.1 | 861.5 | 733
1400 | 1206 | 909.6 | 782.8 | 786.1 | 861.3 | 732.8
1401 | 1207 | 911.4 | 783.4 | 768.9 | 861.2 | 731.3
1402 | 1208 | 912.8 | 781.8 | 745.7 | 862.2 | 729.4
1403 | 1209 | 912.1 | 779.3 | 748.5 | 862.3 | 728.9
1404 | 1210 | 911.5 | 778.9 | 764.8 | 862.2 | 730.9
1405 | 1211 | 910.3 | 777.5 | 793.1 | 861.8 | 732.9
1406 | 1212 | 910.2 | 775.8 | 808.3 | 861.1 | 735.5
1407 | 1213 | 910.4 | 776.3 | 813.8 | 861.6 | 736.3
1408 | 1214 | 911 | 776.6 | 812 | 861.8 | 736.8
1409 | 1215 | 912.6 | 776.9 | 802.7 | 863 | 739.6
1410 | 1216 | 910 | 776.9 | 805.3 | 862.9 | 740.5
1411 | 1217 | 909.1 | 775.7 | 808 | 862.3 | 742
1412 | 1218 | 908.8 | 776 | 802.6 | 862 | 742.9
1413 | 1219 | 907.8 | 776.7 | 796.4 | 861.7 | 743.2
1414 | 1220 | 906.9 | 778.2 | 803.3 | 861.3 | 745.3
1415 | 1221 | 905.4 | 777.9 | 798 | 861.2 | 747.1
1416 | 1222 | 905.8 | 779.8 | 783.6 | 861.4 | 746.1
1417 | 1223 | 905.5 | 780.4 | 789.2 | 861.6 | 749.6
1418 | 1224 | 905.1 | 779.2 | 795.9 | 861.8 | 751.2
1419 | 1225 | 906.5 | 780.9 | 808.1 | 862.7 | 751.3
1420 | 1226 | 905.5 | 779.9 | 813.7 | 862.8 | 753.2
1421 | 1227 | 906.5 | 779.5 | 809 | 862.6 | 755
1422 | 1228 | 904.5 | 779.3 | 814.1 | 862.2 | 757.4
1423 | 1229 | 904.7 | 779.4 | 810 | 861.9 | 758.5
1424 | 1230 | 909.9 | 780.6 | 820.1 | 863.2 | 758
1425 | 1231 | 909.4 | 781.4 | 828.5 | 863.4 | 759.9
1426 | 1232 | 908.7 | 779.6 | 837.6 | 863.1 | 759.2
1427 | 1233 | 907.7 | 780 | 843.9 | 862.8 | 760.5
1428 | 1234 | 907 | 780.5 | 846.9 | 862.9 | 762.3
1429 | 1235 | 905.7 | 780.2 | 849.4 | 862.8 | 761.1
1430 | 1236 | 907.6 | 782 | 825.7 | 863 | 759
1431 | 1237 | 906.8 | 783.1 | 807 | 863.2 | 759.4
1432 | 1238 | 905.4 | 782.6 | 796.1 | 863 | 759.1
1433 | 1239 | 905 | 783.6 | 787 | 862.9 | 757.9
1434 | 1240 | 907.5 | 784.7 | 792.9 | 863.8 | 755.3
1435 | 1241 | 912.3 | 786.3 | 797.5 | 865.7 | 753.2
1436 | 1242 | 909.2 | 782.8 | 810.8 | 864.9 | 754.9
1437 | 1243 | 906.7 | 779.4 | 811.9 | 864.2 | 755.3
1438 | 1244 | 906.3 | 778.9 | 807.8 | 863.8 | 754.6
1439 | 1245 | 906.4 | 780 | 811.3 | 863.4 | 754.4
1440 | 1246 | 905.3 | 778.8 | 823.2 | 863 | 756.5
1441 | 1247 | 903.8 | 777.4 | 827.7 | 862.4 | 756.8
1442 | 1248 | 903.1 | 776.4 | 833 | 862 | 758.2
1443 | 1249 | 903.7 | 777.6 | 828.1 | 862.1 | 759.4
1444 | 1250 | 906.1 | 777.7 | 816.2 | 862.7 | 757.6
1445 | 1251 | 909.4 | 779.5 | 797.7 | 863.8 | 758.2
1446 | 1252 | 908 | 777.6 | 799.2 | 863.7 | 760.1
1447 | 1253 | 908.1 | 777.1 | 776.8 | 863.4 | 758.7
1448 | 1254 | 908.6 | 779.3 | 787.3 | 864.2 | 760
1449 | 1255 | 908.4 | 778.2 | 786.2 | 864.6 | 758.9
1450 | 1256 | 910.3 | 778.8 | 783.1 | 864.7 | 758.4
1451 | 1257 | 911.1 | 780.8 | 777.9 | 864.8 | 757.2
1452 | 1258 | 910.7 | 782.4 | 774.8 | 864.9 | 755.1
1453 | 1259 | 909.8 | 782.7 | 780.2 | 864.8 | 755.3
1454 | 1260 | 908.2 | 780.7 | 794.6 | 864.3 | 757.1
1455 | 1261 | 908.4 | 780.1 | 793.9 | 864 | 755.8
1456 | 1262 | 908.9 | 780.5 | 805.4 | 864.5 | 755.2
1457 | 1263 | 910.9 | 782.1 | 820.3 | 865.4 | 755.3
1458 | 1264 | 910.8 | 780.7 | 815.7 | 865.3 | 757.3
1459 | 1265 | 911.8 | 779.4 | 806.4 | 865.4 | 758.4
1460 | 1266 | 912.1 | 780.3 | 808.4 | 865.4 | 758.3
1461 | 1267 | 911.1 | 780.5 | 813.4 | 865 | 758.7
1462 | 1268 | 909.2 | 779 | 815.3 | 864.7 | 760.1
1463 | 1269 | 909.5 | 778.5 | 815.2 | 865.1 | 760.4
1464 | 1270 | 906.9 | 777 | 821.6 | 863.8 | 763.5
1465 | 1271 | 907.2 | 776.3 | 833.7 | 863.3 | 765.1
1466 | 1272 | 908.1 | 776.9 | 839.5 | 863.1 | 765.9
1467 | 1273 | 908.9 | 779.1 | 837.8 | 862.8 | 766.5
1468 | 1274 | 907.8 | 778.8 | 848.9 | 862.2 | 769
1469 | 1275 | 907.2 | 777.9 | 838.1 | 861.7 | 768.6
1470 | 1276 | 908.8 | 779.2 | 825 | 861.7 | 767.3
1471 | 1277 | 911.9 | 781.9 | 811.5 | 862.3 | 765.3
1472 | 1278 | 913.5 | 782.5 | 797.7 | 862.6 | 764.8
1473 | 1279 | 913.6 | 782.1 | 804.9 | 862.8 | 765.1
1474 | 1280 | 915.3 | 782.4 | 808.3 | 863.3 | 766.8
1475 | 1281 | 915.2 | 781.9 | 800.4 | 863.3 | 765.5
1476 | 1282 | 914.7 | 782.3 | 791.7 | 862.9 | 764.9
1477 | 1283 | 915.1 | 782.9 | 785.5 | 862.6 | 763.5
1478 | 1284 | 915.2 | 784.1 | 797.5 | 862.5 | 762.8
1479 | 1285 | 913.3 | 783.8 | 816.2 | 862.3 | 764.3
1480 | 1286 | 911.5 | 782.5 | 834.2 | 861.9 | 767.4
1481 | 1287 | 910.8 | 781.6 | 854.3 | 861.6 | 769.4
1482 | 1288 | 910.1 | 780.8 | 862 | 861.3 | 770.7
1483 | 1289 | 909.9 | 780.1 | 855.3 | 860.8 | 772
1484 | 1290 | 908.6 | 780 | 855.2 | 860.7 | 772.6
1485 | 1291 | 909.3 | 780.7 | 856.1 | 860.5 | 773.6
1486 | 1292 | 908.8 | 779.9 | 858.3 | 860.3 | 774.6
1487 | 1293 | 908.7 | 780.3 | 855.9 | 860 | 774.9
1488 | 1294 | 908.4 | 781 | 852.4 | 860.2 | 776.3
1489 | 1295 | 907.9 | 780.5 | 847.6 | 859.6 | 776.6
1490 | 1296 | 911.7 | 782 | 828.5 | 859.7 | 773.9
1491 | 1297 | 912.8 | 784.8 | 801.3 | 859.8 | 770.3
1492 | 1298 | 911.1 | 784.1 | 801.9 | 859.6 | 769.5
1493 | 1299 | 910.5 | 783.3 | 815.2 | 859.5 | 769.7
1494 | 1300 | 908.1 | 780.9 | 827.6 | 859 | 772.1
1495 | 1301 | 908.2 | 781.2 | 817.1 | 858.6 | 771.3
1496 | 1302 | 910.1 | 781.4 | 831.7 | 858.6 | 771.8
1497 | 1303 | 910.8 | 781.7 | 829.8 | 858.5 | 771.6
1498 | 1304 | 911.9 | 784.2 | 835.9 | 858.7 | 772.2
1499 | 1305 | 911.9 | 783.4 | 852.1 | 858.9 | 773.4
1500 | 1306 | 912.4 | 782.6 | 868.9 | 859 | 776.4
1501 | 1307 | 912.2 | 782.9 | 881.3 | 858.9 | 777.7
1502 | 1308 | 914 | 783.5 | 880 | 859.1 | 780.9
1503 | 1309 | 913.7 | 783 | 879.7 | 859.3 | 783.1
1504 | 1310 | 913.1 | 782.6 | 885.5 | 859.3 | 785.2
1505 | 1311 | 913.2 | 782.6 | 883.5 | 859.5 | 787.1
1506 | 1312 | 912.8 | 781.6 | 868.6 | 859.6 | 787.7
1507 | 1313 | 911.1 | 779.7 | 864.9 | 859.2 | 788.4
1508 | 1314 | 909.9 | 779.6 | 875.2 | 859.2 | 791.1
1509 | 1315 | 908.8 | 779.2 | 878.7 | 859.3 | 791.9
1510 | 1316 | 910 | 778.9 | 879.1 | 859.4 | 791.9
1511 | 1317 | 909.7 | 778.9 | 871.7 | 859.9 | 792.8
1512 | 1318 | 908.6 | 778.4 | 867.1 | 859.9 | 793.6
1513 | 1319 | 909.2 | 778.5 | 869.9 | 860 | 795.2
1514 | 1320 | 909.3 | 778.6 | 873.9 | 860.5 | 794.7
1515 | 1321 | 909.5 | 778 | 876.7 | 860.7 | 796.1
1516 | 1322 | 909.1 | 777.6 | 876.3 | 860.9 | 797.2
1517 | 1323 | 909 | 776.7 | 873.1 | 861 | 797.4
1518 | 1324 | 908.7 | 778 | 867.3 | 861.5 | 797.9
1519 | 1325 | 910.2 | 778.9 | 864.9 | 862 | 798.8
1520 | 1326 | 911.4 | 779.3 | 855.3 | 862.5 | 797.5
1521 | 1327 | 911.3 | 779.3 | 838.7 | 862.5 | 794.5
1522 | 1328 | 914.3 | 779.5 | 852.7 | 862.8 | 795.6
1523 | 1329 | 914.7 | 777.2 | 857 | 863.1 | 795.1
1524 | 1330 | 914.2 | 776.2 | 859.2 | 863.3 | 794.1
1525 | 1331 | 915.1 | 775.4 | 870.4 | 863.2 | 793.3
1526 | 1332 | 915.6 | 773.6 | 867.4 | 863.2 | 794.1
1527 | 1333 | 917.1 | 772 | 866.9 | 863.3 | 794.5
1528 | 1334 | 918.2 | 773.5 | 849.1 | 863.8 | 791.6
1529 | 1335 | 918.1 | 773.5 | 840.3 | 864.1 | 791.4
1530 | 1336 | 916.4 | 772.1 | 847.5 | 864 | 793.5
1531 | 1337 | 914.6 | 770.3 | 846.5 | 863.6 | 794.4
1532 | 1338 | 912.2 | 768.8 | 850.9 | 863.3 | 794.4
1533 | 1339 | 910.9 | 768.5 | 847.5 | 862.9 | 794.8
1534 | 1340 | 911.8 | 769.3 | 853.5 | 862.7 | 794.6
1535 | 1341 | 910.6 | 770.5 | 842.3 | 862.5 | 791.6
1536 | 1342 | 911.1 | 772.7 | 821.8 | 862.6 | 788.5
1537 | 1343 | 910.9 | 770.8 | 825.7 | 862.5 | 788.9
1538 | 1344 | 910.1 | 769.7 | 809 | 862.1 | 785.6
1539 | 1345 | 910.7 | 768.7 | 814.9 | 862.1 | 786.5
1540 | 1346 | 911.2 | 767.6 | 831.3 | 861.9 | 787
1541 | 1347 | 913.7 | 767.2 | 827.5 | 862.1 | 784.6
1542 | 1348 | 913.8 | 768.5 | 813.6 | 862.1 | 781.2
1543 | 1349 | 915.5 | 768.1 | 791 | 862.2 | 777.7
1544 | 1350 | 918.7 | 767.9 | 769.8 | 862.6 | 774.1
1545 | 1351 | 920.2 | 766.9 | 784.2 | 863.5 | 771.6
1546 | 1352 | 920.2 | 766.9 | 792.6 | 863.6 | 768.6
1547 | 1353 | 921.2 | 766.6 | 771.5 | 863.9 | 765.6
1548 | 1354 | 923.2 | 767.2 | 767.2 | 864.7 | 761
1549 | 1355 | 923.4 | 765.1 | 799.7 | 865.2 | 764
1550 | 1356 | 920.7 | 762.5 | 823.7 | 865.1 | 766.4
1551 | 1357 | 918.9 | 760.5 | 840.5 | 864.7 | 767
1552 | 1358 | 917.1 | 759.3 | 855.6 | 864.1 | 770.2
1553 | 1359 | 917.7 | 760.3 | 862.8 | 863.6 | 775.3
1554 | 1360 | 918.8 | 762.4 | 868.6 | 863.7 | 777.8
1555 | 1361 | 916.2 | 762 | 870.6 | 863.4 | 779.1
1556 | 1362 | 916.4 | 761.9 | 861.6 | 863.3 | 779.5
1557 | 1363 | 916.2 | 762.3 | 865.1 | 863.4 | 781.5
1558 | 1364 | 915.8 | 762.3 | 856.1 | 863.2 | 781.4
1559 | 1365 | 916.7 | 763.4 | 820.9 | 863.5 | 779.3
1560 | 1366 | 920.2 | 763.5 | 798.6 | 864.2 | 776.2
1561 | 1367 | 921.5 | 763.9 | 788.4 | 864.2 | 774.7
1562 | 1368 | 921.7 | 763.3 | 799.5 | 864.2 | 775.2
1563 | 1369 | 921.9 | 763.4 | 812.8 | 864.5 | 774.9
1564 | 1370 | 921.2 | 763.3 | 816.9 | 864.5 | 775.7
1565 | 1371 | 919.9 | 763.7 | 819.3 | 864.5 | 775.8
1566 | 1372 | 919.2 | 763.1 | 829.2 | 864.4 | 776.8
1567 | 1373 | 919.7 | 761.6 | 833.3 | 864.3 | 777.1
1568 | 1374 | 919.5 | 760.9 | 836 | 864.3 | 777.4
1569 | 1375 | 919.3 | 760.6 | 846.8 | 864.2 | 777.7
1570 | 1376 | 919.2 | 761.2 | 854.5 | 864.1 | 779.5
1571 | 1377 | 918.7 | 761.2 | 861.4 | 864.1 | 779.8
1572 | 1378 | 917.7 | 760.9 | 862.4 | 863.9 | 780.9
1573 | 1379 | 916.4 | 760.8 | 863.7 | 863.6 | 781.4
1574 | 1380 | 916.5 | 760.1 | 864.7 | 863.2 | 783.4
1575 | 1381 | 915.2 | 758.7 | 861 | 862.6 | 785.1
1576 | 1382 | 913.3 | 757.4 | 863.5 | 862.1 | 785.8
1577 | 1383 | 911.3 | 756.7 | 864.2 | 861.4 | 786.9
1578 | 1384 | 911.5 | 756.6 | 872.5 | 861 | 787.6
1579 | 1385 | 910.9 | 756.8 | 880.6 | 860.7 | 789
1580 | 1386 | 910.2 | 757.1 | 884.6 | 860.5 | 789.9
1581 | 1387 | 908.8 | 757 | 884.2 | 860.2 | 790.8
1582 | 1388 | 907.3 | 756.8 | 881.9 | 859.8 | 792.6
1583 | 1389 | 905.8 | 756.5 | 878.2 | 859.3 | 794.6
1584 | 1390 | 905.8 | 756.3 | 876.3 | 859 | 794.9
1585 | 1391 | 904.8 | 756.1 | 874.1 | 858.6 | 795.8
1586 | 1392 | 903.2 | 754.4 | 865.7 | 857.9 | 795.7
1587 | 1393 | 902.3 | 754.6 | 871.9 | 857.4 | 797.6
1588 | 1394 | 900.1 | 754 | 877.2 | 856.9 | 798.4
1589 | 1395 | 899.3 | 754 | 878.4 | 856.3 | 799.1
1590 | 1396 | 900.3 | 754.5 | 873 | 856 | 798.3
1591 | 1397 | 900.1 | 753.9 | 879.7 | 855.6 | 800.3
1592 | 1398 | 899.8 | 754.6 | 878.3 | 855.2 | 801.5
1593 | 1399 | 899.3 | 755 | 881 | 855.2 | 801.9
1594 | 1400 | 898.2 | 754.7 | 885.4 | 854.7 | 803.1
1595 | 1401 | 898.1 | 754.4 | 884.9 | 854.2 | 804.1
1596 | 1402 | 897.5 | 754.2 | 885.8 | 853.9 | 804.9
1597 | 1403 | 896.5 | 753.6 | 885 | 853.6 | 805.6
1598 | 1404 | 895.7 | 752.6 | 883.4 | 853.1 | 804.8
1599 | 1405 | 895.4 | 752.9 | 876.7 | 852.8 | 806.4
1600 | 1406 | 895.7 | 753 | 880 | 852.6 | 807.7
1601 | 1407 | 897.1 | 754.5 | 871.9 | 852.4 | 808.6
1602 | 1408 | 896.8 | 754.2 | 868 | 852.3 | 808.2
1603 | 1409 | 898.1 | 753.9 | 824.1 | 851.8 | 803.2
1604 | 1410 | 898 | 753.3 | 797.4 | 851.4 | 799.2
1605 | 1411 | 899.1 | 753.7 | 787.7 | 850.9 | 797.4
1606 | 1412 | 901.3 | 752.7 | 789.1 | 850.9 | 795.2
1607 | 1413 | 901 | 753.5 | 798.8 | 850.8 | 795.4
1608 | 1414 | 901.6 | 754 | 793.3 | 850.8 | 794.3
1609 | 1415 | 904.2 | 754.4 | 801.1 | 850.9 | 793
1610 | 1416 | 904.8 | 753.8 | 816 | 850.7 | 794.3
1611 | 1417 | 904.2 | 752.9 | 827 | 850.3 | 794.3
1612 | 1418 | 903.5 | 752 | 827.9 | 849.9 | 793.3
1613 | 1419 | 905.2 | 750.8 | 840.8 | 849.4 | 793.1
1614 | 1420 | 906.5 | 750.6 | 851.2 | 849.2 | 790.6
1615 | 1421 | 907.3 | 750 | 860.2 | 848.8 | 790.3
1616 | 1422 | 909.2 | 749.7 | 851.3 | 848.5 | 789.6
1617 | 1423 | 910.6 | 749.4 | 850.2 | 848.3 | 790.3
1618 | 1424 | 909.1 | 747.2 | 850.9 | 847.8 | 790.8
1619 | 1425 | 908.5 | 747.2 | 850.4 | 847.4 | 791.9
1620 | 1426 | 907.8 | 746.4 | 851.5 | 847 | 792.5
1621 | 1427 | 909.4 | 746.6 | 859.9 | 845.8 | 795.4
1622 | 1428 | 909.6 | 746.3 | 863 | 845.3 | 798.1
1623 | 1429 | 909.4 | 746.4 | 869 | 845.2 | 799.7
1624 | 1430 | 908.4 | 746.7 | 867.5 | 844.8 | 801.1
1625 | 1431 | 907.6 | 745.7 | 865.2 | 844.5 | 801.7
1626 | 1432 | 908.7 | 747.3 | 866.4 | 844.2 | 801.6
1627 | 1433 | 910 | 746.4 | 873.5 | 843.5 | 800.8
1628 | 1434 | 912.9 | 745.6 | 877.3 | 842.9 | 799
1629 | 1435 | 912.4 | 744.6 | 875.9 | 841.7 | 799.2
1630 | 1436 | 913.2 | 744.4 | 878.3 | 841 | 801.1
1631 | 1437 | 912.1 | 744.5 | 881.2 | 840.4 | 802.9
1632 | 1438 | 911.1 | 744.9 | 875.9 | 839.9 | 802
1633 | 1439 | 911.4 | 745 | 873.4 | 839 | 802.7
1634 | 1440 | 913.1 | 745.6 | 870.4 | 838.5 | 804.7
1635 | 1441 | 913.4 | 745.7 | 867.7 | 836.2 | 805.4
1636 | 1442 | 912.3 | 745.6 | 864.7 | 834.9 | 804.7
1637 | 1443 | 912.2 | 746.8 | 849.1 | 835.2 | 803.3
1638 | 1444 | 914 | 746.7 | 857.1 | 834.1 | 803.4
1639 | 1445 | 915.6 | 748.2 | 859.2 | 831.7 | 802.7
1640 | 1446 | 918.5 | 747.8 | 841.3 | 831.2 | 797.6
1641 | 1447 | 917.1 | 747.9 | 817.7 | 830.9 | 793.6
1642 | 1448 | 922.2 | 746.3 | 797.7 | 831.4 | 787.1
1643 | 1449 | 924.3 | 745.9 | 766.2 | 832.5 | 781.5
1644 | 1450 | 924 | 744.8 | 751.6 | 831.2 | 777
1645 | 1451 | 923.1 | 744.8 | 759.1 | 830.5 | 775
1646 | 1452 | 923.6 | 743.2 | 772.7 | 830.7 | 774.1
1647 | 1453 | 921.9 | 741.4 | 793.8 | 830.8 | 773.3
1648 | 1454 | 921.4 | 741.4 | 811.4 | 831.2 | 773
1649 | 1455 | 922 | 739.6 | 830.4 | 831.6 | 774.9
1650 | 1456 | 922.1 | 739.2 | 837.4 | 832 | 773.9
1651 | 1457 | 920.8 | 739.7 | 841.6 | 831.9 | 774.2
1652 | 1458 | 918.9 | 739.7 | 843.1 | 831.7 | 774.6
1653 | 1459 | 918.6 | 739.1 | 843.4 | 831.5 | 776.3
1654 | 1460 | 917.3 | 739 | 846.5 | 831.3 | 777.8
1655 | 1461 | 916.2 | 739.2 | 854.8 | 831.3 | 779.3
1656 | 1462 | 913.6 | 739.4 | 857.6 | 830.7 | 780.6
1657 | 1463 | 912.9 | 740.7 | 863.3 | 829.6 | 783.3
1658 | 1464 | 911.5 | 741 | 868.9 | 828.4 | 786
1659 | 1465 | 909.6 | 740.6 | 860.6 | 827.8 | 786.4
1660 | 1466 | 907.5 | 740.1 | 864.6 | 826.4 | 787.7
1661 | 1467 | 905.5 | 740.3 | 867.3 | 825.3 | 788.2
1662 | 1468 | 903.8 | 741.3 | 864.2 | 824.5 | 788.4
1663 | 1469 | 902.7 | 741.4 | 850.2 | 824.1 | 788.7
1664 | 1470 | 901.9 | 741.7 | 846.6 | 823.4 | 790.5
1665 | 1471 | 899.8 | 741.6 | 849.5 | 822.4 | 791.7
1666 | 1472 | 898.5 | 742.7 | 850 | 821.8 | 792.2
1667 | 1473 | 896.2 | 743.2 | 845 | 821.1 | 791.7
1668 | 1474 | 895.7 | 743.6 | 838 | 820.5 | 792.3
1669 | 1475 | 895.7 | 744.4 | 839.8 | 820 | 793.1
1670 | 1476 | 894 | 744.5 | 824.2 | 819.6 | 793.3
1671 | 1477 | 893.8 | 744.1 | 823.9 | 818.8 | 794.6
1672 | 1478 | 892.2 | 743.9 | 832.7 | 818 | 794.9
1673 | 1479 | 891.9 | 744.3 | 844.4 | 817.4 | 795.9
1674 | 1480 | 891.3 | 744.6 | 847.5 | 816.8 | 796
1675 | 1481 | 891.4 | 745.5 | 830.8 | 816.1 | 794.4
1676 | 1482 | 893.4 | 745.8 | 835.9 | 815.4 | 794.8
1677 | 1483 | 892.1 | 744.7 | 844.2 | 814.7 | 794.8
1678 | 1484 | 892.1 | 744.1 | 841.9 | 814.2 | 794.3
1679 | 1485 | 891.8 | 744.9 | 844.8 | 813.9 | 793.7
1680 | 1486 | 890.6 | 744.1 | 851.3 | 813.5 | 793.5
1681 | 1487 | 889.1 | 743.8 | 851.2 | 813 | 793.2
1682 | 1488 | 887.7 | 742.9 | 848.2 | 812.7 | 793.5
1683 | 1489 | 886.6 | 741.9 | 845.9 | 812.2 | 793.7
1684 | 1490 | 886.6 | 742.7 | 836.2 | 811.9 | 793.4
1685 | 1491 | 886.2 | 742.5 | 842.9 | 811.6 | 795.3
1686 | 1492 | 884.4 | 742.3 | 850.1 | 811.3 | 795.6
1687 | 1493 | 883.1 | 741.7 | 852.2 | 811 | 796.8
1688 | 1494 | 882.4 | 741.5 | 862 | 810.7 | 797.3
1689 | 1495 | 882.1 | 741.8 | 854.1 | 810.6 | 797.5
1690 | 1496 | 882.1 | 742.9 | 841 | 810.2 | 798.1
1691 | 1497 | 882.6 | 742.7 | 836.7 | 810.2 | 799.2
1692 | 1498 | 883.5 | 741.4 | 836.9 | 810.1 | 799.1
1693 | 1499 | 884.5 | 742.9 | 832.4 | 810.1 | 798.2
1694 | 1500 | 884 | 742.4 | 831.6 | 810 | 798
1695 | 1501 | 883.4 | 741.7 | 834.5 | 810 | 799.2
1696 | 1502 | 883.1 | 742.2 | 839 | 809.9 | 801.1
1697 | 1503 | 882.3 | 742.5 | 846.4 | 809.7 | 801.6
1698 | 1504 | 882.8 | 741.8 | 856.6 | 809.8 | 801.6
1699 | 1505 | 884.4 | 741.6 | 870.7 | 809.8 | 801.6
1700 | 1506 | 885.6 | 741.5 | 873.8 | 809.8 | 801.8
1701 | 1507 | 886.3 | 741.6 | 862.6 | 810.2 | 799
1702 | 1508 | 887.7 | 742.4 | 843.7 | 810.4 | 795.2
1703 | 1509 | 887.9 | 742.2 | 839.8 | 810.5 | 794.1
1704 | 1510 | 887.4 | 741.7 | 842.4 | 810.5 | 793.6
1705 | 1511 | 887.4 | 741 | 842.6 | 810.6 | 794.3
1706 | 1512 | 886.1 | 741.1 | 837.7 | 810.9 | 795.5
1707 | 1513 | 885.4 | 741.6 | 839.3 | 811.2 | 797.6
1708 | 1514 | 887.3 | 742.4 | 845.7 | 811.8 | 797.9
1709 | 1515 | 888.4 | 742.8 | 847.6 | 812.1 | 796.7
1710 | 1516 | 888.6 | 742.1 | 859.4 | 811.9 | 797.1
1711 | 1517 | 890.4 | 741.6 | 856.6 | 812.2 | 794.6
1712 | 1518 | 890.9 | 741.6 | 847.4 | 812.3 | 792
1713 | 1519 | 890.6 | 741.7 | 847.5 | 812.3 | 792.4
1714 | 1520 | 891 | 741.1 | 839.2 | 812.5 | 792.4
1715 | 1521 | 891.9 | 740.8 | 840.8 | 812.7 | 792.6
1716 | 1522 | 892.4 | 741.3 | 839.8 | 812.9 | 792.7
1717 | 1523 | 893 | 741.1 | 835.4 | 813.1 | 793.1
1718 | 1524 | 892.6 | 741.3 | 840.8 | 813.2 | 792.8
1719 | 1525 | 894.6 | 741.2 | 848.4 | 813.2 | 792.7
1720 | 1526 | 895.3 | 740.7 | 854 | 813.1 | 792.5
1721 | 1527 | 895.9 | 740.8 | 850.8 | 813.4 | 793.2
1722 | 1528 | 895.4 | 741.6 | 849.6 | 813.8 | 792.6
1723 | 1529 | 895 | 742.3 | 840.1 | 814.1 | 792.5
1724 | 1530 | 893.9 | 741.6 | 845.4 | 814.2 | 794.8
1725 | 1531 | 893.3 | 741.7 | 857.6 | 814.6 | 795.5
1726 | 1532 | 892.9 | 741.7 | 857.7 | 815 | 796.6
1727 | 1533 | 892.3 | 741.3 | 852.4 | 815.2 | 796.5
1728 | 1534 | 892.1 | 740.9 | 845 | 815.5 | 796.6
1729 | 1535 | 892.3 | 741.6 | 842.7 | 815.8 | 797.7
1730 | 1536 | 892.3 | 741.8 | 849.3 | 816.2 | 799.8
1731 | 1537 | 893.2 | 743.2 | 859.6 | 816.5 | 801.9
1732 | 1538 | 892.3 | 743 | 859.3 | 816.9 | 802.2
1733 | 1539 | 891.5 | 743 | 857.2 | 817 | 803.3
1734 | 1540 | 892.4 | 743.6 | 855.1 | 817.3 | 804.4
1735 | 1541 | 891 | 743.8 | 861.6 | 817.6 | 805.8
1736 | 1542 | 890.9 | 744.5 | 863.6 | 817.8 | 807.5
1737 | 1543 | 891.2 | 744.9 | 866.1 | 818 | 809.2
1738 | 1544 | 890.5 | 744.5 | 870.1 | 818.1 | 809.2
1739 | 1545 | 889.9 | 744.1 | 864.8 | 818.2 | 808.9
1740 | 1546 | 889.6 | 743.6 | 856.8 | 818.2 | 811.5
1741 | 1547 | 890.2 | 744.7 | 857.9 | 818.5 | 812.5
1742 | 1548 | 890 | 745.5 | 861.9 | 818.9 | 814.4
1743 | 1549 | 889.4 | 745.6 | 864.5 | 819.1 | 813.4
1744 | 1550 | 889.1 | 745.1 | 856.3 | 819.1 | 813
1745 | 1551 | 888.8 | 745.4 | 846 | 819.4 | 813.2
1746 | 1552 | 887.6 | 745.6 | 845.8 | 819.4 | 813.3
1747 | 1553 | 887.5 | 745.5 | 846.7 | 819.8 | 814.6
1748 | 1554 | 887.5 | 745.2 | 852.7 | 820.5 | 814
1749 | 1555 | 889.1 | 744.3 | 834.1 | 820.6 | 811.9
1750 | 1556 | 890.4 | 743.7 | 840.9 | 820.4 | 812.3
1751 | 1557 | 891.6 | 744.2 | 853.5 | 820.5 | 814
1752 | 1558 | 892.8 | 744.3 | 863 | 820.7 | 814.8
1753 | 1559 | 893.2 | 745.4 | 859.8 | 821 | 816.2
1754 | 1560 | 893.4 | 745 | 861.9 | 821.2 | 816.8
1755 | 1561 | 892.8 | 744.6 | 863.8 | 821.6 | 816.6
1756 | 1562 | 893.8 | 744.8 | 860 | 821.9 | 817.1
1757 | 1563 | 893.6 | 745.1 | 866.4 | 822.2 | 817.4
1758 | 1564 | 893.3 | 744.2 | 861.9 | 822.2 | 817.4
1759 | 1565 | 893.1 | 743.1 | 868.1 | 822.4 | 816.5
1760 | 1566 | 893.3 | 742.5 | 853.4 | 822.6 | 815.4
1761 | 1567 | 894.2 | 743.4 | 847.5 | 822.7 | 815.2
1762 | 1568 | 894.5 | 743.9 | 828.8 | 822.9 | 813.9
1763 | 1569 | 895.1 | 744.7 | 816.4 | 823 | 812.3
1764 | 1570 | 895.2 | 745.2 | 817.5 | 823 | 811.5
1765 | 1571 | 895.1 | 744.6 | 825 | 823.2 | 811.3
1766 | 1572 | 895 | 744.1 | 835.4 | 823.4 | 812.2
1767 | 1573 | 895.4 | 743.7 | 832.3 | 823.6 | 812.6
1768 | 1574 | 896.1 | 743.7 | 844.9 | 823.6 | 814.3
1769 | 1575 | 896.5 | 743.8 | 852.5 | 823.9 | 815.1
1770 | 1576 | 895.7 | 743.5 | 860.6 | 824.2 | 815.2
1771 | 1577 | 895.4 | 743.1 | 864.7 | 824.4 | 815.9
1772 | 1578 | 895.8 | 743.4 | 858.9 | 824.8 | 817.3
1773 | 1579 | 896.1 | 744.8 | 854.7 | 825.1 | 817.8
1774 | 1580 | 895.3 | 745 | 857.6 | 825.1 | 818.5
1775 | 1581 | 895.8 | 745.1 | 860.1 | 825.3 | 819.3
1776 | 1582 | 896.1 | 744.5 | 863.3 | 825.4 | 818.8
1777 | 1583 | 895.4 | 743.6 | 866.1 | 825.6 | 819.2
1778 | 1584 | 895 | 743.4 | 867.9 | 825.9 | 819.5
1779 | 1585 | 895.5 | 743.4 | 868.1 | 826.2 | 819.8
1780 | 1586 | 896.1 | 743.5 | 868.7 | 826.9 | 819.8
1781 | 1587 | 896.9 | 743.7 | 871.1 | 827 | 820.3
1782 | 1588 | 897.1 | 744 | 874.7 | 827.1 | 820.7
1783 | 1589 | 898.1 | 744.1 | 868.4 | 827 | 819.9
1784 | 1590 | 899.4 | 744.8 | 862.7 | 827.1 | 818.4
1785 | 1591 | 900.2 | 744.9 | 857.9 | 826.9 | 814.8
1786 | 1592 | 900.7 | 743.9 | 860.9 | 827 | 813.6
1787 | 1593 | 900.1 | 742.4 | 861.3 | 826.8 | 814.9
1788 | 1594 | 899.6 | 742 | 859.3 | 826.8 | 816.4
1789 | 1595 | 899.5 | 742.5 | 866.3 | 826.8 | 817
1790 | 1596 | 899.2 | 742.6 | 870.1 | 826.9 | 818.2
1791 | 1597 | 899.4 | 742.9 | 866.9 | 827 | 818.4
1792 | 1598 | 898.4 | 742.7 | 863.9 | 827.1 | 818.4
1793 | 1599 | 898.2 | 742.5 | 859 | 827 | 818.3
1794 | 1600 | 897.9 | 742.8 | 853.9 | 827 | 819.3
1795 | 1601 | 897.2 | 742.9 | 852.4 | 827.2 | 820.2
1796 | 1602 | 896.6 | 743.2 | 849.1 | 827.3 | 820.8
1797 | 1603 | 896.5 | 743 | 848.1 | 827.3 | 820.8
1798 | 1604 | 896.7 | 743.5 | 852.6 | 827.5 | 822.1
1799 | 1605 | 896.8 | 743.6 | 858.6 | 827.4 | 823
1800 | 1606 | 898.9 | 744.2 | 856.9 | 827.4 | 823.4
1801 | 1607 | 899.5 | 744.9 | 854.4 | 827.3 | 822
1802 | 1608 | 900.3 | 744.3 | 843 | 827 | 816.6
1803 | 1609 | 901.3 | 743.8 | 828.8 | 826.9 | 810.9
1804 | 1610 | 901.7 | 743.1 | 812.9 | 826.9 | 806.2
1805 | 1611 | 902.1 | 743.2 | 813 | 826.9 | 805.7
1806 | 1612 | 902.6 | 743.2 | 806.4 | 826.8 | 803.4
1807 | 1613 | 903.1 | 742.8 | 781.9 | 826.6 | 799.8
1808 | 1614 | 904.1 | 742.3 | 781.9 | 826.1 | 796.9
1809 | 1615 | 906.5 | 741.9 | 782.9 | 825.7 | 791.2
1810 | 1616 | 909.3 | 741 | 768.5 | 825.6 | 787.4
1811 | 1617 | 911.9 | 739.8 | 770.6 | 825.6 | 783.2
1812 | 1618 | 910.9 | 739.4 | 767.9 | 825.3 | 782.7
1813 | 1619 | 910.4 | 738.2 | 783.5 | 825.2 | 780.3
1814 | 1620 | 909.3 | 738.2 | 790.7 | 825.1 | 781.5
1815 | 1621 | 908.8 | 737.8 | 803.9 | 825.3 | 784.1
1816 | 1622 | 907.8 | 737.2 | 816.4 | 825.5 | 786.2
1817 | 1623 | 906.6 | 737.4 | 824.5 | 825.6 | 789.4
1818 | 1624 | 905.8 | 737.1 | 836 | 825.7 | 790.4
1819 | 1625 | 906.1 | 737.2 | 845.7 | 825.5 | 792.3
1820 | 1626 | 906.5 | 737.8 | 825.9 | 825.2 | 788.4
1821 | 1627 | 909.6 | 738.6 | 790.4 | 824.9 | 781.3
1822 | 1628 | 912.4 | 738.5 | 801.6 | 824.8 | 780.5
1823 | 1629 | 913.5 | 738.2 | 807 | 824.6 | 779.6
1824 | 1630 | 915.5 | 737 | 797 | 824.3 | 775.5
1825 | 1631 | 916.3 | 736.1 | 765.1 | 824 | 769.8
1826 | 1632 | 915.7 | 736.7 | 765.1 | 823.6 | 767.7
1827 | 1633 | 915.8 | 737.9 | 785.2 | 823.4 | 769.3
1828 | 1634 | 916.8 | 738.5 | 777 | 823.6 | 767.7
1829 | 1635 | 918.9 | 739.2 | 755.4 | 823.5 | 762.1
1830 | 1636 | 920.7 | 739.4 | 746.9 | 823.4 | 758.9
1831 | 1637 | 920.5 | 739.7 | 734.3 | 823.2 | 756.9
1832 | 1638 | 921.7 | 738.7 | 731 | 823.1 | 755.8
1833 | 1639 | 923.9 | 739 | 738.5 | 822.8 | 753.2
1834 | 1640 | 923.7 | 738 | 739.8 | 822.6 | 750
1835 | 1641 | 925.5 | 737.3 | 761.7 | 822.4 | 748.9
1836 | 1642 | 926 | 737.3 | 756.2 | 822.3 | 747.2
1837 | 1643 | 925.2 | 736.9 | 760.8 | 822.2 | 744.4
1838 | 1644 | 924.2 | 738.2 | 761.1 | 821.8 | 743.2
1839 | 1645 | 925.6 | 739.9 | 765.9 | 821.8 | 740.8
1840 | 1646 | 924 | 738.8 | 768.1 | 821.7 | 742.8
1841 | 1647 | 923.4 | 738.2 | 771.3 | 821.2 | 742.2
1842 | 1648 | 924.3 | 739 | 780.4 | 820.9 | 741
1843 | 1649 | 925 | 740.9 | 792.8 | 820.5 | 738.6
1844 | 1650 | 923.2 | 740.6 | 797.8 | 820.2 | 738.7
1845 | 1651 | 921.5 | 741 | 792.5 | 820 | 738.6
1846 | 1652 | 920.2 | 743.3 | 780.1 | 819.6 | 737
1847 | 1653 | 921.9 | 745.1 | 769 | 819.4 | 734.5
1848 | 1654 | 919.4 | 745.8 | 768.8 | 819.1 | 734.5
1849 | 1655 | 917.3 | 746.9 | 779.6 | 818.7 | 735.4
1850 | 1656 | 917.1 | 746.3 | 783.2 | 818.4 | 735.6
1851 | 1657 | 917.2 | 745.8 | 781.7 | 818.2 | 735.8
1852 | 1658 | 918 | 746.3 | 801.2 | 818 | 735.2
1853 | 1659 | 919 | 747.3 | 802.9 | 817.9 | 736.2
1854 | 1660 | 917 | 747.4 | 798 | 817.9 | 738
1855 | 1661 | 914.8 | 747.9 | 790 | 817.5 | 739.9
1856 | 1662 | 914.6 | 749.7 | 793.2 | 817.2 | 740.5
1857 | 1663 | 913.9 | 751.3 | 791.7 | 816.8 | 741.3
1858 | 1664 | 914 | 752 | 793 | 816.6 | 742.5
1859 | 1665 | 913.6 | 752.8 | 791.3 | 816.5 | 743.2
1860 | 1666 | 913.3 | 752.5 | 795.3 | 816.2 | 743.5
1861 | 1667 | 912.5 | 752.5 | 789.7 | 815.9 | 744.6
1862 | 1668 | 913.2 | 752.5 | 797.7 | 815.8 | 746.7
1863 | 1669 | 915.4 | 752.6 | 802.2 | 816 | 748.1
1864 | 1670 | 914.9 | 753.9 | 804.5 | 815.9 | 748
1865 | 1671 | 913.9 | 755.1 | 805.9 | 815.9 | 748.9
1866 | 1672 | 913.2 | 757.6 | 810.3 | 815.7 | 750.3
1867 | 1673 | 914.4 | 758.3 | 832.4 | 815.5 | 752.6
1868 | 1674 | 914.2 | 757.6 | 838.9 | 815.6 | 753.7
1869 | 1675 | 914.7 | 760.2 | 836.3 | 815.7 | 753.1
1870 | 1676 | 918 | 760.8 | 826.8 | 815.9 | 753.4
1871 | 1677 | 919.7 | 758.8 | 820.6 | 816 | 752.7
1872 | 1678 | 921.4 | 757.8 | 802.4 | 816 | 748.9
1873 | 1679 | 922.3 | 756.9 | 792.6 | 816 | 748.2
1874 | 1680 | 920.7 | 755.5 | 804.5 | 815.9 | 752
1875 | 1681 | 922.1 | 754.7 | 787.9 | 816 | 749
1876 | 1682 | 923.8 | 752.8 | 763.6 | 815.9 | 743.7
1877 | 1683 | 923.3 | 754.1 | 786.5 | 815.9 | 744.6
1878 | 1684 | 920.5 | 753.8 | 808.5 | 815.8 | 747.5
1879 | 1685 | 919.8 | 752.3 | 832.1 | 815.8 | 748
1880 | 1686 | 918.2 | 752.2 | 849.3 | 815.8 | 749.4
1881 | 1687 | 915.9 | 751.5 | 851.7 | 815.6 | 751.3
1882 | 1688 | 913.8 | 750.6 | 861.2 | 815.5 | 754.1
1883 | 1689 | 912.2 | 751.4 | 863.7 | 815.4 | 757.3
1884 | 1690 | 911.4 | 751.7 | 859.8 | 815.4 | 760.8
1885 | 1691 | 910.8 | 751.9 | 860.1 | 815.3 | 763.2
1886 | 1692 | 909.2 | 751.9 | 864 | 815.3 | 765.1
1887 | 1693 | 906.9 | 751.6 | 869.9 | 815.1 | 767.1
1888 | 1694 | 905.4 | 751.5 | 871.3 | 814.8 | 768.5
1889 | 1695 | 903.7 | 750.5 | 874.3 | 814.7 | 769.6
1890 | 1696 | 901.5 | 750.2 | 873.2 | 814.4 | 770.6
1891 | 1697 | 901 | 750.8 | 861.9 | 814 | 771.5
1892 | 1698 | 901 | 753.2 | 864.7 | 813.6 | 772.6
1893 | 1699 | 900.7 | 753.6 | 865.2 | 813.4 | 773
1894 | 1700 | 902.2 | 754.8 | 865.8 | 813.2 | 773.4
1895 | 1701 | 900.9 | 754.8 | 857.7 | 813.1 | 774.7
1896 | 1702 | 903 | 755.6 | 863.4 | 813.1 | 775.7
1897 | 1703 | 906.7 | 758 | 854.9 | 813 | 776
1898 | 1704 | 906.3 | 759.2 | 828.4 | 813.2 | 773.9
1899 | 1705 | 905.9 | 761.5 | 788.5 | 813.1 | 771.6
1900 | 1706 | 908.3 | 762.6 | 780.1 | 813 | 769.7
1901 | 1707 | 910.5 | 762.7 | 775.9 | 812.9 | 766.1
1902 | 1708 | 914.1 | 761.1 | 765.7 | 812.9 | 761.1
1903 | 1709 | 917.7 | 759 | 766.7 | 812.9 | 757.2
1904 | 1710 | 920.4 | 756.2 | 753.4 | 813.1 | 753.2
1905 | 1711 | 922.3 | 752.4 | 751.4 | 813.5 | 750
1906 | 1712 | 924.2 | 747.7 | 732.3 | 814 | 745.7
1907 | 1713 | 924.7 | 744.7 | 733.8 | 814.2 | 742.4
1908 | 1714 | 925 | 742.8 | 738.1 | 814.2 | 739.9
1909 | 1715 | 926.7 | 738.6 | 743.1 | 814.5 | 735.9
1910 | 1716 | 923.7 | 740.4 | 765.9 | 814.8 | 736.3
1911 | 1717 | 923.2 | 740.3 | 752.9 | 814.9 | 733.3
1912 | 1718 | 923.3 | 738 | 728.1 | 815.2 | 727.2
1913 | 1719 | 920.1 | 738.5 | 724.9 | 815.1 | 725.5
1914 | 1720 | 917.5 | 742 | 738.8 | 815 | 725.9
1915 | 1721 | 916.8 | 744.2 | 757.8 | 814.6 | 725.7
1916 | 1722 | 917.1 | 742.9 | 782.4 | 814.4 | 723.2
1917 | 1723 | 915.2 | 745.6 | 795.5 | 814.2 | 724.6
1918 | 1724 | 913.9 | 747.8 | 800.5 | 813.7 | 724.9
1919 | 1725 | 913.4 | 751.3 | 799.5 | 813.4 | 725.7
1920 | 1726 | 912.9 | 755.1 | 804.5 | 813 | 726.3
1921 | 1727 | 914.4 | 755.9 | 820.9 | 812.9 | 727.9
1922 | 1728 | 914.1 | 757.4 | 832.1 | 812.6 | 728.4
1923 | 1729 | 912 | 760.4 | 833.2 | 812.5 | 729.6
1924 | 1730 | 910.7 | 761.6 | 843.6 | 812.3 | 731.7
1925 | 1731 | 913.5 | 763.3 | 853.2 | 812.2 | 731.9
1926 | 1732 | 910.5 | 763.1 | 853.1 | 812 | 736.2
1927 | 1733 | 909.6 | 763.8 | 859.1 | 811.7 | 740.5
1928 | 1734 | 912.5 | 766.1 | 865.6 | 811.9 | 743
1929 | 1735 | 911 | 766.6 | 865.5 | 812.1 | 746.6
1930 | 1736 | 909.8 | 768.4 | 874.1 | 812.1 | 750.1
1931 | 1737 | 909 | 767.5 | 866.3 | 811.9 | 750.9
1932 | 1738 | 909.2 | 769.5 | 848.1 | 811.9 | 748.4
1933 | 1739 | 912.1 | 772.8 | 809.1 | 811.9 | 745.7
1934 | 1740 | 916.1 | 767 | 760.9 | 811.8 | 740.9
1935 | 1741 | 917.7 | 760.1 | 741.5 | 811.9 | 737.3
1936 | 1742 | 917.4 | 760.7 | 746.6 | 812.2 | 736.2
1937 | 1743 | 917.7 | 760.4 | 746.9 | 812.6 | 735.2
1938 | 1744 | 916.3 | 762.5 | 758.4 | 812.9 | 737
1939 | 1745 | 914.7 | 763.1 | 761.6 | 812.9 | 735.2
1940 | 1746 | 917.7 | 759.3 | 749.3 | 812.8 | 731
1941 | 1747 | 917.5 | 758.6 | 746.8 | 812.8 | 728.7
1942 | 1748 | 915.9 | 761.6 | 767.6 | 812.6 | 729.6
1943 | 1749 | 915.2 | 762.3 | 779.4 | 812.5 | 730
1944 | 1750 | 914.8 | 765.9 | 775.4 | 812.6 | 730.2
1945 | 1751 | 917.7 | 762.2 | 743.9 | 812.5 | 726.5
1946 | 1752 | 919.4 | 755.9 | 740.5 | 812.8 | 722.2
1947 | 1753 | 917.9 | 758.1 | 748.7 | 812.9 | 723.2
1948 | 1754 | 918.5 | 759.3 | 758.1 | 812.8 | 721.4
1949 | 1755 | 918.2 | 758.4 | 754.3 | 812.3 | 718.5
1950 | 1756 | 918.8 | 755.5 | 721.2 | 812.7 | 714.6
1951 | 1757 | 920 | 750.5 | 702.8 | 813.1 | 710
1952 | 1758 | 919.9 | 749.6 | 691.9 | 813.4 | 708.4
1953 | 1759 | 920.4 | 747 | 681.3 | 813.6 | 705.7
1954 | 1760 | 921.2 | 743.4 | 675 | 813.9 | 701.1
1955 | 1761 | 919.4 | 743.9 | 704.8 | 814.1 | 701.9
1956 | 1762 | 917.6 | 749.1 | 737.3 | 814.1 | 704.4
1957 | 1763 | 916.3 | 752.7 | 745.7 | 814 | 703.9
1958 | 1764 | 914.7 | 756.4 | 758.9 | 813.7 | 705.1
1959 | 1765 | 913.3 | 759.8 | 775 | 813.4 | 708.7
1960 | 1766 | 914.3 | 762.6 | 783.4 | 813.2 | 711.1
1961 | 1767 | 917.5 | 764.5 | 781.6 | 813.3 | 710.2
1962 | 1768 | 917.3 | 762.5 | 770.6 | 813 | 709.9
1963 | 1769 | 917.9 | 760.5 | 762 | 812.9 | 708.9
1964 | 1770 | 917.1 | 762.5 | 765.6 | 813 | 708.8
1965 | 1771 | 916.4 | 765.2 | 754.8 | 812.8 | 707.6
1966 | 1772 | 916.8 | 764.7 | 748.7 | 812.5 | 706.2
1967 | 1773 | 916.4 | 762.3 | 740.6 | 812.3 | 703.5
1968 | 1774 | 914.9 | 763 | 754.1 | 812 | 704.8
1969 | 1775 | 915.5 | 765.8 | 777.7 | 811.7 | 707.4
1970 | 1776 | 915.5 | 763.5 | 765.7 | 811.3 | 705.7
1971 | 1777 | 916.8 | 758.5 | 762.7 | 811.1 | 702.8
1972 | 1778 | 917.9 | 756.3 | 776.1 | 811.3 | 702.7
1973 | 1779 | 918.3 | 758.1 | 785.6 | 811.6 | 702.8
1974 | 1780 | 917.1 | 759.8 | 770.7 | 811.7 | 702.2
1975 | 1781 | 916.4 | 761.3 | 744 | 811.6 | 699.9
1976 | 1782 | 915.8 | 763.7 | 732.3 | 811.6 | 699.2
1977 | 1783 | 915.3 | 763.2 | 713.7 | 811.5 | 696.6
1978 | 1784 | 914.8 | 764.3 | 719.4 | 811.5 | 696.9
1979 | 1785 | 912.9 | 767.2 | 744.5 | 811.4 | 699.8
1980 | 1786 | 913.3 | 768.4 | 760.9 | 811.3 | 702.7
1981 | 1787 | 916.1 | 767.1 | 740 | 811.2 | 698.3
1982 | 1788 | 916.6 | 763.2 | 719.7 | 811.1 | 695.6
1983 | 1789 | 916.5 | 759.3 | 701.8 | 811 | 693.1
1984 | 1790 | 916.5 | 755.4 | 709.1 | 811 | 690.5
1985 | 1791 | 914.4 | 760 | 729.5 | 810.8 | 692.8
1986 | 1792 | 912.3 | 763.8 | 747.3 | 810.5 | 697.1
1987 | 1793 | 912.2 | 768.3 | 761.2 | 810.3 | 698.4
1988 | 1794 | 915.3 | 769.3 | 757 | 810.1 | 698.1
1989 | 1795 | 915.1 | 764.7 | 742.9 | 809.8 | 695.7
1990 | 1796 | 913.9 | 764.9 | 743.4 | 809.6 | 697.3
1991 | 1797 | 913.6 | 764.7 | 748 | 809.6 | 697.2
1992 | 1798 | 914 | 766.7 | 760.6 | 809.7 | 697.6
1993 | 1799 | 914.1 | 768.9 | 762.5 | 809.9 | 698.8
1994 | 1800 | 914.9 | 768 | 764 | 809.9 | 698.9
1995 | 1801 | 915.7 | 765 | 781.8 | 810 | 700.1
1996 | 1802 | 916.7 | 763.1 | 767 | 810.1 | 698.4
1997 | 1803 | 916.8 | 762.1 | 752.5 | 810.3 | 697.8
1998 | 1804 | 916.1 | 762.7 | 758.3 | 810.3 | 697.5
1999 | 1805 | 916.1 | 763.1 | 764.5 | 810.2 | 696.4
2000 | 1806 | 915.6 | 767 | 780 | 810.3 | 700
2001 | 1807 | 915.4 | 769.5 | 771.4 | 810.4 | 700.5
2002 | 1808 | 914.5 | 771.8 | 775.1 | 810.3 | 700.3
2003 | 1809 | 915.4 | 775.8 | 782.3 | 810.4 | 703.5
2004 | 1810 | 914.4 | 778.2 | 796.4 | 810.9 | 709
2005 | 1811 | 915.8 | 780.4 | 802.3 | 811.3 | 712.1
2006 | 1812 | 914.5 | 780.5 | 830.4 | 811.5 | 716.5
2007 | 1813 | 912.2 | 780.4 | 835.9 | 811.6 | 717.9
2008 | 1814 | 912.2 | 783.5 | 837.3 | 811.7 | 718.1
2009 | 1815 | 911.7 | 785 | 837.2 | 811.8 | 720.2
2010 | 1816 | 911.8 | 785.1 | 845.9 | 812 | 723.2
2011 | 1817 | 912.3 | 788.1 | 833.4 | 812.3 | 722.9
2012 | 1818 | 914.3 | 788.6 | 833.4 | 812.8 | 724
2013 | 1819 | 916.6 | 786.1 | 828.3 | 813.2 | 722.8
2014 | 1820 | 914 | 785.6 | 828 | 813.5 | 725
2015 | 1821 | 913.7 | 783.9 | 833.9 | 813.6 | 725
2016 | 1822 | 912.5 | 785 | 843 | 813.7 | 726.5
2017 | 1823 | 914.2 | 785.2 | 844.1 | 814 | 726.7
2018 | 1824 | 921.1 | 782.2 | 837 | 814.4 | 725
2019 | 1825 | 920.6 | 780.4 | 841.5 | 814.6 | 725.9
2020 | 1826 | 916.3 | 779.6 | 851.2 | 814.7 | 728.1
2021 | 1827 | 920.2 | 778.1 | 822.6 | 814.8 | 723
2022 | 1828 | 923 | 769.8 | 783.3 | 815.1 | 718.2
2023 | 1829 | 922.7 | 762.1 | 750.2 | 815.2 | 715.2
2024 | 1830 | 921.7 | 763.4 | 758.9 | 815.8 | 716.4
2025 | 1831 | 920.4 | 766.2 | 762.6 | 816.3 | 715.6
2026 | 1832 | 919.5 | 765.1 | 768.4 | 816.7 | 714.7
2027 | 1833 | 918.7 | 769.6 | 785.1 | 816.9 | 715.8
2028 | 1834 | 916.6 | 772.4 | 795.4 | 817 | 716.2
2029 | 1835 | 914.8 | 774.9 | 819.4 | 817.1 | 720
2030 | 1836 | 915.9 | 776.3 | 827.5 | 817.3 | 720.4
2031 | 1837 | 915.3 | 777.5 | 828.7 | 817.5 | 721.9
2032 | 1838 | 914.2 | 778.8 | 817.3 | 817.6 | 723.3
2033 | 1839 | 914.7 | 781.4 | 822.6 | 817.5 | 723.5
2034 | 1840 | 919.1 | 779 | 797.6 | 817.5 | 720
2035 | 1841 | 922.6 | 769.5 | 776.8 | 817.7 | 716.1
2036 | 1842 | 921.5 | 763.8 | 755.6 | 817.9 | 713.6
2037 | 1843 | 920.4 | 758.4 | 737.3 | 818.1 | 709.8
2038 | 1844 | 919.4 | 752.5 | 722 | 818.1 | 706.2
2039 | 1845 | 918.6 | 748.1 | 704.6 | 818.4 | 703.7
2040 | 1846 | 917.5 | 750.9 | 707.2 | 818.7 | 702.4
2041 | 1847 | 916.8 | 757 | 741.3 | 818.8 | 704.7
2042 | 1848 | 916.2 | 760.3 | 771.3 | 819.1 | 707.7
2043 | 1849 | 912.2 | 764.6 | 784.2 | 819 | 709.8
2044 | 1850 | 911.7 | 766.6 | 808.7 | 819 | 713.8
2045 | 1851 | 909 | 766.7 | 819.9 | 818.8 | 717.5
2046 | 1852 | 906.4 | 766.8 | 838 | 818.4 | 719.8
2047 | 1853 | 903.5 | 767.2 | 850.2 | 818 | 722.5
2048 | 1854 | 902.9 | 770.1 | 847.2 | 817.6 | 723.7
2049 | 1855 | 901.8 | 771.3 | 844.1 | 817.3 | 724.5
2050 | 1856 | 900.8 | 773.4 | 853.6 | 817 | 727.2
2051 | 1857 | 901.8 | 773.9 | 857 | 816.8 | 727.7
2052 | 1858 | 903.5 | 776.1 | 849.4 | 816.8 | 728.8
2053 | 1859 | 903.6 | 775.7 | 854.4 | 816.7 | 731.2
2054 | 1860 | 906.3 | 776.9 | 847.3 | 816.7 | 732
2055 | 1861 | 907.7 | 778.7 | 825.1 | 816.8 | 728.4
2056 | 1862 | 909.1 | 779.7 | 791 | 816.7 | 725.4
2057 | 1863 | 911 | 774.3 | 788.4 | 816.7 | 724.5
2058 | 1864 | 913.3 | 772.1 | 785.7 | 817.1 | 723.8
2059 | 1865 | 915.1 | 771.3 | 790.8 | 817.5 | 722.9
2060 | 1866 | 915.7 | 770.1 | 794 | 817.9 | 721.6
2061 | 1867 | 914.1 | 772.6 | 797.5 | 818.4 | 723.9
2062 | 1868 | 916.3 | 771.9 | 794.7 | 818.9 | 723.3
2063 | 1869 | 915.6 | 770.1 | 772.9 | 819.1 | 720.8
2064 | 1870 | 916.9 | 762.9 | 733.7 | 819.2 | 716.4
2065 | 1871 | 916.9 | 756.7 | 705.4 | 819.4 | 711.5
2066 | 1872 | 916.2 | 751.8 | 692.3 | 819.4 | 707.9
2067 | 1873 | 914.8 | 752.2 | 694.2 | 819.6 | 705.5
2068 | 1874 | 913.5 | 758.2 | 715.1 | 820.1 | 707.6
2069 | 1875 | 913.1 | 759.1 | 706 | 820.3 | 705.4
2070 | 1876 | 912.7 | 760.9 | 699.6 | 820.2 | 704
2071 | 1877 | 912.2 | 760.2 | 717.6 | 820.3 | 703.2
2072 | 1878 | 911.9 | 762.9 | 728.3 | 820.3 | 703.7
2073 | 1879 | 912 | 759.9 | 727.7 | 820 | 703.5
2074 | 1880 | 912.1 | 758.7 | 732 | 819.7 | 703
2075 | 1881 | 912.1 | 764 | 763.4 | 819.9 | 707.7
2076 | 1882 | 909.4 | 766.6 | 785.5 | 820 | 711.2
2077 | 1883 | 908.6 | 768.7 | 793.9 | 819.9 | 713.4
2078 | 1884 | 909.9 | 773.4 | 783 | 820 | 712.8
2079 | 1885 | 909.3 | 776.3 | 784.5 | 820 | 712.6
2080 | 1886 | 909.3 | 775.2 | 798.6 | 820 | 713.4
2081 | 1887 | 912.3 | 774.8 | 811.6 | 820.1 | 716
2082 | 1888 | 915.7 | 777.9 | 821.7 | 820.6 | 717.2
2083 | 1889 | 916.7 | 778.6 | 831.5 | 821.1 | 719.1
2084 | 1890 | 917.4 | 775.2 | 828.9 | 821.3 | 717.4
2085 | 1891 | 916.8 | 774.8 | 826.8 | 821.4 | 720.2
2086 | 1892 | 916.9 | 775.3 | 835.9 | 821.5 | 719.8
2087 | 1893 | 918.3 | 773 | 844.4 | 821.7 | 719.3
2088 | 1894 | 918.6 | 772.4 | 851.5 | 821.8 | 721.8
2089 | 1895 | 919.8 | 768.4 | 816.7 | 822 | 716.7
2090 | 1896 | 920.1 | 763.9 | 786.2 | 822.4 | 714.7
2091 | 1897 | 919.4 | 763.8 | 780.7 | 823 | 713
2092 | 1898 | 917.7 | 767.7 | 812.1 | 823.6 | 717.2
2093 | 1899 | 914 | 768.7 | 833.7 | 823.9 | 719.8
2094 | 1900 | 911.2 | 768.6 | 849 | 824 | 722.7
2095 | 1901 | 908.5 | 768 | 855.4 | 823.9 | 726.8
2096 | 1902 | 907 | 767.6 | 852.9 | 823.8 | 730.1
2097 | 1903 | 907.3 | 769.5 | 856.6 | 823.8 | 733.2
2098 | 1904 | 911.8 | 773.5 | 842.9 | 823.6 | 730.9
2099 | 1905 | 914.1 | 776.8 | 803.8 | 823.1 | 727.8
2100 | 1906 | 916.3 | 771.2 | 766 | 822.7 | 725.7
2101 | 1907 | 919.2 | 760.2 | 744.2 | 822.2 | 721.6
2102 | 1908 | 919.6 | 753.6 | 740.5 | 822 | 718.6
2103 | 1909 | 917.9 | 753.3 | 764.3 | 822 | 718.1
2104 | 1910 | 916.8 | 751 | 757 | 822 | 715.1
2105 | 1911 | 916.7 | 749.6 | 746.8 | 822 | 714.1
2106 | 1912 | 915.9 | 740.6 | 707.8 | 821.7 | 708.3
2107 | 1913 | 914.6 | 728.1 | 660.7 | 821.3 | 701.7
2108 | 1914 | 912.7 | 717.1 | 614.7 | 820.8 | 695.4
2109 | 1915 | 910.3 | 706.6 | 575.5 | 820.2 | 688.9
2110 | 1916 | 907.1 | 697.8 | 543.2 | 819.8 | 682.4
2111 | 1917 | 903.4 | 689.5 | 515.2 | 819.6 | 676.3
2112 | 1918 | 899.3 | 681.4 | 490.7 | 819.3 | 670.5
2113 | 1919 | 895.1 | 672.6 | 468.2 | 818.4 | 665.6
2114 | 1920 | 890.7 | 665 | 446.8 | 817.4 | 660.2
2115 | 1921 | 886.1 | 658.2 | 429.1 | 816.6 | 655.1
2116 | 1922 | 881.5 | 651.9 | 413.9 | 815.8 | 649.5
2117 | 1923 | 876.7 | 645.5 | 399.1 | 815.1 | 644.3
2118 | 1924 | 871.6 | 639.6 | 384.9 | 814.4 | 639.3
2119 | 1925 | 866.5 | 634.1 | 372.2 | 813.8 | 634.2
2120 | 1926 | 861.8 | 629.1 | 361.2 | 813.3 | 629.5
2121 | 1927 | 857.3 | 624 | 350.7 | 812.5 | 624.7
2122 | 1928 | 852.8 | 619.3 | 341 | 811.6 | 619.8
2123 | 1929 | 848.3 | 614.2 | 332.7 | 810.2 | 616.2
2124 | 1930 | 843.7 | 609.5 | 324.5 | 808.8 | 611.3
2125 | 1931 | 839.2 | 604.8 | 316.9 | 807 | 607.6
2126 | 1932 | 834.8 | 599.9 | 309.6 | 805.7 | 603.6
2127 | 1933 | 830.6 | 596.4 | 304 | 804.1 | 600.1
2128 | 1934 | 826.4 | 590.8 | 298.8 | 801.8 | 596.7
2129 | 1935 | 822 | 585.5 | 293.7 | 799.6 | 593.2
2130 | 1936 | 817.6 | 580.7 | 288.9 | 797.4 | 589.8
2131 | 1937 | 813.4 | 576.1 | 283.6 | 795.2 | 586.7
2132 | 1938 | 809.2 | 572.2 | 279.3 | 793.2 | 583.5
2133 | 1939 | 805 | 568.3 | 274.7 | 791.2 | 580.4
2134 | 1940 | 801.1 | 564.6 | 270 | 788.7 | 576.6
2135 | 1941 | 797 | 560.8 | 266.1 | 786.4 | 573.4
2136 | 1942 | 793 | 557 | 262.7 | 784.3 | 570.2
2137 | 1943 | 789.2 | 553.6 | 258.5 | 782 | 567.2
2138 | 1944 | 785.4 | 549.9 | 254.4 | 779.8 | 564.5
2139 | 1945 | 781.7 | 546.3 | 250.5 | 777.9 | 561.1
2140 | 1946 | 777.9 | 542.9 | 246.2 | 775.7 | 559
2141 | 1947 | 774.3 | 539.5 | 242.6 | 773.7 | 556.4
2142 | 1948 | 770.6 | 536.4 | 240.4 | 771.9 | 553.1
2143 | 1949 | 767.1 | 532.7 | 237.5 | 769.9 | 550.6
2144 | 1950 | 763.7 | 529.8 | 234.1 | 767.8 | 548.5
2145 | 1951 | 760.3 | 526.5 | 230.9 | 765.4 | 546
2146 | 1952 | 756.9 | 523 | 228.2 | 763.2 | 543.7
2147 | 1953 | 753.4 | 519.4 | 226.3 | 761.1 | 541.4
2148 | 1954 | 750.1 | 516.4 | 224.3 | 759.3 | 538.7
2149 | 1955 | 746.7 | 513.3 | 221.9 | 757.4 | 536
2150 | 1956 | 743.5 | 510.8 | 220.4 | 755.5 | 533.7
2151 | 1957 | 740.6 | 507.8 | 226.7 | 755.8 | 531.2
2152 | 1958 | 737.3 | 504.4 | 225.5 | 753.4 | 528.5
2153 | 1959 | 734 | 502.4 | 223 | 750.3 | 526.2
2154 | 1960 | 731.1 | 499.8 | 224.2 | 747.3 | 524.1
2155 | 1961 | 727.9 | 497 | 223.4 | 746 | 521.9
2156 | 1962 | 725.4 | 493 | 228.9 | 747.9 | 519.3
2157 | 1963 | 722 | 490.8 | 225.9 | 745.5 | 517.1
2158 | 1964 | 718.7 | 487.9 | 222.3 | 741.6 | 515.1
2159 | 1965 | 715.4 | 483.1 | 220.6 | 738.2 | 513.3
2160 | 1966 | 711.8 | 479.6 | 217.2 | 734.4 | 511
2161 | 1967 | 707.7 | 470.6 | 214.1 | 729.4 | 508.4
2162 | 1968 | 703.6 | 459.9 | 210.5 | 727.5 | 506
2163 | 1969 | 699.7 | 449.6 | 206.8 | 725.2 | 503.6
2164 | 1970 | 695.7 | 435.1 | 203.2 | 722.4 | 501.2
2165 | 1971 | 691.5 | 425.2 | 200 | 719.9 | 498.9
2166 | 1972 | 687.5 | 416.4 | 196.9 | 717 | 496.7
2167 | 1973 | 683.7 | 409.7 | 194 | 713.6 | 494.3
2168 | 1974 | 680 | 404.9 | 190.7 | 711.5 | 491.9
2169 | 1975 | 676.2 | 398.2 | 187.2 | 708.6 | 489.2
2170 | 1976 | 672.7 | 388.2 | 184.3 | 704.5 | 486.6
2171 | 1977 | 669.8 | 379.9 | 181.7 | 701.7 | 484.3
2172 | 1978 | 666 | 373.4 | 178.9 | 699 | 482.2
2173 | 1979 | 662.2 | 368 | 177 | 695.5 | 480
2174 | 1980 | 658 | 363.4 | 174.7 | 692.1 | 478.2
2175 | 1981 | 654 | 358.2 | 172.6 | 688.1 | 476.3
2176 | 1982 | 650.3 | 354.4 | 169.7 | 684.8 | 474.7
2177 | 1983 | 646.7 | 350.7 | 167.2 | 681.8 | 472.7
2178 | 1984 | 643.1 | 347.1 | 165 | 678.9 | 471.2
2179 | 1985 | 639.5 | 343.1 | 163.1 | 676 | 469.4
2180 | 1986 | 635.7 | 339.7 | 162 | 673.1 | 467.1
2181 | 1987 | 632.3 | 336.3 | 160 | 667.9 | 465.1
2182 | 1988 | 628.8 | 328.8 | 159 | 663.9 | 463.3
2183 | 1989 | 625 | 322.8 | 157.3 | 661 | 461.3
2184 | 1990 | 620.9 | 318.5 | 155.6 | 659.3 | 459.1
2185 | 1991 | 616.6 | 315.4 | 154.1 | 657.6 | 457.4
2186 | 1992 | 611.9 | 312.2 | 152.1 | 656.3 | 455.9
2187 | 1993 | 609.2 | 306.8 | 149.7 | 654.7 | 454.1
2188 | 1994 | 606.1 | 302.3 | 147.2 | 652.9 | 452.4
2189 | 1995 | 602.7 | 298.4 | 144.3 | 651.4 | 450.7
2190 | 1996 | 599.5 | 295.2 | 142.2 | 649.6 | 448.7
2191 | 1997 | 596.6 | 292.9 | 140.5 | 648 | 446.6
2192 | 1998 | 593.4 | 290.4 | 138.4 | 645.8 | 444.8
2193 | 1999 | 589.9 | 287.6 | 134.7 | 643.5 | 442.7
2194 | 2000 | 586.6 | 284.5 | 132.4 | 641.1 | 440.7
2195 | 2001 | 583.5 | 282 | 130.9 | 638.4 | 438.4
2196 | 2002 | 580.3 | 278.1 | 128.9 | 635.6 | 436.4
2197 | 2003 | 576.4 | 270.6 | 127.1 | 632.8 | 434
2198 | 2004 | 572.4 | 268.2 | 125.3 | 630.8 | 430.6
2199 | 2005 | 569 | 265.7 | 125.2 | 628.9 | 427.5
2200 | 2006 | 565.6 | 262.2 | 124.6 | 626.9 | 425.3
2201 | 2007 | 562.4 | 258.1 | 123.7 | 624.8 | 423.2
2202 | 2008 | 559.2 | 254.4 | 123 | 622.7 | 421.2
2203 | 2009 | 556.1 | 249.4 | 122.7 | 620.4 | 419.6
2204 | 2010 | 553.1 | 229.4 | 122.1 | 617.6 | 417.9
2205 | 2011 | 549.6 | 229.4 | 120.8 | 615.6 | 416.2
2206 | 2012 | 546.3 | 221.7 | 120 | 613.5 | 414.7
2207 | 2013 | 543 | 217.7 | 119.5 | 610.8 | 412.9
2208 | 2014 | 539.4 | 214.7 | 118.4 | 608.3 | 411.1
2209 | 2015 | 535.5 | 212.3 | 117.2 | 607.2 | 409.2
2210 | 2016 | 531.8 | 206.7 | 116 | 605.5 | 407.6
2211 | 2017 | 528.2 | 199.5 | 114.9 | 602.6 | 406.2
2212 | 2018 | 524.6 | 191.3 | 113.8 | 599.8 | 404.3
2213 | 2019 | 520.8 | 186.4 | 112.9 | 597.3 | 402.5
2214 | 2020 | 517.1 | 180.9 | 112.2 | 594.5 | 400.8
2215 | 2021 | 513.1 | 179.4 | 110.6 | 592.2 | 399
2216 | 2022 | 509.5 | 178.6 | 109.9 | 590 | 397.1
2217 | 2023 | 506 | 178.1 | 106.1 | 586.6 | 395.4
2218 | 2024 | 502.5 | 177.2 | 105 | 583.3 | 393.7
2219 | 2025 | 498.8 | 174.8 | 104.1 | 580.2 | 391.9
2220 | 2026 | 495.2 | 169.1 | 102.6 | 576.9 | 390.6
2221 | 2027 | 491.6 | 164.4 | 101.4 | 573.9 | 389.1
2222 | 2028 | 488 | 157.8 | 100.5 | 570.6 | 387.3
2223 | 2029 | 484.1 | 140.7 | 99.3 | 567.5 | 385.6
2224 | 2030 | 479.8 | 125.1 | 98.1 | 564.1 | 384.1
2225 | 2031 | 475.8 | 130.1 | 96.6 | 561.2 | 382.6
2226 | 2032 | 471.4 | 133.2 | 94.8 | 558.3 | 380.8
2227 | 2033 | 467.4 | 133.8 | 93.7 | 555.1 | 379.2
2228 | 2034 | 463.2 | 135.6 | 92.7 | 551.8 | 377.6
2229 | 2035 | 459 | 135.4 | 91.8 | 547.7 | 376.1
2230 | 2036 | 455.1 | 135.9 | 91.4 | 543.4 | 374.7
2231 | 2037 | 450.9 | 133.3 | 90.8 | 538.9 | 372.7
2232 | 2038 | 446.8 | 133 | 90.1 | 534.3 | 370.6
2233 | 2039 | 442.8 | 132.1 | 89.6 | 529.8 | 368.8
2234 | 2040 | 438.9 | 132.1 | 89.1 | 524.9 | 367.4
2235 | 2041 | 435.1 | 130.9 | 88.6 | 519.6 | 366.2
2236 | 2042 | 431.4 | 131.2 | 88 | 514.7 | 365
2237 | 2043 | 427.6 | 130.5 | 87.4 | 510 | 363.5
2238 | 2044 | 423.7 | 129.6 | 86.2 | 505.4 | 361.9
2239 | 2045 | 419.8 | 129.4 | 85.6 | 500.8 | 360.2
2240 | 2046 | 415.9 | 128.1 | 83.5 | 496.2 | 358.4
2241 | 2047 | 412.1 | 127.5 | 78.3 | 491.6 | 356.5
2242 | 2048 | 408.3 | 124 | 77.4 | 487 | 355
2243 | 2049 | 404.4 | 120.5 | 77.2 | 482.7 | 353.4
2244 | 2050 | 400.6 | 118 | 77.3 | 478.6 | 352.2
2245 | 2051 | 396.8 | 115.7 | 77.5 | 474.5 | 350.6
2246 | 2052 | 393.1 | 115.3 | 77.5 | 470.4 | 349.1
2247 | 2053 | 389.4 | 114.2 | 77.6 | 466.3 | 347.8
2248 | 2054 | 385.7 | 114 | 77.3 | 462.3 | 346.5
2249 | 2055 | 382 | 113.1 | 76.7 | 458.6 | 345.1
2250 | 2056 | 378.3 | 111.1 | 76 | 454.5 | 343.7
2251 | 2057 | 374.3 | 108.7 | 75.2 | 450.1 | 341.5
2252 | 2058 | 370.1 | 105.7 | 74 | 445.8 | 339.3
2253 | 2059 | 366.2 | 102.9 | 72.8 | 441.5 | 337.8
2254 | 2060 | 361.9 | 101 | 71.8 | 437.5 | 336.1
2255 | 2061 | 356.5 | 99.5 | 71 | 433.6 | 334.5
2256 | 2062 | 351.8 | 97.9 | 70.2 | 429.7 | 332.8
2257 | 2063 | 347.6 | 97.2 | 69.6 | 426 | 331.4
2258 | 2064 | 343.3 | 92.8 | 69.3 | 422.1 | 329.5
2259 | 2065 | 339.1 | 92.4 | 69 | 418.1 | 327.9
2260 | 2066 | 335.3 | 91.4 | 68.2 | 414.3 | 326.4
2261 | 2067 | 331.5 | 90.2 | 67.2 | 410.6 | 324.7
2262 | 2068 | 327.8 | 86.6 | 66.7 | 406.8 | 322.9
2263 | 2069 | 324.3 | 86.4 | 66.4 | 402.9 | 321.3
2264 | 2070 | 320.9 | 83.4 | 66.1 | 399.6 | 319.5
2265 | 2071 | 317.4 | 79.3 | 65.9 | 396.1 | 317.9
2266 | 2072 | 313.7 | 77.8 | 65.6 | 391.8 | 316
2267 | 2073 | 310.1 | 77.6 | 65.3 | 389 | 314.1
2268 | 2074 | 306.6 | 76.4 | 65 | 385.6 | 312.3
2269 | 2075 | 303.1 | 73.7 | 64.8 | 382.5 | 310.5
2270 | 2076 | 299.6 | 71.4 | 64.6 | 378.7 | 308.4
2271 | 2077 | 296.1 | 73 | 64.3 | 375.4 | 306.1
2272 | 2078 | 292.6 | 71.2 | 64 | 372.2 | 303.7
2273 | 2079 | 289 | 69.6 | 63.6 | 368.3 | 301.2
2274 | 2080 | 285.4 | 69 | 63.3 | 364.3 | 298.5
2275 | 2081 | 281.3 | 69.6 | 63.2 | 360.6 | 295.4
2276 | 2082 | 277.6 | 70.1 | 62.9 | 358.4 | 291.3
2277 | 2083 | 274.1 | 68.5 | 62.8 | 353.6 | 285.8
2278 | 2084 | 270.5 | 67.3 | 62.4 | 351.3 | 277.5
2279 | 2085 | 267 | 66.5 | 62 | 348.8 | 264.2
2280 | 2086 | 263.2 | 66.4 | 61.7 | 346 | 244.6
2281 | 2087 | 259.6 | 64.5 | 61.3 | 342.7 | 220.1
2282 | 2088 | 256.7 | 62.5 | 60.6 | 339.6 | 191.4
2283 | 2089 | 253.8 | 62.4 | 59.9 | 336.7 | 165
2284 | 2090 | 250.9 | 61.7 | 59.5 | 333.3 | 142.6
2285 | 2091 | 248.1 | 61.1 | 59.3 | 330.6 | 124.9
2286 | 2092 | 244.9 | 61.4 | 59 | 327.9 | 111.7
2287 | 2093 | 241.6 | 61.8 | 58.8 | 324.8 | 101.2
2288 | 2094 | 238.2 | 62.4 | 58.6 | 322.4 | 94.5
2289 | 2095 | 235 | 61.6 | 58.4 | 319.7 | 89.8
2290 | 2096 | 232 | 60.3 | 58.4 | 316.8 | 86
2291 | 2097 | 228.6 | 61.3 | 58.3 | 314 | 83.5
2292 | 2098 | 225.3 | 61.5 | 58.3 | 311.7 | 80.8
2293 | 2099 | 222.3 | 61.7 | 57.9 | 309.1 | 80.5
2294 | 2100 | 219.3 | 62.5 | 57.5 | 306.5 | 79.8
2295 | 2101 | 216.2 | 61.8 | 57.2 | 304.1 | 78.5
2296 | 2102 | 213 | 61.3 | 57 | 301.5 | 77.5
2297 | 2103 | 210.1 | 61.2 | 56.6 | 299 | 76.2
2298 | 2104 | 207.2 | 61 | 55.1 | 296.5 | 75.8
2299 | 2105 | 204.4 | 61.5 | 53 | 294 | 75.6
2300 | 2106 | 201.7 | 61 | 51.6 | 291.6 | 74.9
2301 | 2107 | 199.1 | 60.1 | 50.4 | 289 | 73.3
2302 | 2108 | 196.5 | 58.3 | 49.6 | 286.5 | 72.8
2303 | 2109 | 194.1 | 56.7 | 48.7 | 284 | 71.8
2304 | 2110 | 191.4 | 56.4 | 47.6 | 281.8 | 70.9
2305 | 2111 | 188.8 | 56 | 46.7 | 279 | 69.9
2306 | 2112 | 186.4 | 56.2 | 46.1 | 276.9 | 69.5
2307 | 2113 | 183.8 | 56.5 | 45.8 | 274.4 | 69
2308 | 2114 | 181.3 | 57.4 | 45.5 | 271.9 | 68.6
2309 | 2115 | 178.6 | 58.4 | 45.2 | 269.5 | 68
2310 | 2116 | 176 | 59.2 | 46 | 267.3 | 67.2
2311 | 2117 | 173.5 | 59.1 | 46.7 | 265 | 65.8
2312 | 2118 | 171.2 | 58.1 | 47.2 | 262.8 | 65.3
2313 | 2119 | 168.9 | 57.2 | 47.5 | 260.4 | 64.6
2314 | 2120 | 166.6 | 57.2 | 47.7 | 258 | 64
2315 | 2121 | 164.6 | 56.1 | 47.7 | 255.8 | 64.1
2316 | 2122 | 162.4 | 55.6 | 47.9 | 253.5 | 63.8
2317 | 2123 | 160.3 | 55.1 | 47.9 | 251.3 | 63.3
2318 | 2124 | 158.1 | 55.4 | 48 | 242.8 | 62.4
2319 | 2125 | 155.8 | 57.4 | 48 | 239.1 | 62.3
2320 | 2126 | 153.4 | 58.8 | 48 | 235.5 | 61.9
2321 | 2127 | 150.9 | 59.6 | 48 | 231.3 | 62
2322 | 2128 | 148.5 | 59.7 | 47.8 | 227.3 | 61.6
2323 | 2129 | 146.2 | 59.2 | 47.5 | 223.8 | 61.1
2324 | 2130 | 144 | 59.4 | 47.2 | 220.6 | 60.7
2325 | 2131 | 141.7 | 59.7 | 46.9 | 217.6 | 60.6
2326.1 | 2132.1 | 139.5 | 60.1 | 46.7 | 215.1 | 60.2
2327.1 | 2133.1 | 137.3 | 59.3 | 46.6 | 212.6 | 59.8
2328.1 | 2134.1 | 135 | 59.2 | 46.4 | 210.2 | 59.6
2329.1 | 2135.1 | 132.9 | 59.6 | 46.2 | 208.3 | 59.4
2330.1 | 2136.1 | 130.9 | 58.7 | 46.2 | 206.2 | 58.9
2331.1 | 2137.1 | 128.7 | 58.9 | 46.1 | 204.3 | 58.5
2332.1 | 2138.1 | 126.8 | 59.3 | 46 | 202.6 | 58.6
2333.1 | 2139.1 | 124.9 | 59 | 45.9 | 200.9 | 58.7
2334.1 | 2140.1 | 122.8 | 58.7 | 45.9 | 199.2 | 58.4
2335.1 | 2141.1 | 120.9 | 58.5 | 45.9 | 197.6 | 58.1
2336.1 | 2142.1 | 119 | 58.4 | 45.9 | 196 | 57.7
2337.1 | 2143.1 | 117.1 | 58.3 | 46 | 194.5 | 57.3
2338.1 | 2144.1 | 115.4 | 58.6 | 46 | 193 | 56.9
2339.1 | 2145.1 | 113.7 | 59 | 45.9 | 191.5 | 56.7
2340.1 | 2146.1 | 112 | 58.7 | 46 | 190.2 | 56.3
2341.1 | 2147.1 | 110.4 | 58.6 | 46 | 188.6 | 56.3
2342.1 | 2148.1 | 108.8 | 58.8 | 46 | 187.2 | 55.9
2343.1 | 2149.1 | 107.2 | 58.5 | 45.9 | 186 | 55.4
2344.1 | 2150.1 | 105.7 | 58.8 | 46 | 184.5 | 55.2
2345.1 | 2151.1 | 104.2 | 58.8 | 46 | 183.1 | 55
2346.1 | 2152.1 | 102.9 | 58.8 | 46.2 | 181.7 | 54.7
2347.1 | 2153.1 | 101.4 | 59.3 | 46.2 | 180.4 | 54.6
2348.1 | 2154.1 | 100 | 59.7 | 46.4 | 179.1 | 54.5
2349.1 | 2155.1 | 98.6 | 60 | 46.6 | 177.7 | 54.2
2350.1 | 2156.1 | 97.3 | 60.2 | 46.5 | 176.3 | 54
2351.1 | 2157.1 | 95.7 | 60.6 | 46.5 | 175.2 | 54.1
2352.1 | 2158.1 | 94.3 | 60.7 | 46.8 | 173.9 | 53.9
2353.1 | 2159.1 | 92.9 | 60.3 | 46.9 | 172.4 | 53.5
2354.1 | 2160.1 | 91.5 | 60.5 | 46.9 | 171.4 | 53.3
2355.1 | 2161.1 | 90.1 | 60.6 | 47 | 170.1 | 53.4
2356.1 | 2162.1 | 88.7 | 60.8 | 47.1 | 168.9 | 53
2357.1 | 2163.1 | 87.4 | 60.5 | 47 | 167.7 | 52.8
2358.1 | 2164.1 | 86.3 | 60.7 | 47 | 166.5 | 52.8
2359.1 | 2165.1 | 85.1 | 60.8 | 47.1 | 165.4 | 52.7
2360.1 | 2166.1 | 84 | 60.5 | 47.2 | 164.2 | 52.5
2361.1 | 2167.1 | 82.9 | 60.5 | 47.2 | 163 | 52.7
2362.1 | 2168.1 | 81.8 | 60.2 | 47.3 | 161.9 | 52.7
2363.1 | 2169.1 | 80.8 | 60.2 | 47.4 | 160.9 | 52.7
2364.1 | 2170.1 | 79.6 | 60.2 | 47.4 | 159.7 | 52.6
2365.1 | 2171.1 | 78.6 | 60.4 | 47.5 | 158.6 | 52.3
2366.1 | 2172.1 | 77.6 | 60.7 | 47.5 | 157.6 | 52.4
2367.1 | 2173.1 | 76.6 | 60.8 | 47.6 | 156.5 | 52.5
2368.1 | 2174.1 | 75.7 | 61 | 47.6 | 155.4 | 52.6
2369.1 | 2175.1 | 74.8 | 60.8 | 47.7 | 154.3 | 52.3
2370.1 | 2176.1 | 73.9 | 61 | 47.8 | 153.2 | 52.2
2371.1 | 2177.1 | 73 | 61.4 | 47.8 | 152.3 | 51.9
2372.1 | 2178.1 | 72.1 | 61.4 | 47.8 | 151.1 | 51.8
2373.1 | 2179.1 | 71.2 | 61.5 | 47.9 | 150.2 | 51.5
2374.1 | 2180.1 | 70.3 | 61.7 | 47.9 | 149.5 | 51.4
2375.1 | 2181.1 | 69.5 | 61.5 | 47.9 | 148.4 | 51
2376.1 | 2182.1 | 68.8 | 61.3 | 48.1 | 147.3 | 50.8
2377.1 | 2183.1 | 68 | 61.2 | 48.2 | 146.3 | 50.7
2378.1 | 2184.1 | 67.2 | 61.2 | 48.2 | 145.3 | 50.5
2379.1 | 2185.1 | 66.4 | 61.2 | 48.2 | 144.2 | 50.4
2380.1 | 2186.1 | 65.8 | 61.4 | 48.2 | 143.2 | 50.2
2381.1 | 2187.1 | 65.2 | 61.3 | 48.2 | 142.2 | 50.2
2382.1 | 2188.1 | 64.8 | 61 | 48.2 | 141.2 | 50
2383.1 | 2189.1 | 64.3 | 60.9 | 48.3 | 140 | 50.1
2384.1 | 2190.1 | 63.9 | 61.3 | 48.3 | 139 | 50.1
2385.1 | 2191.1 | 63.5 | 61.5 | 48.2 | 138 | 49.9
2386.1 | 2192.1 | 63.1 | 61.5 | 48.2 | 137 | 49.6
2387.1 | 2193.1 | 62.7 | 61.8 | 48.2 | 136 | 49.5
2388.1 | 2194.1 | 62.4 | 62.1 | 48.2 | 135.1 | 49.3
2389.1 | 2195.1 | 62.1 | 62.3 | 48.1 | 134.1 | 49.2
2390.1 | 2196.1 | 61.8 | 62.6 | 48.1 | 133.2 | 49.2
2391.1 | 2197.1 | 61.5 | 62.9 | 48.2 | 132.3 | 49
2392.1 | 2198.1 | 61.2 | 63.1 | 48.1 | 131.4 | 48.8
2393.1 | 2199.1 | 60.9 | 63.3 | 48.2 | 130.6 | 48.7
2394.1 | 2200.1 | 60.6 | 63.6 | 48.2 | 129.6 | 48.6
2395.1 | 2201.1 | 60.4 | 63.8 | 48.1 | 128.7 | 48.4
2396.1 | 2202.1 | 60.1 | 64 | 48.2 | 127.9 | 48.5
2397.1 | 2203.1 | 59.8 | 64.1 | 48.2 | 127 | 48.3
2398.1 | 2204.1 | 59.5 | 64.4 | 48.2 | 126.1 | 48.2
2399.1 | 2205.1 | 59.2 | 64.5 | 48.2 | 125.2 | 48
2400.1 | 2206.1 | 58.8 | 64.7 | 48.2 | 124.4 | 48
2401.1 | 2207.1 | 58.5 | 65 | 48.2 | 123.5 | 47.9
2402.1 | 2208.1 | 58.3 | 64.8 | 48.3 | 122.4 | 47.7
2403.1 | 2209.1 | 58.2 | 64.7 | 48.3 | 121.6 | 47.6
2404.1 | 2210.1 | 57.9 | 65 | 48.3 | 120.8 | 47.7
2405.1 | 2211.1 | 57.6 | 65.3 | 48.4 | 119.9 | 47.5
2406.1 | 2212.1 | 57.2 | 65.7 | 48.4 | 119.2 | 47.5
2407.1 | 2213.1 | 56.9 | 65.7 | 48.4 | 118.2 | 47.4
2408.1 | 2214.1 | 56.5 | 66.1 | 48.4 | 117.4 | 47.2
2409.1 | 2215.1 | 56.2 | 66.5 | 48.3 | 116.6 | 46.9
2410.1 | 2216.1 | 55.8 | 66.7 | 48.3 | 115.7 | 46.7
2411.1 | 2217.1 | 55.6 | 67.1 | 48.3 | 115 | 46.5
2412.1 | 2218.1 | 55.4 | 67.7 | 48.3 | 114.2 | 46.5
2413.1 | 2219.1 | 55.3 | 67.9 | 48.2 | 113.2 | 46.5
2414.1 | 2220.1 | 54.8 | 68.3 | 48.2 | 112.6 | 46.4
2415.1 | 2221.1 | 54.6 | 68.6 | 48.3 | 111.8 | 46.3
2416.1 | 2222.1 | 54.6 | 68.8 | 48.3 | 110.9 | 46.2
2417.1 | 2223.1 | 54.6 | 69.1 | 48.3 | 110.3 | 46.2
2418.1 | 2224.1 | 54.4 | 69.4 | 48.3 | 109.5 | 46.2
2419.1 | 2225.1 | 54.1 | 69.7 | 48.3 | 108.7 | 46.1
2420.1 | 2226.1 | 54.2 | 70.1 | 48.2 | 108.1 | 46.1
2421.1 | 2227.1 | 54.2 | 70.5 | 48.2 | 107.4 | 46
2422.1 | 2228.1 | 54 | 71 | 48.2 | 106.7 | 45.9
2423.1 | 2229.1 | 54 | 71.4 | 48.2 | 106 | 45.8
2424.1 | 2230.1 | 53.8 | 71.9 | 48.1 | 105.2 | 45.8
2425.1 | 2231.1 | 53.6 | 72.2 | 48.1 | 104.6 | 45.6
2426.1 | 2232.1 | 53.4 | 72.6 | 48.1 | 103.9 | 45.5
2427.1 | 2233.1 | 53.4 | 73.1 | 48.1 | 103.2 | 45.4
2428.1 | 2234.1 | 53.3 | 73.5 | 48 | 102.5 | 45.3
2429.1 | 2235.1 | 53.4 | 73.9 | 47.9 | 101.8 | 45.1
2430.1 | 2236.1 | 53.3 | 74.2 | 47.9 | 101 | 45
2431.1 | 2237.1 | 53.1 | 74.6 | 47.8 | 100.4 | 44.8
2432.1 | 2238.1 | 53.1 | 75 | 47.8 | 99.7 | 44.8
2433.1 | 2239.1 | 53 | 75.3 | 47.7 | 99 | 44.7
2434.1 | 2240.1 | 52.7 | 75.8 | 47.7 | 98.4 | 44.5
2435.1 | 2241.1 | 52.8 | 76.1 | 47.7 | 97.8 | 44.5
2436.1 | 2242.1 | 52.7 | 76.5 | 47.7 | 97.2 | 44.5
2437.1 | 2243.1 | 52.5 | 76.8 | 47.7 | 96.6 | 44.5
2438.1 | 2244.1 | 52.2 | 77.1 | 47.7 | 96 | 44.4
2439.1 | 2245.1 | 52.1 | 77.4 | 47.8 | 95.3 | 44.4
2440.1 | 2246.1 | 52.2 | 77.6 | 47.7 | 94.7 | 44.5
2441.1 | 2247.1 | 52.3 | 77.6 | 47.7 | 94.2 | 44.4
2442.1 | 2248.1 | 52.2 | 77.7 | 47.6 | 93.6 | 44.4
2443.1 | 2249.1 | 51.9 | 78 | 47.6 | 93 | 44.4
2444.1 | 2250.1 | 51.5 | 78.3 | 47.6 | 92.5 | 44.4
2445.1 | 2251.1 | 51.5 | 78.7 | 47.6 | 91.9 | 44.2
2446.1 | 2252.1 | 51.7 | 78.9 | 47.6 | 91.4 | 44.1
2447.1 | 2253.1 | 51.6 | 79.2 | 47.6 | 90.9 | 44
2448.1 | 2254.1 | 51.4 | 79.5 | 47.5 | 90.4 | 43.9
2449.1 | 2255.1 | 51.4 | 79.8 | 47.4 | 89.8 | 43.7
2450.1 | 2256.1 | 51.3 | 80.1 | 47.5 | 89.3 | 43.6
2451.1 | 2257.1 | 51.3 | 80.5 | 47.9 | 88.8 | 43.5
2452.1 | 2258.1 | 51.4 | 80.7 | 48.4 | 88.3 | 43.4
2453.1 | 2259.1 | 51.4 | 80.9 | 48.4 | 87.7 | 43.3
2454.1 | 2260.1 | 51.4 | 81.2 | 48.4 | 87.2 | 43.2
2455.1 | 2261.1 | 51.1 | 81.4 | 48.3 | 86.8 | 43.1
2456.1 | 2262.1 | 51.1 | 81.6 | 48.2 | 86.3 | 42.9
2457.1 | 2263.1 | 51.1 | 81.8 | 48.1 | 85.9 | 42.8
2458.1 | 2264.1 | 51.2 | 81.9 | 48 | 85.5 | 42.7
2459.1 | 2265.1 | 51.3 | 82.1 | 47.9 | 85 | 42.6
2460.1 | 2266.1 | 51.2 | 82.5 | 47.8 | 84.6 | 42.5
2461.1 | 2267.1 | 51.1 | 82.8 | 47.7 | 84.2 | 42.4
2462.1 | 2268.1 | 51.2 | 83.1 | 47.5 | 83.7 | 42.2
2463.1 | 2269.1 | 51 | 83.3 | 47.4 | 83.4 | 42.2
2464.1 | 2270.1 | 50.6 | 83.5 | 47.1 | 83 | 42.1
2465.1 | 2271.1 | 50.8 | 83.4 | 47 | 82.5 | 41.9
2466.1 | 2272.1 | 50.9 | 83.7 | 46.9 | 82.1 | 41.8
2467.1 | 2273.1 | 50.9 | 83.9 | 46.8 | 81.7 | 41.8
2468.1 | 2274.1 | 50.4 | 84 | 46.6 | 81.3 | 41.7
2469.1 | 2275.1 | 50.1 | 83.9 | 46.5 | 80.9 | 41.6
2470.1 | 2276.1 | 49.8 | 83.7 | 46.4 | 80.5 | 41.4
2471.1 | 2277.1 | 49.9 | 83.8 | 46.4 | 80.1 | 41.4
2472.1 | 2278.1 | 50.1 | 83.8 | 46.5 | 79.7 | 41.3
2473.1 | 2279.1 | 50 | 83.7 | 46.4 | 79.3 | 41.2
2474.1 | 2280.1 | 49.9 | 83.6 | 46.4 | 79 | 41.1
2475.1 | 2281.1 | 49.5 | 83.4 | 46.4 | 78.7 | 41
2476.1 | 2282.1 | 49.7 | 83.3 | 46.4 | 78.4 | 41
2477.1 | 2283.1 | 49.8 | 83.3 | 46.4 | 78 | 40.9
2478.1 | 2284.1 | 49.7 | 83.5 | 46.3 | 77.7 | 40.9
2479.1 | 2285.1 | 49.4 | 83.7 | 46.3 | 77.3 | 40.8
2480.1 | 2286.1 | 49.5 | 83.9 | 46.2 | 76.9 | 40.8
2481.1 | 2287.1 | 49.7 | 84.1 | 46.2 | 76.6 | 40.7
2482.1 | 2288.1 | 49.8 | 84.3 | 46.1 | 76.2 | 40.7
2483.1 | 2289.1 | 49.8 | 84.4 | 46.1 | 75.9 | 40.6
2484.1 | 2290.1 | 49.6 | 84.4 | 46 | 75.6 | 40.5
2485.1 | 2291.1 | 49.5 | 84.5 | 45.9 | 75.3 | 40.4
2486.1 | 2292.1 | 49.7 | 84.5 | 45.9 | 74.9 | 40.3
2487.1 | 2293.1 | 49.5 | 84.6 | 45.8 | 74.6 | 40.2
2488.1 | 2294.1 | 49.3 | 84.7 | 45.8 | 74.3 | 40.1
2489.1 | 2295.1 | 48.9 | 84.9 | 45.6 | 74 | 40
2490.1 | 2296.1 | 49.1 | 85.1 | 45.6 | 73.6 | 40
2491.1 | 2297.1 | 49.1 | 85.2 | 45.6 | 73.4 | 39.9
2492.1 | 2298.1 | 49.1 | 85.1 | 45.6 | 73.1 | 39.9
2493.1 | 2299.1 | 49 | 85.1 | 45.6 | 72.7 | 39.8
2494.1 | 2300.1 | 49 | 85.2 | 45.5 | 72.4 | 39.7
2495.1 | 2301.1 | 48.8 | 85.4 | 45.4 | 72.2 | 39.7
2496.1 | 2302.1 | 48.7 | 85.4 | 45.3 | 71.9 | 39.9
2497.1 | 2303.1 | 48.5 | 85.4 | 45.4 | 71.6 | 40
2498.1 | 2304.1 | 48.6 | 85.4 | 45.4 | 71.4 | 39.9
2499.1 | 2305.1 | 48.5 | 85.5 | 45.3 | 71.1 | 39.8
2500.1 | 2306.1 | 48.3 | 85.5 | 45.3 | 70.9 | 39.7
2501.1 | 2307.1 | 48.2 | 85.4 | 45.3 | 70.6 | 39.7
2502.1 | 2308.1 | 48.3 | 85.4 | 45.4 | 70.3 | 39.6
2503.1 | 2309.1 | 48.3 | 85.4 | 45.4 | 70.1 | 39.6
2504.1 | 2310.1 | 48.2 | 85.3 | 45.4 | 69.8 | 39.6
2505.1 | 2311.1 | 48.3 | 85.2 | 45.4 | 69.5 | 39.6
2506.1 | 2312.1 | 48.4 | 84.6 | 45.4 | 69.3 | 39.6
2507.1 | 2313.1 | 48.3 | 84.4 | 45.4 | 69 | 39.5
2508.1 | 2314.1 | 48.3 | 84.5 | 45.4 | 68.8 | 39.5
2509.1 | 2315.1 | 48.3 | 84.6 | 45.4 | 68.5 | 39.5
2510.1 | 2316.1 | 48.2 | 84.5 | 45.4 | 68.2 | 39.4
2511.1 | 2317.1 | 48.2 | 84.5 | 45.4 | 68 | 39.4
2512.1 | 2318.1 | 48.1 | 84.4 | 45.3 | 67.7 | 39.4
2513.1 | 2319.1 | 48.1 | 84.5 | 45.2 | 67.5 | 39.3
2514.1 | 2320.1 | 48.1 | 84.3 | 45.3 | 67.3 | 39.3
2515.1 | 2321.1 | 48.2 | 84.1 | 45.2 | 67 | 39.4
2516.1 | 2322.1 | 48.1 | 84 | 45.3 | 66.9 | 39.4
2517.1 | 2323.1 | 48 | 83.8 | 45.3 | 66.7 | 39.4
2518.1 | 2324.1 | 48 | 83.8 | 45.2 | 66.5 | 39.4
2519.1 | 2325.1 | 47.9 | 83.3 | 45.2 | 66.3 | 39.4
2520.1 | 2326.1 | 47.9 | 82.7 | 45.1 | 66.1 | 39.4
2521.1 | 2327.1 | 47.7 | 82.4 | 45.1 | 65.9 | 39.5
2522.1 | 2328.1 | 47.6 | 82 | 45.1 | 65.7 | 39.5
2523.1 | 2329.1 | 47.6 | 81.8 | 45.1 | 65.5 | 39.5
2524.1 | 2330.1 | 47.5 | 81.7 | 45 | 65.3 | 39.5
2525.1 | 2331.1 | 47.5 | 81.6 | 45.1 | 65.1 | 39.5
2526.1 | 2332.1 | 47.3 | 81.6 | 45 | 64.9 | 39.4
2527.1 | 2333.1 | 47.2 | 81.6 | 45 | 64.7 | 39.3
2528.1 | 2334.1 | 47.2 | 81.3 | 45.1 | 64.5 | 39.3
2529.1 | 2335.1 | 47.1 | 81.2 | 45.1 | 64.3 | 39.3
2530.1 | 2336.1 | 47 | 81.3 | 45.1 | 64.1 | 39.2
2531.1 | 2337.1 | 46.9 | 81.5 | 45.1 | 63.9 | 39.1
2532.1 | 2338.1 | 46.8 | 81.7 | 45.2 | 63.7 | 39.1
2533.1 | 2339.1 | 46.8 | 81.9 | 45.2 | 63.5 | 39.1
2534.1 | 2340.1 | 46.9 | 82 | 45.2 | 63.3 | 39.1
2535.1 | 2341.1 | 47 | 82.1 | 45.3 | 63.1 | 39
2536.1 | 2342.1 | 46.9 | 82.2 | 45.3 | 63 | 39
2537.1 | 2343.1 | 46.9 | 82.4 | 45.2 | 62.8 | 38.9
2538.1 | 2344.1 | 46.9 | 82.4 | 45.2 | 62.5 | 38.8
2539.1 | 2345.1 | 46.8 | 82.6 | 45.1 | 62.4 | 38.7
2540.1 | 2346.1 | 46.7 | 82.7 | 45.1 | 62.2 | 38.7
2541.1 | 2347.1 | 46.7 | 82.8 | 45.1 | 62 | 38.6
2542.1 | 2348.1 | 46.7 | 82.9 | 45.1 | 61.8 | 38.6
2543.1 | 2349.1 | 46.7 | 83 | 45.1 | 61.6 | 38.5
2544.1 | 2350.1 | 46.6 | 83.1 | 45 | 61.5 | 38.5
2545.1 | 2351.1 | 46.6 | 83.2 | 44.9 | 61.3 | 38.4
2546.1 | 2352.1 | 46.6 | 83.2 | 44.9 | 61.1 | 38.4
2547.1 | 2353.1 | 46.4 | 83.3 | 44.8 | 61 | 38.2
2548.1 | 2354.1 | 46.2 | 83.4 | 44.7 | 60.8 | 38.1
2549.1 | 2355.1 | 46.2 | 83.5 | 44.7 | 60.6 | 38
2550.1 | 2356.1 | 46.1 | 83.6 | 44.7 | 60.4 | 38
2551.1 | 2357.1 | 45.9 | 83.6 | 44.6 | 60.3 | 37.9
2552.1 | 2358.1 | 45.9 | 83.6 | 44.6 | 60.1 | 37.9
2553.1 | 2359.1 | 46 | 83.7 | 44.6 | 60 | 37.9
2554.1 | 2360.1 | 46.1 | 83.6 | 44.5 | 59.9 | 37.9
2555.1 | 2361.1 | 46.1 | 85.2 | 44.5 | 59.7 | 37.8
2556.1 | 2362.1 | 46.3 | 85.6 | 44.5 | 59.6 | 37.7
2557.1 | 2363.1 | 46.5 | 85.5 | 44.5 | 59.5 | 37.7
2558.1 | 2364.1 | 46.8 | 85.5 | 44.5 | 59.4 | 37.6
2559.1 | 2365.1 | 47.2 | 85.3 | 44.4 | 59.3 | 37.6
2560.1 | 2366.1 | 47.4 | 85.1 | 44.4 | 59.2 | 37.5
2561.1 | 2367.1 | 47.5 | 84.1 | 44.3 | 59 | 37.5
2562.1 | 2368.1 | 47.5 | 83.8 | 44.2 | 58.8 | 37.5
2563.1 | 2369.1 | 47.5 | 83.1 | 44.2 | 58.6 | 37.4
2564.1 | 2370.1 | 47.6 | 82.1 | 44.3 | 58.4 | 37.4
2565.1 | 2371.1 | 47.7 | 81.2 | 44.3 | 58.2 | 37.4
2566.1 | 2372.1 | 47.8 | 80.7 | 44.2 | 57.9 | 37.4
2567.1 | 2373.1 | 47.8 | 80.4 | 44.3 | 57.7 | 37.5
2568.1 | 2374.1 | 47.9 | 80.3 | 44.3 | 57.4 | 37.4
2569.1 | 2375.1 | 47.9 | 80.3 | 44.2 | 57.2 | 37.4
2570.1 | 2376.1 | 47.9 | 80.4 | 44.2 | 57 | 37.4
2571.1 | 2377.1 | 48.1 | 80.5 | 44.1 | 56.8 | 37.3
2572.1 | 2378.1 | 48.1 | 80.1 | 44 | 56.5 | 37.2
2573.1 | 2379.1 | 48.1 | 80 | 43.8 | 56.4 | 37.2
2574.1 | 2380.1 | 48 | 80.1 | 43.7 | 56.1 | 37.1
2575.1 | 2381.1 | 47.8 | 79.9 | 43.6 | 55.9 | 37
2576.1 | 2382.1 | 47.6 | 79.8 | 43.5 | 55.7 | 37
2577.1 | 2383.1 | 47.4 | 79.8 | 43.4 | 55.5 | 36.8
2578.1 | 2384.1 | 47.3 | 79.8 | 43.3 | 55.3 | 36.8
2579.1 | 2385.1 | 47.2 | 79.8 | 43.2 | 55.1 | 36.8
2580.1 | 2386.1 | 47.1 | 79.8 | 43.1 | 54.9 | 36.7
2581.1 | 2387.1 | 47.1 | 79.9 | 43.1 | 54.7 | 36.7
2582.1 | 2388.1 | 47.2 | 79.9 | 43 | 54.4 | 36.7
2583.1 | 2389.1 | 47 | 80 | 42.9 | 54.3 | 36.6
2584.1 | 2390.1 | 46.9 | 80.1 | 42.8 | 54.1 | 36.5
2585.1 | 2391.1 | 46.9 | 80.1 | 42.7 | 53.9 | 36.5
2586.1 | 2392.1 | 46.8 | 80 | 42.5 | 53.7 | 36.4
2587.1 | 2393.1 | 46.7 | 79.7 | 42.4 | 53.4 | 36.4
2588.1 | 2394.1 | 46.6 | 79.7 | 42.3 | 53.2 | 36.3
2589.1 | 2395.1 | 46.5 | 79.6 | 42.1 | 53.1 | 36.2
2590.1 | 2396.1 | 46.4 | 79.4 | 42.1 | 53 | 36.1
2591.1 | 2397.1 | 46.5 | 79.3 | 42.2 | 52.8 | 36.1
2592.1 | 2398.1 | 46.5 | 79.4 | 42.2 | 52.7 | 36.1
2593.1 | 2399.1 | 46.5 | 79.4 | 42.2 | 52.6 | 36.1
2594.1 | 2400.1 | 46.5 | 79.5 | 42.2 | 52.4 | 36
2595.1 | 2401.1 | 46.5 | 79.5 | 42.2 | 52.3 | 36
2596.1 | 2402.1 | 46.5 | 79.2 | 42.1 | 52.1 | 36
2597.1 | 2403.1 | 46.4 | 79.1 | 42 | 52 | 35.9
2598.1 | 2404.1 | 46.3 | 79 | 42 | 51.9 | 35.9
2599.1 | 2405.1 | 46.3 | 79.1 | 42 | 51.7 | 35.9
2600.1 | 2406.1 | 46.2 | 79.2 | 42 | 51.6 | 35.8
2601.1 | 2407.1 | 46.2 | 79.1 | 42 | 51.5 | 35.8
2602.1 | 2408.1 | 46.2 | 79.1 | 42 | 51.4 | 35.8
2603.1 | 2409.1 | 46.2 | 79.3 | 42.1 | 51.3 | 35.8
2604.1 | 2410.1 | 46.1 | 79 | 42 | 51.2 | 35.8
2605.1 | 2411.1 | 46.1 | 79.1 | 42 | 51.1 | 35.8
2606.1 | 2412.1 | 45.9 | 79.2 | 42 | 51 | 35.7
2607.1 | 2413.1 | 45.8 | 79.3 | 42 | 50.8 | 35.7
2608.1 | 2414.1 | 45.7 | 79.3 | 42 | 50.7 | 35.6
2609.1 | 2415.1 | 45.6 | 79.4 | 42 | 50.6 | 35.6
2610.1 | 2416.1 | 45.6 | 79.3 | 42 | 50.5 | 35.6
2611.1 | 2417.1 | 45.5 | 79.1 | 42.1 | 50.4 | 35.6
2612.1 | 2418.1 | 45.4 | 79.2 | 42.2 | 50.3 | 35.6
2613.1 | 2419.1 | 45.4 | 79.3 | 42.2 | 50.3 | 35.6
2614.1 | 2420.1 | 45.4 | 79.4 | 42.2 | 50.2 | 35.6
2615.1 | 2421.1 | 45.4 | 79.5 | 42.2 | 50.1 | 35.5
2616.1 | 2422.1 | 45.1 | 79.5 | 42.1 | 50 | 35.4
2617.1 | 2423.1 | 45 | 79.6 | 42 | 50 | 35.4
2618.1 | 2424.1 | 45 | 79.3 | 41.9 | 49.9 | 35.4
2619.1 | 2425.1 | 45 | 79 | 41.8 | 49.8 | 35.3
2620.1 | 2426.1 | 44.9 | 78.9 | 41.7 | 49.7 | 35.2
2621.1 | 2427.1 | 44.7 | 78.8 | 41.6 | 49.7 | 35.2
2622.1 | 2428.1 | 44.7 | 78.8 | 41.6 | 49.6 | 35.1
2623.1 | 2429.1 | 44.4 | 78.8 | 41.5 | 49.6 | 35
2624.1 | 2430.1 | 44.2 | 78.9 | 41.4 | 49.5 | 34.9
2625.1 | 2431.1 | 44.2 | 79 | 41.4 | 49.4 | 34.8
2626.1 | 2432.1 | 44.2 | 78.8 | 41.3 | 49.3 | 34.8
2627.1 | 2433.1 | 44.3 | 78.7 | 41.3 | 49.2 | 34.8
2628.1 | 2434.1 | 44.3 | 78.8 | 41.3 | 49.2 | 34.7
2629.1 | 2435.1 | 44.2 | 78.8 | 41.2 | 49.1 | 34.7
2630.1 | 2436.1 | 44.1 | 78.8 | 41.2 | 49 | 34.7
2631.1 | 2437.1 | 44.2 | 78.6 | 41.2 | 49 | 34.7
2632.1 | 2438.1 | 44.2 | 78.6 | 41.2 | 48.9 | 34.7
2633.1 | 2439.1 | 44.2 | 78.7 | 41.2 | 48.8 | 34.7
2634.1 | 2440.1 | 44.2 | 78.6 | 41.2 | 48.7 | 34.7
2635.1 | 2441.1 | 44.2 | 78.5 | 41.2 | 48.7 | 34.7
2636.1 | 2442.1 | 44.3 | 78.1 | 41.2 | 48.6 | 34.7
2637.1 | 2443.1 | 44.2 | 77.6 | 41.1 | 48.5 | 34.6
2638.1 | 2444.1 | 44.2 | 77.1 | 41.1 | 48.4 | 34.6
2639.1 | 2445.1 | 44.2 | 76.7 | 41 | 48.4 | 34.5
2640.1 | 2446.1 | 44.2 | 76.5 | 41 | 48.3 | 34.5
2641.1 | 2447.1 | 44.1 | 76.4 | 40.9 | 48.2 | 34.4
2642.1 | 2448.1 | 44.1 | 76.3 | 40.9 | 48.2 | 34.4
2643.1 | 2449.1 | 44 | 76.2 | 40.8 | 48.1 | 34.4
2644.1 | 2450.1 | 44 | 76.2 | 40.7 | 48 | 34.4
2645.1 | 2451.1 | 43.9 | 76.3 | 40.7 | 48 | 34.3
2646.1 | 2452.1 | 43.9 | 76.2 | 40.6 | 47.9 | 34.2
2647.1 | 2453.1 | 43.9 | 76.3 | 40.6 | 47.9 | 34.2
2648.1 | 2454.1 | 43.9 | 76.3 | 40.6 | 47.8 | 34.1
2649.1 | 2455.1 | 44 | 76.5 | 40.5 | 47.7 | 34.1
2650.1 | 2456.1 | 44 | 76.6 | 40.5 | 47.7 | 34.1
2651.1 | 2457.1 | 43.9 | 76.7 | 40.5 | 47.6 | 34
2652.1 | 2458.1 | 43.8 | 76.9 | 40.4 | 47.6 | 34
2653.1 | 2459.1 | 43.7 | 76.8 | 40.4 | 47.5 | 34
2654.1 | 2460.1 | 43.6 | 76.6 | 40.4 | 47.5 | 34
2655.1 | 2461.1 | 43.6 | 76.6 | 40.3 | 47.4 | 33.9
2656.1 | 2462.1 | 43.6 | 76.4 | 40.3 | 47.3 | 33.9
2657.1 | 2463.1 | 43.5 | 76.4 | 40.2 | 47.3 | 33.8
2658.1 | 2464.1 | 43.5 | 76.3 | 40.2 | 47.2 | 33.8
2659.1 | 2465.1 | 43.4 | 76.2 | 40.2 | 47.2 | 33.7
2660.1 | 2466.1 | 43.4 | 76.3 | 40.2 | 47.1 | 33.7
2661.1 | 2467.1 | 43.4 | 76.4 | 40.2 | 47 | 33.7
2662.1 | 2468.1 | 43.4 | 76.1 | 40.2 | 47 | 33.6

## Test Facts
Last row in IRMS data sheets: | 19
Time when Penlight power was initiated: | 194