## Test Facts
Penlight Ignition Time | 23

## RawData
Time | DL1.V2000:B | DL1.V2001:B | DL1.V1500:B | Penlight Shakedown Test 6 |  |  | 2006-06-08 | 10:36
38876.4417 | 1 | 0 | 1 | XLPE | 7-C | Tray
38876.4419 | 1 | 0 | 1 | 665 C | 40 kW/m2 |  | Conductors
38876.4421 | 1 | 0 | 1
38876.4424 | 1 | 0 | 1
38876.4426 | 1 | 0 | 1
38876.4429 | 1 | 0 | 1
38876.4431 | 1 | 0 | 1
38876.4434 | 1 | 0 | 1
38876.4436 | 1 | 0 | 1
38876.4438 | 1 | 0 | 1
38876.4441 | 1 | 0 | 1
38876.4443 | 1 | 0 | 1
38876.4446 | 1 | 0 | 1
38876.4448 | 1 | 0 | 1
38876.4451 | 1 | 0 | 1
38876.4453 | 1 | 0 | 1
38876.4455 | 1 | 0 | 1
38876.4458 | 1 | 0 | 1
38876.446 | 1 | 0 | 1
38876.4463 | 1 | 0 | 1
38876.4465 | 2 | 0 | 1
38876.4468 | 15 | 13 | 1
38876.447 | 80 | 17 | 1
38876.4472 | 1557 | 562 | 1
38876.4475 | 1637 | 376 | 1
38876.4477 | 1576 | 320 | 1
38876.448 | 1957 | 397 | 1
38876.4482 | 1698 | 264 | 1
38876.4485 | 1959 | 178 | 1
38876.4487 | 1976 | 116 | 1
38876.4489 | 2020 | 1 | 1
38876.4492 | 2098 | 2 | 1
38876.4494 | 1952 | 1 | 1
38876.4497 | 2144 | 1 | 1
38876.4499 | 2180 | 1 | 1
38876.4502 | 2391 | 2 | 1
38876.4504 | 2482 | 1 | 1
38876.4506 | 2425 | 2 | 1
38876.4509 | 2403 | 3 | 1
38876.4511 | 2371 | 4 | 1
38876.4514 | 1893 | 5 | 1
38876.4516 | 2069 | 8 | 1
38876.4519 | 2041 | 12 | 1
38876.4521 | 2264 | 17 | 1
38876.4523 | 1906 | 22 | 1
38876.4526 | 2148 | 44 | 1
38876.4528 | 2133 | 72 | 1
38876.4531 | 1912 | 67 | 1
38876.4533 | 1920 | 98 | 1
38876.4536 | 2275 | 53 | 1
38876.4417 | 1 | 0 | 2
38876.4419 | 1 | 0 | 2
38876.4422 | 1 | 0 | 2
38876.4424 | 1 | 0 | 2
38876.4426 | 1 | 0 | 2
38876.4429 | 1 | 0 | 2
38876.4431 | 1 | 0 | 2
38876.4434 | 1 | 0 | 2
38876.4436 | 1 | 0 | 2
38876.4439 | 1 | 0 | 2
38876.4441 | 2 | 0 | 2
38876.4443 | 1 | 0 | 2
38876.4446 | 1 | 0 | 2
38876.4448 | 1 | 0 | 2
38876.4451 | 1 | 0 | 2
38876.4453 | 1 | 0 | 2
38876.4455 | 1 | 0 | 2
38876.4458 | 1 | 0 | 2
38876.446 | 1 | 0 | 2
38876.4463 | 2 | 0 | 2
38876.4465 | 1 | 0 | 2
38876.4468 | 232 | 3 | 2
38876.447 | 159 | 3 | 2
38876.4472 | 1522 | 634 | 2
38876.4475 | 1720 | 423 | 2
38876.4477 | 1688 | 349 | 2
38876.448 | 1868 | 369 | 2
38876.4482 | 1648 | 252 | 2
38876.4485 | 2012 | 148 | 2
38876.4487 | 2256 | 108 | 2
38876.449 | 2412 | 2 | 2
38876.4492 | 2462 | 2 | 2
38876.4494 | 2259 | 1 | 2
38876.4497 | 1913 | 1 | 2
38876.4499 | 2205 | 1 | 2
38876.4502 | 2300 | 2 | 2
38876.4504 | 2354 | 2 | 2
38876.4506 | 2381 | 3 | 2
38876.4509 | 2430 | 3 | 2
38876.4511 | 2344 | 4 | 2
38876.4514 | 2406 | 7 | 2
38876.4516 | 1892 | 8 | 2
38876.4519 | 2029 | 12 | 2
38876.4521 | 2365 | 17 | 2
38876.4523 | 2298 | 22 | 2
38876.4526 | 1842 | 47 | 2
38876.4528 | 1821 | 66 | 2
38876.4531 | 1857 | 68 | 2
38876.4533 | 1937 | 101 | 2
38876.4536 | 2011 | 49 | 2
38876.4417 | 1 | 0 | 3
38876.4419 | 1 | 0 | 3
38876.4422 | 1 | 0 | 3
38876.4424 | 1 | 0 | 3
38876.4426 | 1 | 0 | 3
38876.4429 | 1 | 0 | 3
38876.4431 | 1 | 0 | 3
38876.4434 | 1 | 0 | 3
38876.4436 | 2 | 0 | 3
38876.4439 | 1 | 0 | 3
38876.4441 | 1 | 0 | 3
38876.4443 | 1 | 0 | 3
38876.4446 | 2 | 0 | 3
38876.4448 | 1 | 0 | 3
38876.4451 | 1 | 0 | 3
38876.4453 | 1 | 0 | 3
38876.4456 | 1 | 0 | 3
38876.4458 | 1 | 0 | 3
38876.446 | 1 | 0 | 3
38876.4463 | 1 | 0 | 3
38876.4465 | 1 | 0 | 3
38876.4468 | 3 | 2 | 3
38876.447 | 115 | 15 | 3
38876.4473 | 1730 | 647 | 3
38876.4475 | 1931 | 417 | 3
38876.4477 | 1903 | 347 | 3
38876.448 | 1969 | 395 | 3
38876.4482 | 1909 | 321 | 3
38876.4485 | 1917 | 156 | 3
38876.4487 | 2245 | 120 | 3
38876.449 | 2269 | 1 | 3
38876.4492 | 2215 | 1 | 3
38876.4494 | 2131 | 1 | 3
38876.4497 | 1964 | 1 | 3
38876.4499 | 2439 | 2 | 3
38876.4502 | 2065 | 1 | 3
38876.4504 | 2143 | 2 | 3
38876.4507 | 2110 | 1 | 3
38876.4509 | 2217 | 3 | 3
38876.4511 | 2107 | 3 | 3
38876.4514 | 2278 | 6 | 3
38876.4516 | 2368 | 9 | 3
38876.4519 | 2422 | 14 | 3
38876.4521 | 2045 | 15 | 3
38876.4524 | 2400 | 29 | 3
38876.4526 | 1899 | 53 | 3
38876.4528 | 2329 | 81 | 3
38876.4531 | 2122 | 78 | 3
38876.4533 | 1881 | 103 | 3
38876.4536 | 1875 | 50 | 3
38876.4417 | 1 | 0 | 4
38876.4419 | 1 | 0 | 4
38876.4422 | 1 | 0 | 4
38876.4424 | 1 | 0 | 4
38876.4427 | 1 | 0 | 4
38876.4429 | 1 | 0 | 4
38876.4431 | 1 | 0 | 4
38876.4434 | 2 | 0 | 4
38876.4436 | 2 | 0 | 4
38876.4439 | 1 | 0 | 4
38876.4441 | 2 | 0 | 4
38876.4443 | 1 | 0 | 4
38876.4446 | 1 | 0 | 4
38876.4448 | 1 | 0 | 4
38876.4451 | 1 | 0 | 4
38876.4453 | 1 | 0 | 4
38876.4456 | 1 | 0 | 4
38876.4458 | 1 | 0 | 4
38876.4461 | 1 | 0 | 4
38876.4463 | 1 | 0 | 4
38876.4465 | 1 | 0 | 4
38876.4468 | 2 | 1 | 4
38876.447 | 39 | 1 | 4
38876.4473 | 1580 | 550 | 4
38876.4475 | 1708 | 380 | 4
38876.4478 | 1599 | 297 | 4
38876.448 | 1758 | 346 | 4
38876.4482 | 1748 | 264 | 4
38876.4485 | 2192 | 142 | 4
38876.4487 | 2050 | 93 | 4
38876.449 | 2100 | 1 | 4
38876.4492 | 2164 | 1 | 4
38876.4494 | 2160 | 1 | 4
38876.4497 | 1927 | 1 | 4
38876.4499 | 2468 | 1 | 4
38876.4502 | 1916 | 1 | 4
38876.4504 | 1989 | 1 | 4
38876.4507 | 2346 | 3 | 4
38876.4509 | 2322 | 3 | 4
38876.4511 | 2122 | 3 | 4
38876.4514 | 2347 | 6 | 4
38876.4516 | 2417 | 8 | 4
38876.4519 | 2437 | 11 | 4
38876.4521 | 1923 | 14 | 4
38876.4524 | 2117 | 25 | 4
38876.4526 | 2345 | 50 | 4
38876.4528 | 2081 | 77 | 4
38876.4531 | 1931 | 72 | 4
38876.4533 | 2287 | 106 | 4
38876.4536 | 2251 | 66 | 4
38876.4417 | 1 | 0 | 5
38876.4419 | 1 | 0 | 5
38876.4422 | 1 | 0 | 5
38876.4424 | 1 | 0 | 5
38876.4427 | 1 | 0 | 5
38876.4429 | 1 | 0 | 5
38876.4431 | 1 | 0 | 5
38876.4434 | 1 | 0 | 5
38876.4436 | 1 | 0 | 5
38876.4439 | 1 | 0 | 5
38876.4441 | 1 | 0 | 5
38876.4444 | 1 | 0 | 5
38876.4446 | 2 | 0 | 5
38876.4448 | 1 | 0 | 5
38876.4451 | 1 | 0 | 5
38876.4453 | 1 | 0 | 5
38876.4456 | 1 | 0 | 5
38876.4458 | 1 | 0 | 5
38876.4461 | 1 | 0 | 5
38876.4463 | 1 | 0 | 5
38876.4465 | 1 | 0 | 5
38876.4468 | 1 | 1 | 5
38876.447 | 863 | 1 | 5
38876.4473 | 1500 | 477 | 5
38876.4475 | 1656 | 346 | 5
38876.4478 | 1765 | 314 | 5
38876.448 | 1534 | 126 | 5
38876.4482 | 1606 | 150 | 5
38876.4485 | 2174 | 30 | 5
38876.4487 | 1864 | 12 | 5
38876.449 | 2048 | 1 | 5
38876.4492 | 1964 | 1 | 5
38876.4495 | 2048 | 1 | 5
38876.4497 | 2417 | 1 | 5
38876.4499 | 2281 | 1 | 5
38876.4502 | 2469 | 1 | 5
38876.4504 | 2244 | 2 | 5
38876.4507 | 2021 | 1 | 5
38876.4509 | 1923 | 2 | 5
38876.4512 | 1943 | 3 | 5
38876.4514 | 1990 | 5 | 5
38876.4516 | 2173 | 10 | 5
38876.4519 | 2220 | 13 | 5
38876.4521 | 2272 | 16 | 5
38876.4524 | 2400 | 29 | 5
38876.4526 | 2233 | 66 | 5
38876.4529 | 1986 | 65 | 5
38876.4531 | 1819 | 68 | 5
38876.4533 | 2115 | 101 | 5
38876.4536 | 2137 | 51 | 5
38876.4417 | 1 | 0 | 6
38876.4419 | 1 | 0 | 6
38876.4422 | 1 | 0 | 6
38876.4424 | 1 | 0 | 6
38876.4427 | 1 | 0 | 6
38876.4429 | 1 | 0 | 6
38876.4431 | 1 | 0 | 6
38876.4434 | 1 | 0 | 6
38876.4436 | 1 | 0 | 6
38876.4439 | 1 | 0 | 6
38876.4441 | 2 | 0 | 6
38876.4444 | 1 | 0 | 6
38876.4446 | 2 | 0 | 6
38876.4448 | 1 | 0 | 6
38876.4451 | 1 | 0 | 6
38876.4453 | 1 | 0 | 6
38876.4456 | 1 | 0 | 6
38876.4458 | 1 | 0 | 6
38876.4461 | 1 | 0 | 6
38876.4463 | 1 | 0 | 6
38876.4466 | 1 | 0 | 6
38876.4468 | 612 | 1 | 6
38876.447 | 193 | 1 | 6
38876.4473 | 1408 | 428 | 6
38876.4475 | 1844 | 391 | 6
38876.4478 | 2000 | 331 | 6
38876.448 | 1939 | 155 | 6
38876.4482 | 1996 | 185 | 6
38876.4485 | 2117 | 25 | 6
38876.4487 | 2356 | 7 | 6
38876.449 | 2422 | 1 | 6
38876.4492 | 2356 | 1 | 6
38876.4495 | 1951 | 1 | 6
38876.4497 | 2247 | 1 | 6
38876.45 | 2108 | 1 | 6
38876.4502 | 2400 | 2 | 6
38876.4504 | 2143 | 2 | 6
38876.4507 | 2441 | 2 | 6
38876.4509 | 2413 | 3 | 6
38876.4512 | 2423 | 4 | 6
38876.4514 | 2241 | 5 | 6
38876.4516 | 2000 | 8 | 6
38876.4519 | 2089 | 13 | 6
38876.4521 | 2319 | 18 | 6
38876.4524 | 2181 | 27 | 6
38876.4526 | 2008 | 51 | 6
38876.4529 | 1886 | 59 | 6
38876.4531 | 2334 | 70 | 6
38876.4533 | 1959 | 87 | 6
38876.4536 | 2032 | 48 | 6
38876.4417 | 1 | 0 | 7
38876.4419 | 1 | 0 | 7
38876.4422 | 1 | 0 | 7
38876.4424 | 1 | 0 | 7
38876.4427 | 1 | 0 | 7
38876.4429 | 1 | 0 | 7
38876.4431 | 1 | 0 | 7
38876.4434 | 1 | 0 | 7
38876.4436 | 1 | 0 | 7
38876.4439 | 1 | 0 | 7
38876.4441 | 1 | 0 | 7
38876.4444 | 1 | 0 | 7
38876.4446 | 1 | 0 | 7
38876.4448 | 1 | 0 | 7
38876.4451 | 1 | 0 | 7
38876.4453 | 1 | 0 | 7
38876.4456 | 1 | 0 | 7
38876.4458 | 1 | 0 | 7
38876.4461 | 1 | 0 | 7
38876.4463 | 1 | 0 | 7
38876.4466 | 1 | 0 | 7
38876.4468 | 6 | 1 | 7
38876.447 | 778 | 1 | 7
38876.4473 | 1257 | 25 | 7
38876.4475 | 1919 | 441 | 7
38876.4478 | 2013 | 379 | 7
38876.448 | 1850 | 287 | 7
38876.4483 | 1895 | 194 | 7
38876.4485 | 1890 | 44 | 7
38876.4487 | 1869 | 6 | 7
38876.449 | 2448 | 1 | 7
38876.4492 | 2434 | 2 | 7
38876.4495 | 2346 | 1 | 7
38876.4497 | 2001 | 1 | 7
38876.45 | 1953 | 1 | 7
38876.4502 | 2099 | 1 | 7
38876.4504 | 1981 | 1 | 7
38876.4507 | 2223 | 2 | 7
38876.4509 | 2201 | 3 | 7
38876.4512 | 2229 | 3 | 7
38876.4514 | 2454 | 6 | 7
38876.4517 | 1926 | 7 | 7
38876.4519 | 1989 | 11 | 7
38876.4521 | 2428 | 19 | 7
38876.4524 | 2001 | 27 | 7
38876.4526 | 1909 | 52 | 7
38876.4529 | 2352 | 78 | 7
38876.4531 | 1804 | 71 | 7
38876.4534 | 1898 | 97 | 7
38876.4536 | 1805 | 67 | 7
38876.4417 | 1 | 0 | 8
38876.4419 | 1 | 0 | 8
38876.4422 | 1 | 0 | 8
38876.4424 | 1 | 0 | 8
38876.4427 | 1 | 0 | 8
38876.4429 | 1 | 0 | 8
38876.4432 | 1 | 0 | 8
38876.4434 | 1 | 0 | 8
38876.4436 | 1 | 0 | 8
38876.4439 | 1 | 0 | 8
38876.4441 | 2 | 0 | 8
38876.4444 | 1 | 0 | 8
38876.4446 | 1 | 0 | 8
38876.4449 | 1 | 0 | 8
38876.4451 | 1 | 0 | 8
38876.4453 | 1 | 0 | 8
38876.4456 | 1 | 0 | 8
38876.4458 | 1 | 0 | 8
38876.4461 | 1 | 0 | 8
38876.4463 | 1 | 0 | 8
38876.4466 | 1 | 0 | 8
38876.4468 | 1 | 0 | 8
38876.447 | 13 | 1 | 8
38876.4473 | 363 | 73 | 8
38876.4475 | 1948 | 451 | 8
38876.4478 | 1943 | 364 | 8
38876.448 | 1727 | 244 | 8
38876.4483 | 1739 | 171 | 8
38876.4485 | 2279 | 48 | 8
38876.4488 | 2155 | 6 | 8
38876.449 | 2269 | 1 | 8
38876.4492 | 2188 | 1 | 8
38876.4495 | 1963 | 1 | 8
38876.4497 | 2426 | 1 | 8
38876.45 | 1955 | 1 | 8
38876.4502 | 1974 | 1 | 8
38876.4504 | 2273 | 2 | 8
38876.4507 | 1974 | 2 | 8
38876.4509 | 2171 | 3 | 8
38876.4512 | 2144 | 3 | 8
38876.4514 | 2104 | 6 | 8
38876.4517 | 2379 | 10 | 8
38876.4519 | 2321 | 15 | 8
38876.4522 | 2170 | 18 | 8
38876.4524 | 2383 | 28 | 8
38876.4526 | 2361 | 65 | 8
38876.4529 | 2079 | 72 | 8
38876.4531 | 2116 | 81 | 8
38876.4534 | 1827 | 99 | 8
38876.4536 | 2243 | 83 | 8
38876.4417 | 1 | 0 | 9
38876.4419 | 1 | 0 | 9
38876.4422 | 1 | 0 | 9
38876.4424 | 1 | 0 | 9
38876.4427 | 1 | 0 | 9
38876.4429 | 1 | 0 | 9
38876.4432 | 1 | 0 | 9
38876.4434 | 1 | 0 | 9
38876.4436 | 1 | 0 | 9
38876.4439 | 1 | 0 | 9
38876.4441 | 1 | 0 | 9
38876.4444 | 1 | 0 | 9
38876.4446 | 1 | 0 | 9
38876.4449 | 1 | 0 | 9
38876.4451 | 1 | 0 | 9
38876.4453 | 1 | 0 | 9
38876.4456 | 1 | 0 | 9
38876.4458 | 1 | 0 | 9
38876.4461 | 1 | 0 | 9
38876.4463 | 1 | 0 | 9
38876.4466 | 1 | 0 | 9
38876.4468 | 2 | 0 | 9
38876.447 | 1031 | 17 | 9
38876.4473 | 1557 | 448 | 9
38876.4475 | 1778 | 379 | 9
38876.4478 | 1747 | 310 | 9
38876.448 | 1902 | 297 | 9
38876.4483 | 1736 | 210 | 9
38876.4485 | 2006 | 76 | 9
38876.4488 | 2010 | 8 | 9
38876.449 | 2031 | 1 | 9
38876.4492 | 2118 | 1 | 9
38876.4495 | 1917 | 1 | 9
38876.4497 | 2322 | 1 | 9
38876.45 | 2150 | 1 | 9
38876.4502 | 2474 | 1 | 9
38876.4505 | 2219 | 2 | 9
38876.4507 | 1933 | 1 | 9
38876.4509 | 1942 | 2 | 9
38876.4512 | 2421 | 4 | 9
38876.4514 | 2061 | 5 | 9
38876.4517 | 2286 | 9 | 9
38876.4519 | 2131 | 14 | 9
38876.4522 | 1892 | 15 | 9
38876.4524 | 2234 | 31 | 9
38876.4526 | 2314 | 58 | 9
38876.4529 | 2138 | 69 | 9
38876.4531 | 2009 | 76 | 9
38876.4534 | 2268 | 121 | 9
38876.4536 | 1989 | 65 | 9
38876.4417 | 1 | 0 | 10
38876.442 | 1 | 0 | 10
38876.4422 | 1 | 0 | 10
38876.4424 | 1 | 0 | 10
38876.4427 | 1 | 0 | 10
38876.4429 | 1 | 0 | 10
38876.4432 | 1 | 0 | 10
38876.4434 | 1 | 0 | 10
38876.4437 | 1 | 0 | 10
38876.4439 | 1 | 0 | 10
38876.4441 | 1 | 0 | 10
38876.4444 | 1 | 0 | 10
38876.4446 | 1 | 0 | 10
38876.4449 | 1 | 0 | 10
38876.4451 | 1 | 0 | 10
38876.4454 | 1 | 0 | 10
38876.4456 | 1 | 0 | 10
38876.4458 | 1 | 0 | 10
38876.4461 | 1 | 0 | 10
38876.4463 | 1 | 0 | 10
38876.4466 | 1 | 0 | 10
38876.4468 | 626 | 0 | 10
38876.4471 | 699 | 302 | 10
38876.4473 | 1464 | 413 | 10
38876.4475 | 1493 | 355 | 10
38876.4478 | 1601 | 317 | 10
38876.448 | 1661 | 251 | 10
38876.4483 | 1999 | 199 | 10
38876.4485 | 2235 | 72 | 10
38876.4488 | 1807 | 6 | 10
38876.449 | 2389 | 1 | 10
38876.4492 | 2373 | 1 | 10
38876.4495 | 1891 | 1 | 10
38876.4497 | 2410 | 1 | 10
38876.45 | 2398 | 1 | 10
38876.4502 | 2349 | 2 | 10
38876.4505 | 2029 | 2 | 10
38876.4507 | 1993 | 2 | 10
38876.4509 | 2055 | 3 | 10
38876.4512 | 2259 | 4 | 10
38876.4514 | 2110 | 5 | 10
38876.4517 | 2153 | 9 | 10
38876.4519 | 2211 | 13 | 10
38876.4522 | 2318 | 18 | 10
38876.4524 | 2236 | 34 | 10
38876.4526 | 2204 | 59 | 10
38876.4529 | 1809 | 59 | 10
38876.4531 | 1816 | 74 | 10
38876.4534 | 2138 | 126 | 10
38876.4536 | 1822 | 66 | 10
38876.4417 | 1 | 0 | 11
38876.442 | 1 | 0 | 11
38876.4422 | 1 | 0 | 11
38876.4424 | 1 | 0 | 11
38876.4427 | 1 | 0 | 11
38876.4429 | 1 | 0 | 11
38876.4432 | 1 | 0 | 11
38876.4434 | 1 | 0 | 11
38876.4437 | 2 | 0 | 11
38876.4439 | 1 | 0 | 11
38876.4441 | 1 | 0 | 11
38876.4444 | 1 | 0 | 11
38876.4446 | 1 | 0 | 11
38876.4449 | 1 | 0 | 11
38876.4451 | 1 | 0 | 11
38876.4454 | 1 | 0 | 11
38876.4456 | 1 | 0 | 11
38876.4458 | 1 | 0 | 11
38876.4461 | 1 | 0 | 11
38876.4463 | 1 | 0 | 11
38876.4466 | 1 | 0 | 11
38876.4468 | 3 | 0 | 11
38876.4471 | 1247 | 674 | 11
38876.4473 | 1438 | 426 | 11
38876.4475 | 1778 | 420 | 11
38876.4478 | 1954 | 368 | 11
38876.448 | 2058 | 355 | 11
38876.4483 | 2076 | 307 | 11
38876.4485 | 1964 | 158 | 11
38876.4488 | 2325 | 25 | 11
38876.449 | 2377 | 2 | 11
38876.4492 | 2293 | 1 | 11
38876.4495 | 2448 | 2 | 11
38876.4497 | 2244 | 1 | 11
38876.45 | 2247 | 1 | 11
38876.4502 | 1986 | 1 | 11
38876.4505 | 2473 | 3 | 11
38876.4507 | 2425 | 1 | 11
38876.4509 | 2473 | 4 | 11
38876.4512 | 1943 | 4 | 11
38876.4514 | 1900 | 5 | 11
38876.4517 | 1974 | 8 | 11
38876.4519 | 2009 | 12 | 11
38876.4522 | 2287 | 19 | 11
38876.4524 | 1876 | 26 | 11
38876.4527 | 2210 | 59 | 11
38876.4529 | 2282 | 73 | 11
38876.4531 | 2258 | 86 | 11
38876.4534 | 2095 | 110 | 11
38876.4536 | 2207 | 76 | 11
38876.4417 | 1 | 0 | 12
38876.442 | 1 | 0 | 12
38876.4422 | 1 | 0 | 12
38876.4425 | 1 | 0 | 12
38876.4427 | 1 | 0 | 12
38876.4429 | 1 | 0 | 12
38876.4432 | 1 | 0 | 12
38876.4434 | 1 | 0 | 12
38876.4437 | 2 | 0 | 12
38876.4439 | 1 | 0 | 12
38876.4442 | 1 | 0 | 12
38876.4444 | 1 | 0 | 12
38876.4446 | 2 | 0 | 12
38876.4449 | 1 | 0 | 12
38876.4451 | 1 | 0 | 12
38876.4454 | 1 | 0 | 12
38876.4456 | 2 | 0 | 12
38876.4459 | 1 | 0 | 12
38876.4461 | 1 | 0 | 12
38876.4463 | 1 | 0 | 12
38876.4466 | 130 | 0 | 12
38876.4468 | 556 | 0 | 12
38876.4471 | 1440 | 841 | 12
38876.4473 | 1757 | 432 | 12
38876.4475 | 1793 | 397 | 12
38876.4478 | 1738 | 335 | 12
38876.448 | 1859 | 342 | 12
38876.4483 | 1895 | 273 | 12
38876.4485 | 1775 | 130 | 12
38876.4488 | 2058 | 13 | 12
38876.449 | 2225 | 1 | 12
38876.4492 | 2005 | 1 | 12
38876.4495 | 2196 | 2 | 12
38876.4497 | 1972 | 1 | 12
38876.45 | 2292 | 1 | 12
38876.4502 | 2167 | 1 | 12
38876.4505 | 2231 | 2 | 12
38876.4507 | 2246 | 2 | 12
38876.4509 | 2199 | 4 | 12
38876.4512 | 1920 | 4 | 12
38876.4514 | 2387 | 6 | 12
38876.4517 | 1908 | 9 | 12
38876.4519 | 1881 | 13 | 12
38876.4522 | 2420 | 21 | 12
38876.4524 | 2329 | 33 | 12
38876.4527 | 1959 | 52 | 12
38876.4529 | 2133 | 73 | 12
38876.4531 | 2099 | 82 | 12
38876.4534 | 1785 | 95 | 12
38876.4536 | 2306 | 56 | 12
38876.4417 | 1 | 0 | 13
38876.442 | 1 | 0 | 13
38876.4422 | 1 | 0 | 13
38876.4425 | 1 | 0 | 13
38876.4427 | 1 | 0 | 13
38876.4429 | 1 | 0 | 13
38876.4432 | 1 | 0 | 13
38876.4434 | 1 | 0 | 13
38876.4437 | 2 | 0 | 13
38876.4439 | 1 | 0 | 13
38876.4442 | 2 | 0 | 13
38876.4444 | 1 | 0 | 13
38876.4446 | 2 | 0 | 13
38876.4449 | 1 | 0 | 13
38876.4451 | 1 | 0 | 13
38876.4454 | 1 | 0 | 13
38876.4456 | 1 | 0 | 13
38876.4459 | 1 | 0 | 13
38876.4461 | 1 | 0 | 13
38876.4463 | 1 | 0 | 13
38876.4466 | 6 | 0 | 13
38876.4468 | 692 | 0 | 13
38876.4471 | 252 | 13 | 13
38876.4473 | 1854 | 549 | 13
38876.4476 | 1577 | 377 | 13
38876.4478 | 1880 | 352 | 13
38876.448 | 1804 | 303 | 13
38876.4483 | 1646 | 253 | 13
38876.4485 | 1996 | 152 | 13
38876.4488 | 2327 | 8 | 13
38876.449 | 2464 | 2 | 13
38876.4493 | 1917 | 1 | 13
38876.4495 | 2214 | 2 | 13
38876.4497 | 2458 | 1 | 13
38876.45 | 1912 | 1 | 13
38876.4502 | 2001 | 1 | 13
38876.4505 | 2193 | 2 | 13
38876.4507 | 2122 | 2 | 13
38876.451 | 2141 | 3 | 13
38876.4512 | 2447 | 5 | 13
38876.4514 | 2360 | 7 | 13
38876.4517 | 2365 | 11 | 13
38876.4519 | 2434 | 15 | 13
38876.4522 | 2126 | 19 | 13
38876.4524 | 2339 | 34 | 13
38876.4527 | 2332 | 63 | 13
38876.4529 | 2003 | 62 | 13
38876.4531 | 2228 | 92 | 13
38876.4534 | 1814 | 92 | 13
38876.4536 | 2098 | 44 | 13
38876.4417 | 1 | 0 | 14
38876.442 | 1 | 0 | 14
38876.4422 | 1 | 0 | 14
38876.4425 | 1 | 0 | 14
38876.4427 | 1 | 0 | 14
38876.443 | 1 | 0 | 14
38876.4432 | 1 | 0 | 14
38876.4434 | 1 | 0 | 14
38876.4437 | 1 | 0 | 14
38876.4439 | 1 | 0 | 14
38876.4442 | 1 | 0 | 14
38876.4444 | 1 | 0 | 14
38876.4447 | 1 | 0 | 14
38876.4449 | 1 | 0 | 14
38876.4451 | 1 | 0 | 14
38876.4454 | 1 | 0 | 14
38876.4456 | 1 | 0 | 14
38876.4459 | 1 | 0 | 14
38876.4461 | 1 | 0 | 14
38876.4464 | 1 | 0 | 14
38876.4466 | 1 | 0 | 14
38876.4468 | 8 | 1 | 14
38876.4471 | 85 | 6 | 14
38876.4473 | 1738 | 506 | 14
38876.4476 | 1658 | 389 | 14
38876.4478 | 1602 | 301 | 14
38876.4481 | 1595 | 269 | 14
38876.4483 | 1882 | 285 | 14
38876.4485 | 2111 | 158 | 14
38876.4488 | 2174 | 6 | 14
38876.449 | 2170 | 1 | 14
38876.4493 | 2237 | 1 | 14
38876.4495 | 1994 | 1 | 14
38876.4497 | 2366 | 1 | 14
38876.45 | 2122 | 1 | 14
38876.4502 | 2436 | 2 | 14
38876.4505 | 1935 | 1 | 14
38876.4507 | 1902 | 2 | 14
38876.451 | 1901 | 3 | 14
38876.4512 | 2253 | 4 | 14
38876.4514 | 2057 | 5 | 14
38876.4517 | 2199 | 9 | 14
38876.4519 | 2125 | 13 | 14
38876.4522 | 1897 | 18 | 14
38876.4524 | 1994 | 29 | 14
38876.4527 | 2167 | 59 | 14
38876.4529 | 1994 | 65 | 14
38876.4531 | 1899 | 74 | 14
38876.4534 | 2214 | 134 | 14
38876.4536 | 2088 | 57 | 14
38876.4417 | 1 | 0 | 15
38876.442 | 1 | 0 | 15
38876.4422 | 1 | 0 | 15
38876.4425 | 1 | 0 | 15
38876.4427 | 1 | 0 | 15
38876.443 | 1 | 0 | 15
38876.4432 | 1 | 0 | 15
38876.4434 | 1 | 0 | 15
38876.4437 | 2 | 0 | 15
38876.4439 | 1 | 0 | 15
38876.4442 | 1 | 0 | 15
38876.4444 | 1 | 1 | 15
38876.4447 | 2 | 0 | 15
38876.4449 | 1 | 0 | 15
38876.4451 | 1 | 0 | 15
38876.4454 | 1 | 0 | 15
38876.4456 | 1 | 0 | 15
38876.4459 | 1 | 0 | 15
38876.4461 | 1 | 0 | 15
38876.4464 | 1 | 0 | 15
38876.4466 | 27 | 0 | 15
38876.4468 | 752 | 128 | 15
38876.4471 | 375 | 4 | 15
38876.4473 | 1618 | 430 | 15
38876.4476 | 1609 | 350 | 15
38876.4478 | 1555 | 180 | 15
38876.4481 | 1631 | 168 | 15
38876.4483 | 1994 | 177 | 15
38876.4485 | 2130 | 25 | 15
38876.4488 | 2008 | 1 | 15
38876.449 | 1968 | 1 | 15
38876.4493 | 2404 | 1 | 15
38876.4495 | 2115 | 1 | 15
38876.4498 | 2152 | 1 | 15
38876.45 | 2389 | 2 | 15
38876.4502 | 2382 | 2 | 15
38876.4505 | 2396 | 2 | 15
38876.4507 | 2466 | 3 | 15
38876.451 | 2399 | 3 | 15
38876.4512 | 2110 | 3 | 15
38876.4515 | 1967 | 5 | 15
38876.4517 | 2025 | 9 | 15
38876.4519 | 1928 | 12 | 15
38876.4522 | 2395 | 21 | 15
38876.4524 | 2404 | 28 | 15
38876.4527 | 2368 | 43 | 15
38876.4529 | 2276 | 74 | 15
38876.4532 | 1812 | 71 | 15
38876.4534 | 2053 | 123 | 15
38876.4536 | 1804 | 69 | 15
38876.4417 | 1 | 0 | 16
38876.442 | 1 | 0 | 16
38876.4422 | 1 | 0 | 16
38876.4425 | 1 | 0 | 16
38876.4427 | 1 | 0 | 16
38876.443 | 1 | 0 | 16
38876.4432 | 1 | 0 | 16
38876.4434 | 1 | 0 | 16
38876.4437 | 2 | 0 | 16
38876.4439 | 1 | 0 | 16
38876.4442 | 1 | 0 | 16
38876.4444 | 1 | 0 | 16
38876.4447 | 2 | 0 | 16
38876.4449 | 1 | 0 | 16
38876.4452 | 1 | 0 | 16
38876.4454 | 1 | 0 | 16
38876.4456 | 2 | 0 | 16
38876.4459 | 1 | 0 | 16
38876.4461 | 1 | 0 | 16
38876.4464 | 2 | 0 | 16
38876.4466 | 1 | 0 | 16
38876.4469 | 769 | 139 | 16
38876.4471 | 241 | 1 | 16
38876.4473 | 1439 | 394 | 16
38876.4476 | 1889 | 415 | 16
38876.4478 | 1796 | 110 | 16
38876.4481 | 1782 | 187 | 16
38876.4483 | 1703 | 147 | 16
38876.4485 | 2361 | 23 | 16
38876.4488 | 2186 | 1 | 16
38876.449 | 2393 | 1 | 16
38876.4493 | 2172 | 1 | 16
38876.4495 | 2228 | 1 | 16
38876.4498 | 2073 | 1 | 16
38876.45 | 2094 | 1 | 16
38876.4503 | 2045 | 1 | 16
38876.4505 | 2328 | 2 | 16
38876.4507 | 2443 | 2 | 16
38876.451 | 2437 | 4 | 16
38876.4512 | 2311 | 3 | 16
38876.4515 | 2072 | 5 | 16
38876.4517 | 1912 | 9 | 16
38876.4519 | 2178 | 14 | 16
38876.4522 | 2290 | 21 | 16
38876.4524 | 2269 | 35 | 16
38876.4527 | 2086 | 58 | 16
38876.4529 | 1936 | 67 | 16
38876.4532 | 2329 | 85 | 16
38876.4534 | 1840 | 103 | 16
38876.4536 | 2256 | 81 | 16
38876.4417 | 1 | 0 | 17
38876.442 | 1 | 0 | 17
38876.4422 | 1 | 0 | 17
38876.4425 | 1 | 0 | 17
38876.4427 | 1 | 0 | 17
38876.443 | 1 | 0 | 17
38876.4432 | 1 | 0 | 17
38876.4434 | 1 | 0 | 17
38876.4437 | 2 | 0 | 17
38876.4439 | 1 | 0 | 17
38876.4442 | 1 | 0 | 17
38876.4444 | 1 | 0 | 17
38876.4447 | 1 | 0 | 17
38876.4449 | 1 | 0 | 17
38876.4452 | 1 | 1 | 17
38876.4454 | 1 | 0 | 17
38876.4456 | 1 | 0 | 17
38876.4459 | 1 | 0 | 17
38876.4461 | 1 | 0 | 17
38876.4464 | 1 | 0 | 17
38876.4466 | 105 | 0 | 17
38876.4469 | 592 | 1 | 17
38876.4471 | 355 | 1 | 17
38876.4473 | 1872 | 465 | 17
38876.4476 | 1916 | 442 | 17
38876.4478 | 1406 | 108 | 17
38876.4481 | 1766 | 187 | 17
38876.4483 | 1886 | 174 | 17
38876.4486 | 1769 | 37 | 17
38876.4488 | 2343 | 1 | 17
38876.449 | 2242 | 1 | 17
38876.4493 | 2004 | 1 | 17
38876.4495 | 2279 | 1 | 17
38876.4498 | 1971 | 1 | 17
38876.45 | 1951 | 1 | 17
38876.4503 | 1914 | 1 | 17
38876.4505 | 1913 | 1 | 17
38876.4507 | 2411 | 3 | 17
38876.451 | 2271 | 3 | 17
38876.4512 | 2194 | 5 | 17
38876.4515 | 2383 | 6 | 17
38876.4517 | 2250 | 8 | 17
38876.452 | 2054 | 12 | 17
38876.4522 | 2160 | 21 | 17
38876.4524 | 2178 | 34 | 17
38876.4527 | 1917 | 54 | 17
38876.4529 | 1812 | 60 | 17
38876.4532 | 2248 | 85 | 17
38876.4534 | 2037 | 105 | 17
38876.4537 | 2169 | 96 | 17
38876.4418 | 1 | 0 | 18
38876.442 | 1 | 0 | 18
38876.4422 | 1 | 0 | 18
38876.4425 | 1 | 0 | 18
38876.4427 | 1 | 0 | 18
38876.443 | 1 | 0 | 18
38876.4432 | 1 | 0 | 18
38876.4435 | 1 | 0 | 18
38876.4437 | 1 | 0 | 18
38876.4439 | 1 | 0 | 18
38876.4442 | 1 | 0 | 18
38876.4444 | 1 | 0 | 18
38876.4447 | 1 | 0 | 18
38876.4449 | 1 | 0 | 18
38876.4452 | 1 | 0 | 18
38876.4454 | 1 | 0 | 18
38876.4456 | 1 | 0 | 18
38876.4459 | 1 | 0 | 18
38876.4461 | 1 | 0 | 18
38876.4464 | 1 | 0 | 18
38876.4466 | 1 | 0 | 18
38876.4469 | 3 | 1 | 18
38876.4471 | 18 | 1 | 18
38876.4473 | 1613 | 477 | 18
38876.4476 | 1598 | 362 | 18
38876.4478 | 1572 | 233 | 18
38876.4481 | 1730 | 189 | 18
38876.4483 | 1690 | 150 | 18
38876.4486 | 2054 | 40 | 18
38876.4488 | 1966 | 1 | 18
38876.449 | 2049 | 1 | 18
38876.4493 | 1951 | 1 | 18
38876.4495 | 2281 | 1 | 18
38876.4498 | 2288 | 1 | 18
38876.45 | 1961 | 1 | 18
38876.4503 | 1986 | 1 | 18
38876.4505 | 2463 | 2 | 18
38876.4507 | 1986 | 2 | 18
38876.451 | 2241 | 3 | 18
38876.4512 | 2412 | 5 | 18
38876.4515 | 2238 | 6 | 18
38876.4517 | 2358 | 10 | 18
38876.452 | 2420 | 16 | 18
38876.4522 | 2258 | 23 | 18
38876.4524 | 1946 | 30 | 18
38876.4527 | 1945 | 57 | 18
38876.4529 | 2328 | 75 | 18
38876.4532 | 1936 | 76 | 18
38876.4534 | 2274 | 148 | 18
38876.4537 | 1980 | 78 | 18
38876.4418 | 1 | 0 | 19
38876.442 | 1 | 0 | 19
38876.4422 | 1 | 0 | 19
38876.4425 | 1 | 0 | 19
38876.4427 | 1 | 0 | 19
38876.443 | 1 | 0 | 19
38876.4432 | 1 | 0 | 19
38876.4435 | 1 | 0 | 19
38876.4437 | 1 | 0 | 19
38876.4439 | 1 | 0 | 19
38876.4442 | 1 | 0 | 19
38876.4444 | 1 | 0 | 19
38876.4447 | 1 | 0 | 19
38876.4449 | 1 | 0 | 19
38876.4452 | 1 | 0 | 19
38876.4454 | 1 | 0 | 19
38876.4456 | 1 | 0 | 19
38876.4459 | 1 | 0 | 19
38876.4461 | 1 | 0 | 19
38876.4464 | 1 | 0 | 19
38876.4466 | 239 | 0 | 19
38876.4469 | 1085 | 593 | 19
38876.4471 | 444 | 5 | 19
38876.4473 | 1649 | 389 | 19
38876.4476 | 1716 | 361 | 19
38876.4478 | 1622 | 289 | 19
38876.4481 | 1741 | 271 | 19
38876.4483 | 2098 | 235 | 19
38876.4486 | 1836 | 66 | 19
38876.4488 | 2095 | 2 | 19
38876.4491 | 2206 | 1 | 19
38876.4493 | 2394 | 1 | 19
38876.4495 | 2314 | 1 | 19
38876.4498 | 2286 | 1 | 19
38876.45 | 2476 | 2 | 19
38876.4503 | 2483 | 2 | 19
38876.4505 | 2329 | 1 | 19
38876.4508 | 2093 | 1 | 19
38876.451 | 2069 | 2 | 19
38876.4512 | 2330 | 4 | 19
38876.4515 | 2067 | 5 | 19
38876.4517 | 2232 | 10 | 19
38876.452 | 2309 | 15 | 19
38876.4522 | 2093 | 18 | 19
38876.4525 | 2384 | 37 | 19
38876.4527 | 2132 | 62 | 19
38876.4529 | 1844 | 59 | 19
38876.4532 | 2096 | 93 | 19
38876.4534 | 1976 | 116 | 19
38876.4537 | 2357 | 61 | 19
38876.4418 | 1 | 0 | 20
38876.442 | 1 | 0 | 20
38876.4423 | 1 | 0 | 20
38876.4425 | 1 | 0 | 20
38876.4427 | 1 | 0 | 20
38876.443 | 1 | 0 | 20
38876.4432 | 1 | 0 | 20
38876.4435 | 1 | 0 | 20
38876.4437 | 1 | 0 | 20
38876.444 | 1 | 0 | 20
38876.4442 | 1 | 0 | 20
38876.4444 | 1 | 0 | 20
38876.4447 | 1 | 0 | 20
38876.4449 | 1 | 0 | 20
38876.4452 | 1 | 0 | 20
38876.4454 | 1 | 0 | 20
38876.4457 | 1 | 0 | 20
38876.4459 | 1 | 0 | 20
38876.4461 | 1 | 0 | 20
38876.4464 | 2 | 0 | 20
38876.4466 | 4 | 0 | 20
38876.4469 | 988 | 562 | 20
38876.4471 | 369 | 2 | 20
38876.4473 | 621 | 158 | 20
38876.4476 | 1874 | 412 | 20
38876.4478 | 2012 | 359 | 20
38876.4481 | 2033 | 297 | 20
38876.4483 | 2131 | 228 | 20
38876.4486 | 2271 | 62 | 20
38876.4488 | 1932 | 1 | 20
38876.4491 | 1840 | 1 | 20
38876.4493 | 1992 | 1 | 20
38876.4495 | 2049 | 1 | 20
38876.4498 | 2098 | 1 | 20
38876.45 | 2388 | 2 | 20
38876.4503 | 2342 | 2 | 20
38876.4505 | 2326 | 2 | 20
38876.4508 | 2441 | 3 | 20
38876.451 | 2354 | 3 | 20
38876.4512 | 1909 | 4 | 20
38876.4515 | 1892 | 5 | 20
38876.4517 | 2028 | 9 | 20
38876.452 | 1912 | 13 | 20
38876.4522 | 1882 | 18 | 20
38876.4525 | 2240 | 36 | 20
38876.4527 | 1967 | 56 | 20
38876.4529 | 2320 | 61 | 20
38876.4532 | 1815 | 77 | 20
38876.4534 | 1768 | 111 | 20
38876.4537 | 2291 | 94 | 20
38876.4418 | 1 | 0 | 21
38876.442 | 1 | 0 | 21
38876.4423 | 1 | 0 | 21
38876.4425 | 1 | 0 | 21
38876.4427 | 1 | 0 | 21
38876.443 | 1 | 0 | 21
38876.4432 | 1 | 0 | 21
38876.4435 | 1 | 0 | 21
38876.4437 | 1 | 0 | 21
38876.444 | 1 | 0 | 21
38876.4442 | 1 | 0 | 21
38876.4444 | 1 | 0 | 21
38876.4447 | 1 | 0 | 21
38876.4449 | 2 | 0 | 21
38876.4452 | 1 | 0 | 21
38876.4454 | 1 | 0 | 21
38876.4457 | 1 | 0 | 21
38876.4459 | 1 | 0 | 21
38876.4461 | 1 | 0 | 21
38876.4464 | 1 | 0 | 21
38876.4466 | 431 | 292 | 21
38876.4469 | 1191 | 666 | 21
38876.4471 | 1179 | 541 | 21
38876.4474 | 1817 | 540 | 21
38876.4476 | 1916 | 425 | 21
38876.4478 | 1951 | 377 | 21
38876.4481 | 2023 | 332 | 21
38876.4483 | 1887 | 268 | 21
38876.4486 | 2248 | 158 | 21
38876.4488 | 2472 | 3 | 21
38876.4491 | 2356 | 1 | 21
38876.4493 | 2166 | 1 | 21
38876.4495 | 1928 | 1 | 21
38876.4498 | 2483 | 1 | 21
38876.45 | 2218 | 2 | 21
38876.4503 | 2149 | 1 | 21
38876.4505 | 2302 | 3 | 21
38876.4508 | 2273 | 2 | 21
38876.451 | 2210 | 3 | 21
38876.4512 | 2159 | 4 | 21
38876.4515 | 2444 | 8 | 21
38876.4517 | 1900 | 9 | 21
38876.452 | 2399 | 14 | 21
38876.4522 | 1971 | 20 | 21
38876.4525 | 1986 | 35 | 21
38876.4527 | 1965 | 61 | 21
38876.453 | 2173 | 77 | 21
38876.4532 | 2322 | 100 | 21
38876.4534 | 1824 | 104 | 21
38876.4537 | 2023 | 92 | 21
38876.4418 | 1 | 0 | 22
38876.442 | 1 | 0 | 22
38876.4423 | 1 | 0 | 22
38876.4425 | 1 | 0 | 22
38876.4428 | 1 | 0 | 22
38876.443 | 1 | 0 | 22
38876.4432 | 1 | 0 | 22
38876.4435 | 1 | 0 | 22
38876.4437 | 1 | 0 | 22
38876.444 | 1 | 0 | 22
38876.4442 | 1 | 0 | 22
38876.4445 | 1 | 0 | 22
38876.4447 | 1 | 0 | 22
38876.4449 | 1 | 0 | 22
38876.4452 | 1 | 0 | 22
38876.4454 | 1 | 0 | 22
38876.4457 | 1 | 0 | 22
38876.4459 | 1 | 0 | 22
38876.4462 | 1 | 0 | 22
38876.4464 | 37 | 15 | 22
38876.4466 | 314 | 4 | 22
38876.4469 | 1147 | 627 | 22
38876.4471 | 1144 | 544 | 22
38876.4474 | 1761 | 524 | 22
38876.4476 | 1883 | 413 | 22
38876.4478 | 1631 | 313 | 22
38876.4481 | 1883 | 313 | 22
38876.4483 | 1862 | 240 | 22
38876.4486 | 1945 | 143 | 22
38876.4488 | 2219 | 3 | 22
38876.4491 | 2174 | 1 | 22
38876.4493 | 2387 | 2 | 22
38876.4495 | 2365 | 2 | 22
38876.4498 | 2287 | 1 | 22
38876.45 | 1914 | 1 | 22
38876.4503 | 1966 | 1 | 22
38876.4505 | 1949 | 1 | 22
38876.4508 | 2318 | 3 | 22
38876.451 | 2132 | 3 | 22
38876.4513 | 2396 | 5 | 22
38876.4515 | 2161 | 6 | 22
38876.4517 | 1889 | 9 | 22
38876.452 | 1900 | 13 | 22
38876.4522 | 2096 | 20 | 22
38876.4525 | 1872 | 31 | 22
38876.4527 | 1998 | 59 | 22
38876.453 | 1924 | 63 | 22
38876.4532 | 2194 | 101 | 22
38876.4534 | 2303 | 121 | 22
38876.4537 | 1927 | 86 | 22
38876.4418 | 1 | 0 | 23
38876.442 | 1 | 0 | 23
38876.4423 | 1 | 0 | 23
38876.4425 | 1 | 0 | 23
38876.4428 | 1 | 0 | 23
38876.443 | 1 | 0 | 23
38876.4432 | 1 | 0 | 23
38876.4435 | 1 | 0 | 23
38876.4437 | 1 | 0 | 23
38876.444 | 1 | 0 | 23
38876.4442 | 1 | 0 | 23
38876.4445 | 1 | 0 | 23
38876.4447 | 1 | 1 | 23
38876.4449 | 1 | 0 | 23
38876.4452 | 1 | 0 | 23
38876.4454 | 1 | 0 | 23
38876.4457 | 1 | 0 | 23
38876.4459 | 1 | 0 | 23
38876.4462 | 1 | 0 | 23
38876.4464 | 2 | 0 | 23
38876.4466 | 3 | 2 | 23
38876.4469 | 10 | 9 | 23
38876.4471 | 175 | 13 | 23
38876.4474 | 1635 | 424 | 23
38876.4476 | 1696 | 320 | 23
38876.4479 | 1807 | 244 | 23
38876.4481 | 1585 | 163 | 23
38876.4483 | 1665 | 118 | 23
38876.4486 | 1819 | 21 | 23
38876.4488 | 2026 | 1 | 23
38876.4491 | 1921 | 1 | 23
38876.4493 | 2164 | 1 | 23
38876.4496 | 2286 | 1 | 23
38876.4498 | 2015 | 1 | 23
38876.45 | 2434 | 1 | 23
38876.4503 | 2307 | 2 | 23
38876.4505 | 2452 | 1 | 23
38876.4508 | 2117 | 2 | 23
38876.451 | 1943 | 2 | 23
38876.4513 | 2177 | 4 | 23
38876.4515 | 2161 | 7 | 23
38876.4517 | 2090 | 9 | 23
38876.452 | 2427 | 12 | 23
38876.4522 | 1927 | 19 | 23
38876.4525 | 2337 | 39 | 23
38876.4527 | 2236 | 66 | 23
38876.453 | 2238 | 59 | 23
38876.4532 | 1986 | 93 | 23
38876.4534 | 2147 | 79 | 23
38876.4537 | 1918 | 76 | 23
38876.4418 | 1 | 0 | 24
38876.442 | 1 | 0 | 24
38876.4423 | 1 | 0 | 24
38876.4425 | 1 | 0 | 24
38876.4428 | 1 | 0 | 24
38876.443 | 1 | 0 | 24
38876.4433 | 1 | 0 | 24
38876.4435 | 1 | 0 | 24
38876.4437 | 1 | 0 | 24
38876.444 | 1 | 1 | 24
38876.4442 | 1 | 0 | 24
38876.4445 | 2 | 0 | 24
38876.4447 | 1 | 0 | 24
38876.445 | 1 | 0 | 24
38876.4452 | 1 | 0 | 24
38876.4454 | 1 | 0 | 24
38876.4457 | 1 | 0 | 24
38876.4459 | 1 | 0 | 24
38876.4462 | 1 | 0 | 24
38876.4464 | 1 | 0 | 24
38876.4467 | 1 | 0 | 24
38876.4469 | 677 | 6 | 24
38876.4471 | 444 | 5 | 24
38876.4474 | 1489 | 378 | 24
38876.4476 | 1948 | 323 | 24
38876.4479 | 1972 | 251 | 24
38876.4481 | 1988 | 153 | 24
38876.4483 | 2097 | 118 | 24
38876.4486 | 2377 | 24 | 24
38876.4488 | 2411 | 1 | 24
38876.4491 | 2353 | 1 | 24
38876.4493 | 1981 | 1 | 24
38876.4496 | 2076 | 1 | 24
38876.4498 | 2474 | 1 | 24
38876.45 | 2340 | 1 | 24
38876.4503 | 2416 | 1 | 24
38876.4505 | 2253 | 2 | 24
38876.4508 | 2301 | 2 | 24
38876.451 | 1893 | 2 | 24
38876.4513 | 2110 | 3 | 24
38876.4515 | 2030 | 7 | 24
38876.4517 | 2135 | 11 | 24
38876.452 | 2242 | 15 | 24
38876.4522 | 1974 | 21 | 24
38876.4525 | 2151 | 40 | 24
38876.4527 | 2150 | 67 | 24
38876.453 | 2284 | 75 | 24
38876.4532 | 1868 | 84 | 24
38876.4534 | 2054 | 121 | 24
38876.4537 | 2280 | 94 | 24
38876.4418 | 1 | 0 | 25
38876.442 | 1 | 0 | 25
38876.4423 | 1 | 0 | 25
38876.4425 | 1 | 0 | 25
38876.4428 | 1 | 0 | 25
38876.443 | 1 | 0 | 25
38876.4433 | 1 | 0 | 25
38876.4435 | 1 | 0 | 25
38876.4437 | 1 | 0 | 25
38876.444 | 1 | 0 | 25
38876.4442 | 1 | 0 | 25
38876.4445 | 1 | 0 | 25
38876.4447 | 1 | 0 | 25
38876.445 | 1 | 0 | 25
38876.4452 | 1 | 0 | 25
38876.4454 | 1 | 0 | 25
38876.4457 | 1 | 0 | 25
38876.4459 | 1 | 0 | 25
38876.4462 | 1 | 0 | 25
38876.4464 | 1 | 0 | 25
38876.4467 | 2 | 0 | 25
38876.4469 | 44 | 4 | 25
38876.4471 | 636 | 2 | 25
38876.4474 | 1514 | 403 | 25
38876.4476 | 1476 | 309 | 25
38876.4479 | 1978 | 262 | 25
38876.4481 | 1850 | 227 | 25
38876.4484 | 2012 | 119 | 25
38876.4486 | 1963 | 42 | 25
38876.4488 | 2111 | 1 | 25
38876.4491 | 1916 | 1 | 25
38876.4493 | 2461 | 1 | 25
38876.4496 | 2127 | 1 | 25
38876.4498 | 2260 | 1 | 25
38876.4501 | 2306 | 1 | 25
38876.4503 | 2240 | 1 | 25
38876.4505 | 2025 | 1 | 25
38876.4508 | 2461 | 2 | 25
38876.451 | 2465 | 3 | 25
38876.4513 | 2096 | 3 | 25
38876.4515 | 1894 | 6 | 25
38876.4518 | 2054 | 9 | 25
38876.452 | 2082 | 13 | 25
38876.4522 | 1887 | 19 | 25
38876.4525 | 2025 | 34 | 25
38876.4527 | 2158 | 65 | 25
38876.453 | 2163 | 67 | 25
38876.4532 | 1915 | 92 | 25
38876.4535 | 1856 | 92 | 25
38876.4537 | 2087 | 71 | 25
38876.4418 | 1 | 0 | 26
38876.442 | 1 | 0 | 26
38876.4423 | 1 | 0 | 26
38876.4425 | 1 | 0 | 26
38876.4428 | 1 | 0 | 26
38876.443 | 1 | 0 | 26
38876.4433 | 1 | 0 | 26
38876.4435 | 1 | 0 | 26
38876.4437 | 1 | 0 | 26
38876.444 | 1 | 0 | 26
38876.4442 | 1 | 0 | 26
38876.4445 | 1 | 0 | 26
38876.4447 | 1 | 0 | 26
38876.445 | 2 | 0 | 26
38876.4452 | 1 | 0 | 26
38876.4454 | 1 | 0 | 26
38876.4457 | 1 | 0 | 26
38876.4459 | 1 | 0 | 26
38876.4462 | 1 | 0 | 26
38876.4464 | 1 | 0 | 26
38876.4467 | 1 | 0 | 26
38876.4469 | 3 | 2 | 26
38876.4472 | 66 | 2 | 26
38876.4474 | 1836 | 398 | 26
38876.4476 | 1745 | 340 | 26
38876.4479 | 1834 | 293 | 26
38876.4481 | 1927 | 210 | 26
38876.4484 | 1871 | 94 | 26
38876.4486 | 1867 | 43 | 26
38876.4489 | 2361 | 1 | 26
38876.4491 | 2317 | 1 | 26
38876.4493 | 2266 | 1 | 26
38876.4496 | 2232 | 1 | 26
38876.4498 | 2204 | 1 | 26
38876.4501 | 2080 | 1 | 26
38876.4503 | 1977 | 1 | 26
38876.4505 | 2214 | 2 | 26
38876.4508 | 2226 | 3 | 26
38876.451 | 2067 | 3 | 26
38876.4513 | 1886 | 3 | 26
38876.4515 | 2342 | 7 | 26
38876.4518 | 2267 | 10 | 26
38876.452 | 2419 | 16 | 26
38876.4522 | 2239 | 26 | 26
38876.4525 | 2014 | 37 | 26
38876.4527 | 2272 | 71 | 26
38876.453 | 2230 | 72 | 26
38876.4532 | 1812 | 93 | 26
38876.4535 | 2100 | 132 | 26
38876.4537 | 1835 | 67 | 26
38876.4418 | 1 | 0 | 27
38876.442 | 1 | 0 | 27
38876.4423 | 1 | 0 | 27
38876.4425 | 1 | 0 | 27
38876.4428 | 1 | 0 | 27
38876.443 | 1 | 0 | 27
38876.4433 | 1 | 0 | 27
38876.4435 | 1 | 0 | 27
38876.4437 | 1 | 0 | 27
38876.444 | 1 | 0 | 27
38876.4442 | 1 | 0 | 27
38876.4445 | 1 | 0 | 27
38876.4447 | 1 | 0 | 27
38876.445 | 2 | 0 | 27
38876.4452 | 1 | 0 | 27
38876.4455 | 1 | 0 | 27
38876.4457 | 1 | 0 | 27
38876.4459 | 1 | 0 | 27
38876.4462 | 2 | 0 | 27
38876.4464 | 1 | 0 | 27
38876.4467 | 2 | 0 | 27
38876.4469 | 49 | 2 | 27
38876.4472 | 1002 | 181 | 27
38876.4474 | 1742 | 390 | 27
38876.4476 | 1780 | 345 | 27
38876.4479 | 1940 | 359 | 27
38876.4481 | 1814 | 279 | 27
38876.4484 | 1821 | 130 | 27
38876.4486 | 1902 | 64 | 27
38876.4489 | 2384 | 1 | 27
38876.4491 | 2070 | 1 | 27
38876.4493 | 2065 | 1 | 27
38876.4496 | 2200 | 1 | 27
38876.4498 | 1951 | 1 | 27
38876.4501 | 2001 | 1 | 27
38876.4503 | 1910 | 1 | 27
38876.4506 | 2028 | 1 | 27
38876.4508 | 2095 | 1 | 27
38876.451 | 2041 | 2 | 27
38876.4513 | 2443 | 4 | 27
38876.4515 | 2223 | 6 | 27
38876.4518 | 2086 | 11 | 27
38876.452 | 2261 | 15 | 27
38876.4523 | 2126 | 23 | 27
38876.4525 | 1882 | 32 | 27
38876.4527 | 1969 | 59 | 27
38876.453 | 2060 | 64 | 27
38876.4532 | 2285 | 112 | 27
38876.4535 | 1857 | 103 | 27
38876.4537 | 1915 | 74 | 27
38876.4418 | 1 | 0 | 28
38876.4421 | 1 | 0 | 28
38876.4423 | 1 | 0 | 28
38876.4425 | 1 | 0 | 28
38876.4428 | 1 | 0 | 28
38876.443 | 1 | 0 | 28
38876.4433 | 1 | 0 | 28
38876.4435 | 1 | 0 | 28
38876.4438 | 1 | 0 | 28
38876.444 | 1 | 0 | 28
38876.4442 | 1 | 0 | 28
38876.4445 | 1 | 0 | 28
38876.4447 | 1 | 0 | 28
38876.445 | 2 | 0 | 28
38876.4452 | 1 | 0 | 28
38876.4455 | 1 | 0 | 28
38876.4457 | 1 | 0 | 28
38876.4459 | 1 | 0 | 28
38876.4462 | 1 | 0 | 28
38876.4464 | 1 | 0 | 28
38876.4467 | 302 | 0 | 28
38876.4469 | 518 | 1 | 28
38876.4472 | 1105 | 493 | 28
38876.4474 | 894 | 241 | 28
38876.4477 | 1687 | 322 | 28
38876.4479 | 1840 | 324 | 28
38876.4481 | 1731 | 241 | 28
38876.4484 | 1748 | 121 | 28
38876.4486 | 2204 | 73 | 28
38876.4489 | 1931 | 1 | 28
38876.4491 | 2107 | 1 | 28
38876.4493 | 2096 | 1 | 28
38876.4496 | 1871 | 1 | 28
38876.4498 | 2443 | 1 | 28
38876.4501 | 2425 | 1 | 28
38876.4503 | 2429 | 2 | 28
38876.4506 | 1886 | 1 | 28
38876.4508 | 2039 | 2 | 28
38876.451 | 1892 | 2 | 28
38876.4513 | 2075 | 5 | 28
38876.4515 | 2278 | 7 | 28
38876.4518 | 2279 | 12 | 28
38876.452 | 2416 | 15 | 28
38876.4523 | 1865 | 21 | 28
38876.4525 | 2387 | 43 | 28
38876.4527 | 1897 | 61 | 28
38876.453 | 2338 | 56 | 28
38876.4532 | 2060 | 85 | 28
38876.4535 | 2282 | 124 | 28
38876.4537 | 1861 | 73 | 28
38876.4418 | 1 | 0 | 29
38876.4421 | 1 | 0 | 29
38876.4423 | 1 | 0 | 29
38876.4425 | 1 | 0 | 29
38876.4428 | 1 | 0 | 29
38876.443 | 1 | 0 | 29
38876.4433 | 1 | 0 | 29
38876.4435 | 1 | 0 | 29
38876.4438 | 1 | 0 | 29
38876.444 | 1 | 0 | 29
38876.4442 | 1 | 0 | 29
38876.4445 | 1 | 0 | 29
38876.4447 | 1 | 0 | 29
38876.445 | 2 | 0 | 29
38876.4452 | 1 | 0 | 29
38876.4455 | 1 | 0 | 29
38876.4457 | 1 | 0 | 29
38876.4459 | 1 | 0 | 29
38876.4462 | 1 | 0 | 29
38876.4464 | 1 | 0 | 29
38876.4467 | 3 | 0 | 29
38876.4469 | 148 | 15 | 29
38876.4472 | 1382 | 662 | 29
38876.4474 | 1334 | 587 | 29
38876.4477 | 1493 | 306 | 29
38876.4479 | 1679 | 317 | 29
38876.4481 | 2074 | 337 | 29
38876.4484 | 2097 | 208 | 29
38876.4486 | 1973 | 125 | 29
38876.4489 | 2013 | 2 | 29
38876.4491 | 2491 | 2 | 29
38876.4494 | 1950 | 1 | 29
38876.4496 | 2477 | 2 | 29
38876.4498 | 2382 | 1 | 29
38876.4501 | 2221 | 2 | 29
38876.4503 | 2067 | 1 | 29
38876.4506 | 2161 | 2 | 29
38876.4508 | 2238 | 3 | 29
38876.4511 | 1949 | 3 | 29
38876.4513 | 2276 | 3 | 29
38876.4515 | 2043 | 7 | 29
38876.4518 | 2075 | 10 | 29
38876.452 | 2114 | 15 | 29
38876.4523 | 2053 | 25 | 29
38876.4525 | 2178 | 40 | 29
38876.4528 | 1856 | 57 | 29
38876.453 | 2097 | 72 | 29
38876.4532 | 1823 | 84 | 29
38876.4535 | 2042 | 104 | 29
38876.4537 | 2300 | 78 | 29
38876.4418 | 1 | 0 | 30
38876.4421 | 1 | 0 | 30
38876.4423 | 1 | 0 | 30
38876.4426 | 1 | 0 | 30
38876.4428 | 1 | 0 | 30
38876.443 | 1 | 0 | 30
38876.4433 | 1 | 0 | 30
38876.4435 | 1 | 0 | 30
38876.4438 | 1 | 0 | 30
38876.444 | 1 | 0 | 30
38876.4443 | 1 | 0 | 30
38876.4445 | 1 | 0 | 30
38876.4447 | 1 | 1 | 30
38876.445 | 2 | 0 | 30
38876.4452 | 1 | 0 | 30
38876.4455 | 2 | 0 | 30
38876.4457 | 1 | 0 | 30
38876.446 | 1 | 0 | 30
38876.4462 | 1 | 0 | 30
38876.4464 | 12 | 0 | 30
38876.4467 | 323 | 0 | 30
38876.4469 | 761 | 10 | 30
38876.4472 | 1522 | 721 | 30
38876.4474 | 1786 | 532 | 30
38876.4477 | 1858 | 366 | 30
38876.4479 | 2005 | 390 | 30
38876.4481 | 1965 | 315 | 30
38876.4484 | 1907 | 171 | 30
38876.4486 | 1769 | 116 | 30
38876.4489 | 2352 | 2 | 30
38876.4491 | 2481 | 1 | 30
38876.4494 | 2270 | 1 | 30
38876.4496 | 2250 | 2 | 30
38876.4498 | 1931 | 1 | 30
38876.4501 | 2350 | 2 | 30
38876.4503 | 2366 | 2 | 30
38876.4506 | 2097 | 1 | 30
38876.4508 | 2357 | 3 | 30
38876.4511 | 2461 | 3 | 30
38876.4513 | 1964 | 4 | 30
38876.4515 | 1891 | 6 | 30
38876.4518 | 2100 | 10 | 30
38876.452 | 2429 | 17 | 30
38876.4523 | 1896 | 21 | 30
38876.4525 | 1988 | 36 | 30
38876.4528 | 2353 | 74 | 30
38876.453 | 2136 | 68 | 30
38876.4532 | 1837 | 73 | 30
38876.4535 | 1879 | 90 | 30
38876.4537 | 1931 | 81 | 30
38876.4418 | 1 | 0 | 31
38876.4421 | 1 | 0 | 31
38876.4423 | 1 | 0 | 31
38876.4426 | 1 | 0 | 31
38876.4428 | 1 | 0 | 31
38876.443 | 1 | 0 | 31
38876.4433 | 1 | 0 | 31
38876.4435 | 1 | 0 | 31
38876.4438 | 1 | 0 | 31
38876.444 | 2 | 0 | 31
38876.4443 | 1 | 0 | 31
38876.4445 | 1 | 0 | 31
38876.4447 | 1 | 0 | 31
38876.445 | 1 | 0 | 31
38876.4452 | 1 | 0 | 31
38876.4455 | 1 | 0 | 31
38876.4457 | 1 | 0 | 31
38876.446 | 1 | 0 | 31
38876.4462 | 1 | 0 | 31
38876.4464 | 1 | 1 | 31
38876.4467 | 3 | 0 | 31
38876.4469 | 615 | 1 | 31
38876.4472 | 421 | 9 | 31
38876.4474 | 1670 | 427 | 31
38876.4477 | 1943 | 351 | 31
38876.4479 | 1839 | 287 | 31
38876.4481 | 1803 | 245 | 31
38876.4484 | 1918 | 59 | 31
38876.4486 | 2276 | 46 | 31
38876.4489 | 2458 | 2 | 31
38876.4491 | 2418 | 2 | 31
38876.4494 | 2388 | 1 | 31
38876.4496 | 1979 | 1 | 31
38876.4498 | 2174 | 1 | 31
38876.4501 | 1984 | 1 | 31
38876.4503 | 2117 | 2 | 31
38876.4506 | 2156 | 1 | 31
38876.4508 | 2118 | 2 | 31
38876.4511 | 2183 | 4 | 31
38876.4513 | 2044 | 4 | 31
38876.4516 | 2355 | 8 | 31
38876.4518 | 2427 | 13 | 31
38876.452 | 1894 | 14 | 31
38876.4523 | 2223 | 22 | 31
38876.4525 | 2330 | 34 | 31
38876.4528 | 2121 | 72 | 31
38876.453 | 2096 | 73 | 31
38876.4533 | 1795 | 72 | 31
38876.4535 | 1819 | 88 | 31
38876.4537 | 1842 | 76 | 31
38876.4418 | 1 | 0 | 32
38876.4421 | 1 | 0 | 32
38876.4423 | 1 | 0 | 32
38876.4426 | 1 | 0 | 32
38876.4428 | 1 | 0 | 32
38876.4431 | 1 | 0 | 32
38876.4433 | 1 | 0 | 32
38876.4435 | 1 | 0 | 32
38876.4438 | 1 | 0 | 32
38876.444 | 1 | 0 | 32
38876.4443 | 1 | 0 | 32
38876.4445 | 1 | 0 | 32
38876.4448 | 1 | 0 | 32
38876.445 | 1 | 0 | 32
38876.4452 | 1 | 0 | 32
38876.4455 | 1 | 0 | 32
38876.4457 | 1 | 0 | 32
38876.446 | 1 | 0 | 32
38876.4462 | 1 | 0 | 32
38876.4465 | 1 | 0 | 32
38876.4467 | 2 | 0 | 32
38876.4469 | 5 | 1 | 32
38876.4472 | 84 | 5 | 32
38876.4474 | 1888 | 457 | 32
38876.4477 | 1723 | 335 | 32
38876.4479 | 1657 | 244 | 32
38876.4482 | 1739 | 240 | 32
38876.4484 | 2278 | 50 | 32
38876.4486 | 2079 | 42 | 32
38876.4489 | 2195 | 2 | 32
38876.4491 | 1981 | 1 | 32
38876.4494 | 2137 | 1 | 32
38876.4496 | 2367 | 2 | 32
38876.4498 | 2318 | 2 | 32
38876.4501 | 1917 | 1 | 32
38876.4503 | 2008 | 1 | 32
38876.4506 | 1958 | 1 | 32
38876.4508 | 2026 | 2 | 32
38876.4511 | 2072 | 3 | 32
38876.4513 | 2404 | 5 | 32
38876.4516 | 2226 | 8 | 32
38876.4518 | 2277 | 12 | 32
38876.452 | 2065 | 14 | 32
38876.4523 | 2159 | 25 | 32
38876.4525 | 1932 | 35 | 32
38876.4528 | 2008 | 62 | 32
38876.453 | 1979 | 64 | 32
38876.4533 | 2299 | 92 | 32
38876.4535 | 2090 | 104 | 32
38876.4537 | 1810 | 70 | 32
38876.4418 | 1 | 0 | 33
38876.4421 | 1 | 0 | 33
38876.4423 | 1 | 0 | 33
38876.4426 | 1 | 0 | 33
38876.4428 | 1 | 0 | 33
38876.4431 | 1 | 0 | 33
38876.4433 | 1 | 0 | 33
38876.4435 | 1 | 0 | 33
38876.4438 | 1 | 1 | 33
38876.444 | 1 | 0 | 33
38876.4443 | 1 | 0 | 33
38876.4445 | 2 | 0 | 33
38876.4448 | 1 | 0 | 33
38876.445 | 2 | 0 | 33
38876.4452 | 1 | 0 | 33
38876.4455 | 1 | 0 | 33
38876.4457 | 1 | 0 | 33
38876.446 | 2 | 0 | 33
38876.4462 | 1 | 0 | 33
38876.4465 | 1 | 0 | 33
38876.4467 | 361 | 62 | 33
38876.4469 | 734 | 124 | 33
38876.4472 | 751 | 44 | 33
38876.4474 | 1626 | 326 | 33
38876.4477 | 1651 | 275 | 33
38876.4479 | 1788 | 204 | 33
38876.4482 | 1605 | 204 | 33
38876.4484 | 1942 | 38 | 33
38876.4486 | 2001 | 30 | 33
38876.4489 | 2128 | 1 | 33
38876.4491 | 1988 | 1 | 33
38876.4494 | 2464 | 1 | 33
38876.4496 | 2291 | 2 | 33
38876.4499 | 2231 | 1 | 33
38876.4501 | 2425 | 2 | 33
38876.4503 | 2345 | 2 | 33
38876.4506 | 1900 | 2 | 33
38876.4508 | 2306 | 2 | 33
38876.4511 | 2390 | 3 | 33
38876.4513 | 2260 | 5 | 33
38876.4516 | 2080 | 6 | 33
38876.4518 | 2080 | 11 | 33
38876.452 | 2378 | 18 | 33
38876.4523 | 2012 | 20 | 33
38876.4525 | 2380 | 46 | 33
38876.4528 | 1841 | 57 | 33
38876.453 | 1842 | 60 | 33
38876.4533 | 2088 | 79 | 33
38876.4535 | 2172 | 83 | 33
38876.4538 | 1779 | 61 | 33
38876.4419 | 1 | 0 | 34
38876.4421 | 1 | 0 | 34
38876.4423 | 1 | 0 | 34
38876.4426 | 1 | 0 | 34
38876.4428 | 1 | 0 | 34
38876.4431 | 1 | 0 | 34
38876.4433 | 1 | 0 | 34
38876.4436 | 1 | 0 | 34
38876.4438 | 1 | 0 | 34
38876.444 | 2 | 0 | 34
38876.4443 | 1 | 0 | 34
38876.4445 | 1 | 0 | 34
38876.4448 | 1 | 0 | 34
38876.445 | 2 | 0 | 34
38876.4453 | 2 | 0 | 34
38876.4455 | 2 | 0 | 34
38876.4457 | 1 | 0 | 34
38876.446 | 1 | 0 | 34
38876.4462 | 2 | 0 | 34
38876.4465 | 1 | 0 | 34
38876.4467 | 533 | 124 | 34
38876.447 | 646 | 131 | 34
38876.4472 | 927 | 88 | 34
38876.4474 | 1442 | 330 | 34
38876.4477 | 1504 | 266 | 34
38876.4479 | 1328 | 103 | 34
38876.4482 | 1893 | 205 | 34
38876.4484 | 2198 | 44 | 34
38876.4487 | 1766 | 31 | 34
38876.4489 | 2386 | 2 | 34
38876.4491 | 2358 | 2 | 34
38876.4494 | 2100 | 1 | 34
38876.4496 | 2353 | 2 | 34
38876.4499 | 2230 | 1 | 34
38876.4501 | 2223 | 2 | 34
38876.4504 | 2265 | 2 | 34
38876.4506 | 2405 | 2 | 34
38876.4508 | 1986 | 2 | 34
38876.4511 | 2415 | 3 | 34
38876.4513 | 1870 | 3 | 34
38876.4516 | 1989 | 6 | 34
38876.4518 | 2202 | 11 | 34
38876.452 | 2268 | 18 | 34
38876.4523 | 2402 | 19 | 34
38876.4525 | 2074 | 40 | 34
38876.4528 | 2343 | 74 | 34
38876.453 | 2217 | 78 | 34
38876.4533 | 1862 | 74 | 34
38876.4535 | 2101 | 55 | 34
38876.4538 | 2208 | 84 | 34
38876.4419 | 9 | 0 | 35
38876.4421 | 1 | 0 | 35
38876.4423 | 1 | 0 | 35
38876.4426 | 1 | 0 | 35
38876.4428 | 1 | 0 | 35
38876.4431 | 1 | 0 | 35
38876.4433 | 1 | 0 | 35
38876.4436 | 1 | 0 | 35
38876.4438 | 1 | 0 | 35
38876.444 | 2 | 0 | 35
38876.4443 | 1 | 0 | 35
38876.4445 | 1 | 0 | 35
38876.4448 | 1 | 0 | 35
38876.445 | 2 | 0 | 35
38876.4453 | 2 | 0 | 35
38876.4455 | 2 | 0 | 35
38876.4457 | 1 | 0 | 35
38876.446 | 1 | 0 | 35
38876.4462 | 1 | 0 | 35
38876.4465 | 1 | 0 | 35
38876.4467 | 488 | 131 | 35
38876.447 | 791 | 187 | 35
38876.4472 | 1084 | 261 | 35
38876.4474 | 1900 | 400 | 35
38876.4477 | 1817 | 319 | 35
38876.4479 | 2010 | 209 | 35
38876.4482 | 1732 | 182 | 35
38876.4484 | 2015 | 31 | 35
38876.4487 | 2267 | 28 | 35
38876.4489 | 2326 | 2 | 35
38876.4491 | 2283 | 2 | 35
38876.4494 | 1964 | 1 | 35
38876.4496 | 2187 | 1 | 35
38876.4499 | 1957 | 1 | 35
38876.4501 | 2038 | 1 | 35
38876.4504 | 1929 | 1 | 35
38876.4506 | 1988 | 1 | 35
38876.4508 | 2304 | 3 | 35
38876.4511 | 2257 | 4 | 35
38876.4513 | 2418 | 6 | 35
38876.4516 | 1991 | 7 | 35
38876.4518 | 1953 | 10 | 35
38876.4521 | 1995 | 15 | 35
38876.4523 | 2384 | 26 | 35
38876.4525 | 1925 | 39 | 35
38876.4528 | 2051 | 65 | 35
38876.453 | 2148 | 73 | 35
38876.4533 | 2038 | 98 | 35
38876.4535 | 1886 | 44 | 35
38876.4538 | 2083 | 87 | 35
38876.4419 | 2 | 0 | 36
38876.4421 | 1 | 0 | 36
38876.4423 | 1 | 0 | 36
38876.4426 | 1 | 0 | 36
38876.4428 | 1 | 0 | 36
38876.4431 | 1 | 0 | 36
38876.4433 | 1 | 0 | 36
38876.4436 | 1 | 0 | 36
38876.4438 | 1 | 0 | 36
38876.4441 | 2 | 0 | 36
38876.4443 | 1 | 0 | 36
38876.4445 | 1 | 0 | 36
38876.4448 | 1 | 0 | 36
38876.445 | 2 | 0 | 36
38876.4453 | 2 | 0 | 36
38876.4455 | 2 | 0 | 36
38876.4457 | 1 | 0 | 36
38876.446 | 1 | 0 | 36
38876.4462 | 1 | 0 | 36
38876.4465 | 84 | 0 | 36
38876.4467 | 586 | 150 | 36
38876.447 | 961 | 233 | 36
38876.4472 | 1139 | 238 | 36
38876.4475 | 1780 | 405 | 36
38876.4477 | 1637 | 291 | 36
38876.4479 | 1788 | 196 | 36
38876.4482 | 1609 | 162 | 36
38876.4484 | 1679 | 28 | 36
38876.4487 | 1958 | 24 | 36
38876.4489 | 2233 | 1 | 36
38876.4492 | 2112 | 1 | 36
38876.4494 | 2485 | 2 | 36
38876.4496 | 2065 | 1 | 36
38876.4499 | 2015 | 1 | 36
38876.4501 | 2093 | 1 | 36
38876.4504 | 2204 | 2 | 36
38876.4506 | 2442 | 2 | 36
38876.4508 | 2108 | 3 | 36
38876.4511 | 2278 | 4 | 36
38876.4513 | 2066 | 5 | 36
38876.4516 | 2452 | 9 | 36
38876.4518 | 2427 | 13 | 36
38876.4521 | 2212 | 15 | 36
38876.4523 | 2415 | 26 | 36
38876.4525 | 1918 | 41 | 36
38876.4528 | 2325 | 75 | 36
38876.453 | 1938 | 65 | 36
38876.4533 | 2289 | 109 | 36
38876.4535 | 2335 | 91 | 36
38876.4538 | 2040 | 89 | 36
38876.4419 | 1 | 0 | 37
38876.4421 | 1 | 0 | 37
38876.4423 | 1 | 0 | 37
38876.4426 | 1 | 0 | 37
38876.4428 | 1 | 0 | 37
38876.4431 | 1 | 0 | 37
38876.4433 | 1 | 0 | 37
38876.4436 | 1 | 0 | 37
38876.4438 | 1 | 0 | 37
38876.4441 | 1 | 0 | 37
38876.4443 | 1 | 0 | 37
38876.4445 | 1 | 0 | 37
38876.4448 | 1 | 0 | 37
38876.445 | 1 | 0 | 37
38876.4453 | 1 | 0 | 37
38876.4455 | 1 | 0 | 37
38876.4458 | 1 | 0 | 37
38876.446 | 1 | 0 | 37
38876.4462 | 1 | 0 | 37
38876.4465 | 1 | 0 | 37
38876.4467 | 9 | 3 | 37
38876.447 | 9 | 4 | 37
38876.4472 | 418 | 12 | 37
38876.4475 | 1789 | 386 | 37
38876.4477 | 1785 | 332 | 37
38876.4479 | 1592 | 246 | 37
38876.4482 | 2023 | 195 | 37
38876.4484 | 1770 | 68 | 37
38876.4487 | 2176 | 75 | 37
38876.4489 | 2085 | 7 | 37
38876.4492 | 2087 | 7 | 37
38876.4494 | 2286 | 7 | 37
38876.4496 | 2412 | 5 | 37
38876.4499 | 2238 | 4 | 37
38876.4501 | 1943 | 1 | 37
38876.4504 | 2384 | 3 | 37
38876.4506 | 2442 | 5 | 37
38876.4509 | 2028 | 6 | 37
38876.4511 | 2029 | 8 | 37
38876.4513 | 2435 | 6 | 37
38876.4516 | 2234 | 8 | 37
38876.4518 | 2355 | 17 | 37
38876.4521 | 1948 | 18 | 37
38876.4523 | 2343 | 27 | 37
38876.4526 | 2234 | 52 | 37
38876.4528 | 2059 | 66 | 37
38876.453 | 2035 | 65 | 37
38876.4533 | 2278 | 113 | 37
38876.4535 | 2169 | 69 | 37
38876.4538 | 1901 | 71 | 37
38876.4419 | 1 | 0 | 38
38876.4421 | 1 | 0 | 38
38876.4424 | 1 | 0 | 38
38876.4426 | 1 | 0 | 38
38876.4428 | 1 | 0 | 38
38876.4431 | 1 | 0 | 38
38876.4433 | 1 | 0 | 38
38876.4436 | 1 | 0 | 38
38876.4438 | 1 | 0 | 38
38876.4441 | 1 | 0 | 38
38876.4443 | 1 | 0 | 38
38876.4445 | 1 | 0 | 38
38876.4448 | 1 | 0 | 38
38876.445 | 1 | 0 | 38
38876.4453 | 1 | 0 | 38
38876.4455 | 1 | 0 | 38
38876.4458 | 1 | 0 | 38
38876.446 | 1 | 0 | 38
38876.4462 | 1 | 0 | 38
38876.4465 | 1 | 0 | 38
38876.4467 | 424 | 0 | 38
38876.447 | 284 | 1 | 38
38876.4472 | 431 | 2 | 38
38876.4475 | 1537 | 355 | 38
38876.4477 | 1641 | 317 | 38
38876.4479 | 1967 | 364 | 38
38876.4482 | 1907 | 229 | 38
38876.4484 | 2147 | 86 | 38
38876.4487 | 1845 | 68 | 38
38876.4489 | 1880 | 6 | 38
38876.4492 | 2072 | 9 | 38
38876.4494 | 1961 | 5 | 38
38876.4496 | 2191 | 4 | 38
38876.4499 | 2133 | 4 | 38
38876.4501 | 2440 | 3 | 38
38876.4504 | 2152 | 2 | 38
38876.4506 | 2444 | 5 | 38
38876.4509 | 2239 | 7 | 38
38876.4511 | 2382 | 7 | 38
38876.4513 | 2050 | 4 | 38
38876.4516 | 2049 | 8 | 38
38876.4518 | 2136 | 15 | 38
38876.4521 | 1931 | 17 | 38
38876.4523 | 1972 | 22 | 38
38876.4526 | 1898 | 47 | 38
38876.4528 | 1910 | 75 | 38
38876.453 | 1851 | 60 | 38
38876.4533 | 2031 | 114 | 38
38876.4535 | 1943 | 57 | 38
38876.4538 | 1836 | 73 | 38
38876.4419 | 1 | 0 | 39
38876.4421 | 1 | 0 | 39
38876.4424 | 1 | 0 | 39
38876.4426 | 1 | 0 | 39
38876.4428 | 1 | 0 | 39
38876.4431 | 1 | 0 | 39
38876.4433 | 1 | 0 | 39
38876.4436 | 1 | 0 | 39
38876.4438 | 1 | 0 | 39
38876.4441 | 2 | 0 | 39
38876.4443 | 1 | 0 | 39
38876.4445 | 1 | 0 | 39
38876.4448 | 1 | 0 | 39
38876.445 | 1 | 0 | 39
38876.4453 | 2 | 0 | 39
38876.4455 | 1 | 0 | 39
38876.4458 | 1 | 0 | 39
38876.446 | 2 | 0 | 39
38876.4463 | 1 | 0 | 39
38876.4465 | 1 | 0 | 39
38876.4467 | 4 | 0 | 39
38876.447 | 6 | 1 | 39
38876.4472 | 121 | 2 | 39
38876.4475 | 1508 | 372 | 39
38876.4477 | 1647 | 362 | 39
38876.448 | 1597 | 228 | 39
38876.4482 | 1675 | 187 | 39
38876.4484 | 2243 | 51 | 39
38876.4487 | 1786 | 40 | 39
38876.4489 | 2391 | 2 | 39
38876.4492 | 2370 | 1 | 39
38876.4494 | 1891 | 1 | 39
38876.4497 | 1989 | 1 | 39
38876.4499 | 2009 | 1 | 39
38876.4501 | 2221 | 1 | 39
38876.4504 | 1937 | 1 | 39
38876.4506 | 2321 | 3 | 39
38876.4509 | 2307 | 3 | 39
38876.4511 | 2382 | 3 | 39
38876.4514 | 2433 | 5 | 39
38876.4516 | 1887 | 7 | 39
38876.4518 | 2278 | 13 | 39
38876.4521 | 2170 | 15 | 39
38876.4523 | 2262 | 25 | 39
38876.4526 | 2129 | 49 | 39
38876.4528 | 2082 | 79 | 39
38876.4531 | 2264 | 79 | 39
38876.4533 | 1934 | 100 | 39
38876.4535 | 2366 | 66 | 39
38876.4538 | 2299 | 80 | 39
38876.4419 | 1 | 0 | 40
38876.4421 | 1 | 0 | 40
38876.4424 | 1 | 1 | 40
38876.4426 | 1 | 0 | 40
38876.4429 | 1 | 0 | 40
38876.4431 | 1 | 0 | 40
38876.4433 | 1 | 0 | 40
38876.4436 | 1 | 0 | 40
38876.4438 | 1 | 0 | 40
38876.4441 | 2 | 0 | 40
38876.4443 | 1 | 0 | 40
38876.4446 | 1 | 0 | 40
38876.4448 | 1 | 0 | 40
38876.445 | 2 | 0 | 40
38876.4453 | 2 | 0 | 40
38876.4455 | 1 | 0 | 40
38876.4458 | 1 | 0 | 40
38876.446 | 1 | 0 | 40
38876.4463 | 1 | 0 | 40
38876.4465 | 104 | 0 | 40
38876.4467 | 509 | 0 | 40
38876.447 | 722 | 0 | 40
38876.4472 | 1149 | 2 | 40
38876.4475 | 1896 | 450 | 40
38876.4477 | 1997 | 394 | 40
38876.448 | 1618 | 324 | 40
38876.4482 | 1766 | 202 | 40
38876.4484 | 1775 | 44 | 40
38876.4487 | 2094 | 58 | 40
38876.4489 | 2230 | 1 | 40
38876.4492 | 2374 | 1 | 40
38876.4494 | 2438 | 1 | 40
38876.4497 | 2201 | 1 | 40
38876.4499 | 1966 | 1 | 40
38876.4502 | 2080 | 1 | 40
38876.4504 | 2475 | 1 | 40
38876.4506 | 2031 | 2 | 40
38876.4509 | 2470 | 2 | 40
38876.4511 | 2330 | 4 | 40
38876.4514 | 2456 | 5 | 40
38876.4516 | 1913 | 6 | 40
38876.4518 | 1905 | 10 | 40
38876.4521 | 2041 | 14 | 40
38876.4523 | 2409 | 28 | 40
38876.4526 | 1980 | 48 | 40
38876.4528 | 1933 | 70 | 40
38876.4531 | 2191 | 76 | 40
38876.4533 | 1826 | 97 | 40
38876.4535 | 2248 | 56 | 40
38876.4538 | 2236 | 96 | 40
38876.4419 | 1 | 0 | 41
38876.4421 | 1 | 0 | 41
38876.4424 | 1 | 0 | 41
38876.4426 | 1 | 0 | 41
38876.4429 | 1 | 0 | 41
38876.4431 | 1 | 0 | 41
38876.4433 | 1 | 0 | 41
38876.4436 | 1 | 0 | 41
38876.4438 | 1 | 0 | 41
38876.4441 | 2 | 0 | 41
38876.4443 | 1 | 0 | 41
38876.4446 | 1 | 0 | 41
38876.4448 | 1 | 0 | 41
38876.445 | 1 | 0 | 41
38876.4453 | 1 | 0 | 41
38876.4455 | 1 | 0 | 41
38876.4458 | 1 | 0 | 41
38876.446 | 1 | 0 | 41
38876.4463 | 1 | 0 | 41
38876.4465 | 2 | 0 | 41
38876.4467 | 1070 | 651 | 41
38876.447 | 995 | 529 | 41
38876.4472 | 1380 | 563 | 41
38876.4475 | 1758 | 408 | 41
38876.4477 | 1599 | 305 | 41
38876.448 | 1760 | 323 | 41
38876.4482 | 1969 | 254 | 41
38876.4484 | 1776 | 63 | 41
38876.4487 | 1998 | 70 | 41
38876.4489 | 2072 | 1 | 41
38876.4492 | 2001 | 1 | 41
38876.4494 | 2183 | 1 | 41
38876.4497 | 1984 | 1 | 41
38876.4499 | 2368 | 1 | 41
38876.4502 | 1894 | 1 | 41
38876.4504 | 2289 | 2 | 41
38876.4506 | 2032 | 2 | 41
38876.4509 | 2105 | 2 | 41
38876.4511 | 2148 | 3 | 41
38876.4514 | 2241 | 5 | 41
38876.4516 | 2418 | 9 | 41
38876.4519 | 2426 | 10 | 41
38876.4521 | 1980 | 14 | 41
38876.4523 | 2153 | 25 | 41
38876.4526 | 2074 | 50 | 41
38876.4528 | 1813 | 66 | 41
38876.4531 | 2017 | 69 | 41
38876.4533 | 2288 | 118 | 41
38876.4536 | 1889 | 42 | 41
38876.4538 | 1955 | 77 | 41
38876.4419 | 1 | 0 | 42
38876.4421 | 1 | 0 | 42
38876.4424 | 1 | 0 | 42
38876.4426 | 1 | 0 | 42
38876.4429 | 1 | 0 | 42
38876.4431 | 1 | 0 | 42
38876.4434 | 1 | 0 | 42
38876.4436 | 1 | 0 | 42
38876.4438 | 1 | 0 | 42
38876.4441 | 1 | 0 | 42
38876.4443 | 1 | 0 | 42
38876.4446 | 1 | 0 | 42
38876.4448 | 1 | 0 | 42
38876.445 | 1 | 0 | 42
38876.4453 | 2 | 0 | 42
38876.4455 | 1 | 0 | 42
38876.4458 | 1 | 0 | 42
38876.446 | 1 | 0 | 42
38876.4463 | 1 | 0 | 42
38876.4465 | 183 | 0 | 42
38876.4468 | 1327 | 811 | 42
38876.447 | 1182 | 422 | 42
38876.4472 | 1073 | 38 | 42
38876.4475 | 1765 | 389 | 42
38876.4477 | 1760 | 348 | 42
38876.448 | 1686 | 286 | 42
38876.4482 | 1778 | 231 | 42
38876.4485 | 2202 | 88 | 42
38876.4487 | 1766 | 62 | 42
38876.4489 | 1919 | 1 | 42
38876.4492 | 1921 | 1 | 42
38876.4494 | 2110 | 1 | 42
38876.4497 | 2382 | 1 | 42
38876.4499 | 2243 | 1 | 42
38876.4502 | 1958 | 1 | 42
38876.4504 | 1957 | 1 | 42
38876.4506 | 2032 | 1 | 42
38876.4509 | 1940 | 2 | 42
38876.4511 | 2104 | 3 | 42
38876.4514 | 2052 | 4 | 42
38876.4516 | 2090 | 8 | 42
38876.4519 | 2186 | 14 | 42
38876.4521 | 1916 | 13 | 42
38876.4523 | 2239 | 28 | 42
38876.4526 | 2286 | 43 | 42
38876.4528 | 2327 | 81 | 42
38876.4531 | 2107 | 72 | 42
38876.4533 | 2051 | 95 | 42
38876.4536 | 2297 | 47 | 42
38876.4538 | 2256 | 98 | 42

## C-G
Average Conductor to Ground Resistances
Penlight Shakedown Test 6 |  |  | 2006-06-08 | 10:36
XLPE | 7-C | Tray
665 C | 40 kW/m2
Penlight Time | C1-G |  | Penlight Time | C2-G | Penlight Time | C3-G | Penlight Time | C4-G | Penlight Time | C5-G | Penlight Time | C6-G |  | Penlight Time | C7-G | Penlight Time | Minimums
-20 | 248538 |  | -15.83333 | 248888 | -13 | 248288 | -11.16667 | 211413.9 | -10 | 247521.3 | -9.166667 | 247104.7 |  | -8.333334 | 227909.8 | -20 | 211413.9
0.9999997 | 248538 |  | 5.166666 | 248888 | 8 | 248288 | 9.833333 | 248471.3 | 11 | 247521.3 | 11.83333 | 247104.7 |  | 12.66667 | 248754.7 | 0.9999997 | 247104.7
22 | 248538 |  | 26.16667 | 248888 | 29 | 248288 | 30.83333 | 248471.3 | 32 | 247521.3 | 32.83333 | 247104.7 |  | 33.66667 | #DIV/0! | 22 | #DIV/0!
43 | 248538 |  | 47.16667 | 248888 | 50 | 248288 | 51.83333 | 248471.3 | 53 | 247521.3 | 53.83333 | 247104.7 |  | 54.66667 | 248754.7 | 43 | 247104.7
64 | 248538 |  | 68.16667 | 248888 | 71 | 248288 | 72.83333 | 248471.3 | 74 | 247521.3 | 74.83333 | 247104.7 |  | 75.66667 | 248754.7 | 64 | 247104.7
85 | 248538 |  | 89.16667 | 248888 | 92 | 248288 | 93.83333 | 248471.3 | 95 | 247521.3 | 95.83333 | 247104.7 |  | 96.66667 | 248754.7 | 85 | 247104.7
106 | 248538 |  | 110.1667 | 248888 | 113 | 248288 | 114.8333 | 248471.3 | 116 | 247521.3 | 116.8333 | 247104.7 |  | 117.6667 | 248754.7 | 106 | 247104.7
127 | 248538 |  | 131.1667 | 248888 | 134 | 227584.8 | 135.8333 | 248471.3 | 137 | 247521.3 | 137.8333 | 247104.7 |  | 138.6667 | 248754.7 | 127 | 227584.8
148 | 207090 |  | 152.0833 | 186870.2 | 155 | 227584.8 | 156.75 | 102641881.6 | 158 | 247521.3 | 158.8333 | 247104.7 |  | 159.6667 | 228009.8 | 148 | 186870.2
169 | 248538 |  | 173.1667 | 248888 | 176 | 248288 | 177.75 | 207006.7 | 178.9167 | 226759.8 | 179.75 | 206081.7 |  | 180.5833 | 207148.3 | 169 | 206081.7
189.9167 | 248538 |  | 194.0833 | 207398.3 | 196.9167 | 227584.8 | 198.75 | 227759.8 | 199.9167 | 226934.8 | 200.8333 | 247104.7 |  | 201.5833 | 248754.7 | 189.9167 | 207398.3
210.8333 | 248538 |  | 215.1667 | 102828310.1 | 217.9167 | 248288 | 219.8333 | 207048.3 | 221 | 247521.3 | 221.75 | 247104.7 |  | 222.6667 | 248754.7 | 210.8333 | 207048.3
232 | 207123.3 |  | 236.1667 | 207531.7 | 238.8333 | 103490344.7 | 240.75 | 207073.3 | 242 | 247521.3 | 242.8333 | 247104.7 |  | 243.5833 | 228009.8 | 232 | 207073.3
253 | 248538 |  | 257.1667 | 228059.8 | 259.9167 | 206898.3 | 261.75 | 206956.7 | 263 | 226843.2 | 263.75 | 205940 |  | 264.4167 | 186253.5 | 253 | 186253.5
273.9167 | 248538 |  | 278.0833 | 102580372.1 | 280.9167 | 248288 | 282.75 | 227626.5 | 283.75 | 226759.8 | 284.75 | 226434.8 |  | 285.6667 | 186795.2 | 273.9167 | 186795.2
294.8333 | 248538 |  | 298.9167 | 248888 | 301.8333 | 248288 | 303.75 | 227626.5 | 304.6667 | 247521.3 | 305.6667 | 226434.8 |  | 306.6667 | 207015 | 294.8333 | 207015
315.9167 | 248538 |  | 320 | 248888 | 322.8333 | 248288 | 324.6667 | 227784.8 | 325.9167 | 247521.3 | 326.8333 | 247104.7 |  | 327.5 | 228009.8 | 315.9167 | 227784.8
336.8333 | 248538 |  | 341.0833 | 248888 | 343.8333 | 248288 | 345.6667 | 227801.5 | 346.75 | 226759.8 | 347.6667 | 247104.7 |  | 348.6667 | 248754.7 | 336.8333 | 226759.8
357.8333 | 248538 |  | 361.9167 | 248888 | 364.75 | 227793.2 | 366.6667 | 248471.3 | 367.6667 | 247521.3 | 368.5833 | 226434.8 |  | 369.4167 | 248754.7 | 357.8333 | 226434.8
378.8333 | 248538 |  | 383.0833 | 228068.2 | 385.8333 | 227534.8 | 387.6667 | 102146705.6 | 388.8333 | 247521.3 | 389.8333 | 205923.3 |  | 390.4167 | 47883.61 | 378.8333 | 47883.61
399.75 | 227718.2 |  | 404 | 50899.65 | 406.75 | 179255.2 | 408.75 | 138207.5 | 409.6667 | 162370.2 | 410.5833 | 52296.1 | First ground fault | 411.6667 | 720.6242 | 399.75 | 720.6242
420.75 | 271404.8 |  | 424.9167 | 434.1381 | 427.6667 | 67209.81 | 429.5 | 368 | 430.6667 | 137687.3 | 431.5833 | 541.4693 |  | 432.4167 | 270.3802 | 420.75 | 270.3802
441.8333 | 1201.185 |  | 446.0833 | 724.8564 | 448.8333 | 1964.229 | 450.5 | 593.4638 | 451.6667 | 7553.612 | 452.5833 | 476.2132 |  | 453.5 | 201.0189 | 441.8333 | 201.0189
462.6667 | 150.7669 |  | 466.9167 | 104.2947 | 469.75 | 184.2453 | 471.75 | 139.473 | 472.6667 | 507.791 | 473.5 | 342.9585 |  | 474.5833 | 102.9388 | 462.6667 | 102.9388
483.6667 | 82.59598 |  | 487.8333 | 96.70515 | 490.6667 | 131.7759 | 492.5833 | 52.58352 | 493.75 | 170.4635 | 494.6667 | 108.1714 |  | 495.3333 | 66.29751 | 483.6667 | 52.58352
504.8333 | 72.19676 |  | 508.9167 | 90.8548 | 511.8333 | 99.69243 | 513.5 | 41.49553 | 514.6667 | 91.10607 | 515.6667 | 73.08726 |  | 516.25 | 94.64993 | 504.8333 | 41.49553
525.6667 | 51.53434 |  | 529.9167 | 72.03453 | 532.75 | 81.37888 | 534.5 | 54.82387 | 535.75 | 57.28248 | 536.5833 | 55.42703 |  | 537.1667 | 96.96152 | 525.6667 | 51.53434
546.6667 | 61.89001 |  | 550.9167 | 57.77013 | 553.75 | 51.19441 | 555.5 | 37.92492 | 556.8333 | 41.225 | 557.5833 | 32.92378 |  | 558.4167 | 52.12194 | 546.6667 | 32.92378
567.6667 | 41.10816 |  | 571.8333 | 34.89072 | 574.5833 | 31.87114 | 576.5 | 12.53637 | 577.5833 | 25.41785 | 578.5833 | 25.5241 |  | 579.4167 | 47.98786 | 567.6667 | 12.53637
588.75 | 28.79874 |  | 593 | 11.53584 | 595.75 | 19.68835 | 597.5 | 7.912982 | 598.8333 | 13.91769 | 599.5 | 24.86405 |  | 600.1667 | 15.8987 | 588.75 | 7.912982
609.6667 | 13.9825 |  | 613.8333 | 10.13644 | 616.6667 | 18.83674 | 618.4167 | 8.199499 | 619.5833 | 14.40854 | 620.4167 | 17.27301 |  | 621.4167 | 13.15988 | 609.6667 | 8.199499
630.5833 | 14.54575 |  | 634.75 | 13.00658 | 637.5833 | 14.93622 | 639.5833 | 13.29503 | 640.6667 | 17.8013 | 641.5 | 17.66124 |  | 642.3333 | 9.700849 | 630.5833 | 9.700849
651.6667 | 17.19631 |  | 655.75 | 14.49173 | 658.6667 | 13.05394 | 660.5833 | 17.85764 | 661.5833 | 13.00452 | 662.4167 | 21.34817 |  | 663.5 | 11.52441 | 651.6667 | 11.52441
672.5 | 14.73224 |  | 676.8333 | 13.83539 | 679.5833 | 17.15212 | 681.5 | 14.05019 | 682.5833 | 10.63271 | 683.5 | 8.895109 |  | 684.3333 | 21.08107 | 672.5 | 8.895109
693.75 | 13.20046 |  | 697.6667 | 14.66019 | 700.5833 | 10.73226 | 702.4167 | 15.53642 | 703.5833 | 23.68235 | 704.3333 | 8.721726 |  | 705.3333 | 18.39094 | 693.75 | 8.721726
714.6667 | 11.5678 |  | 718.8333 | 14.05033 | 721.6667 | 17.01524 | 723.5 | 13.568 | 724.5833 | 22.22842 | 725.5833 | 7.839713 |  | 726.3333 | 14.55964 | 714.6667 | 7.839713
735.5833 | 10.88556 |  | 739.8333 | 11.99657 | 742.5833 | 19.15931 | 744.5 | 17.82077 | 745.5833 | 9.398514 | 746.6667 | 14.21567 |  | 747.4167 | 17.85656 | 735.5833 | 9.398514
756.5 | 14.55916 |  | 760.8333 | 9.261481 | 763.5833 | 14.17026 | 765.5 | 7.512075 | 766.5833 | 19.76801 | 767.5 | 16.60814 |  | 768.3333 | 11.92969 | 756.5 | 7.512075
777.6667 | 14.70634 |  | 781.6667 | 11.03929 | 784.5833 | 19.78181 | 786.3333 | 10.86372 | 787.5 | 16.49662 | 788.4167 | 12.95098 |  | 789.1667 | 11.82877 | 777.6667 | 10.86372
798.75 | 15.92713 |  | 802.9167 | 10.70143 | 805.5833 | 12.13258 | 807.5 | 10.70515 | 808.6667 | 9.493928 | 809.5 | 23.11717 |  | 810.4167 | 17.7237 | 798.75 | 9.493928
819.6667 | 20.73491 |  | 823.8333 | 10.54414 | 826.5833 | 18.35089 | 828.4167 | 18.36491 | 829.5 | 17.13705 | 830.4167 | 17.70559 |  | 831.25 | 19.17735 | 819.6667 | 10.54414
840.5 | 18.08346 |  | 844.6667 | 19.38694 | 847.5833 | 16.54711 | 849.4167 | 21.47345 | 850.75 | 7.501051 | 851.4167 | 13.43538 |  | 852.1667 | 58.57819 | 840.5 | 7.501051
861.5833 | 17.9881 |  | 865.75 | 15.99522 | 868.5 | 15.36256 | 870.3333 | 18.84991 | 871.5833 | 12.50837 | 872.4167 | 18.79977 |  | 873.1667 | 23.32971 | 861.5833 | 12.50837
882.6667 | 15.68637 |  | 886.75 | 15.40443 | 889.5 | 28.08142 | 891.3333 | 16.43221 | 892.5833 | 13.99894 | 893.3333 | 21.29288 |  | 894.1667 | 12.59792 | 882.6667 | 12.59792
903.5 | 22.46867 |  | 907.75 | 11.15587 | 910.5833 | 29.13361 | 912.4167 | 17.26602 | 913.6667 | 21.72092 | 914.4167 | 22.47678 |  | 915.1667 | 24.13168 | 903.5 | 11.15587
924.5 | 30.17827 |  | 928.6667 | 23.32613 | 931.5 | 26.43648 | 933.3333 | 37.41341 | 934.5 | 20.16601 | 935.3333 | 42.6611 |  | 936.1667 | 19.9941 | 924.5 | 19.9941
945.5 | 14.99062 |  | 949.6667 | 39.71052 | 952.5 | 29.20507 | 954.3333 | 30.38146 | 955.5 | 23.8639 | 956.3333 | 23.58099 |  | 957.1667 | 26.77753 | 945.5 | 14.99062
966.5 | 38.30787 |  | 970.6667 | 31.07844 | 973.5 | 33.69688 | 975.3333 | 33.27642 | 976.5 | 26.98838 | 977.3333 | 41.18521 |  | 978.1667 | 34.84571 | 966.5 | 26.98838
987.5 | 35.81865 |  | 991.6667 | 51.10845 | 994.5 | 36.99345 | 996.4167 | 38.80981 | 997.5 | 20.31406 | 998.4167 | 33.5651 |  | 999.1667 | 23.61398 | 987.5 | 20.31406
1008.5 | 30.19607 |  | 1012.667 | 27.72763 | 1015.5 | 24.87675 | 1017.333 | 27.89276 | 1018.5 | 29.49191 | 1019.333 | 34.37493 |  | 1020.167 | 26.91882 | 1008.5 | 24.87675

## Individual C-C
Conductor to Conductor Resistances for each individual conductor pair
Penlight Shakedown Test 6 |  |  | 2006-06-08 | 10:36
XLPE | 7-C | Tray
665 C | 40 kW/m2
Penlight Time | C1-2 | Penlight Time | C1-3 | Penlight Time | C1-4 | Penlight Time | C1-5 | Penlight Time | C1-6 | Penlight Time | C1-7 | Penlight Time | C2-3 | Penlight Time | C2-4 | Penlight Time | C2-5 | Penlight Time | C2-6 | Penlight Time | C2-7 | Penlight Time | C3-4 | Penlight Time | C3-5 | Penlight Time | C3-6 | Penlight Time | C3-7 | Penlight Time | C4-5 | Penlight Time | C4-6 | Penlight Time | C4-7 | Penlight Time | C5-6 | Penlight Time | C5-7 | Penlight Time | C6-7 | Penlight Time | Minimums
-22.5 | 249738 | -21.5 | 248338 | -20.5 | 248438 | -19.5 | 246938 | -18.5 | 248938 | -17.5 | 248838 | -16.5 | 247938 | -15.5 | 248138 | -14.5 | 247838 | -13.5 | 249838 | -12.5 | 249838 | -11.5 | 248938 | -10.5 | 248038 | -9.5 | 245838 | -8.500001 | 250638 | -7.5 | 247338 | -6.5 | 247938 | -5.500001 | 27693.11 | -4.5 | 245938 | -3.5 | 249038 | -2.500001 | 244138 | -22.5 | 27693.11
-1.5 | 249738 | -0.5000001 | 248338 | 0.4999995 | 248438 | 1.5 | 246938 | 2.5 | 248938 | 3.5 | 248838 | 4.499999 | 247938 | 5.5 | 248138 | 6.5 | 247838 | 7.499999 | 249838 | 8.5 | 249838 | 9.5 | 248938 | 10.5 | 248038 | 11.5 | 245838 | 12.5 | 250638 | 13.5 | 247338 | 14.5 | 247938 | 15.5 | 250038 | 16.5 | 245938 | 17.5 | 249038 | 18.5 | 244138 | -1.5 | 244138
19.5 | 249738 | 20.5 | 248338 | 21.5 | 248438 | 22.5 | 246938 | 23.5 | 248938 | 24.5 | 248838 | 25.5 | 247938 | 26.5 | 248138 | 27.5 | 247838 | 28.5 | 249838 | 29.5 | 249838 | 30.5 | 248938 | 31.5 | 248038 | 32.5 | 245838 | 33.5 | 250638 | 34.5 | 247338 | 35.5 | 247938 | 36.5 | 250038 | 37.5 | 245938 | 38.5 | 249038 | 39.5 | 244138 | 19.5 | 244138
40.5 | 249738 | 41.5 | 248338 | 42.5 | 248438 | 43.5 | 246938 | 44.5 | 248938 | 45.5 | 248838 | 46.5 | 247938 | 47.5 | 248138 | 48.5 | 247838 | 49.5 | 249838 | 50.5 | 249838 | 51.5 | 248938 | 52.5 | 248038 | 53.5 | 245838 | 54.5 | 250638 | 55.5 | 247338 | 56.5 | 247938 | 57.5 | 250038 | 58.5 | 245938 | 59.5 | 249038 | 60.5 | 244138 | 40.5 | 244138
61.5 | 249738 | 62.5 | 248338 | 63.5 | 248438 | 64.5 | 246938 | 65.5 | 248938 | 66.5 | 248838 | 67.5 | 247938 | 68.5 | 248138 | 69.5 | 247838 | 70.5 | 249838 | 71.5 | 249838 | 72.5 | 248938 | 73.5 | 248038 | 74.5 | 245838 | 75.5 | 250638 | 76.5 | 247338 | 77.5 | 247938 | 78.5 | 250038 | 79.5 | 245938 | 80.5 | 249038 | 81.5 | 244138 | 61.5 | 244138
82.5 | 249738 | 83.5 | 248338 | 84.5 | 248438 | 85.5 | 246938 | 86.5 | 248938 | 87.5 | 248838 | 88.5 | 247938 | 89.5 | 248138 | 90.5 | 247838 | 91.5 | 249838 | 92.5 | 249838 | 93.5 | 248938 | 94.5 | 248038 | 95.5 | 245838 | 96.5 | 250638 | 97.5 | 247338 | 98.5 | 247938 | 99.5 | 250038 | 100.5 | 245938 | 101.5 | 249038 | 102.5 | 244138 | 82.5 | 244138
103.5 | 249738 | 104.5 | 248338 | 105.5 | 248438 | 106.5 | 246938 | 107.5 | 248938 | 108.5 | 248838 | 109.5 | 247938 | 110.5 | 248138 | 111.5 | 247838 | 112.5 | 249838 | 113.5 | 249838 | 114.5 | 248938 | 115.5 | 248038 | 116.5 | 245838 | 117.5 | 250638 | 118.5 | 247338 | 119.5 | 247938 | 120.5 | 250038 | 121.5 | 245938 | 122.5 | 249038 | 123.5 | 244138 | 103.5 | 244138
124.5 | 249738 | 125.5 | 248338 | 126.5 | 248438 | 127.5 | 246938 | 128.5 | 248938 | 129.5 | 248838 | 130.5 | 247938 | 131.5 | 248138 | 132.5 | 247838 | 133.5 | 249838 | 134.5 | 249838 | 135.5 | 248938 | 136.5 | 248038 | 137.5 | 245838 | 138.5 | 250638 | 139.5 | 247338 | 140.5 | 247938 | 141.5 | 250038 | 142.5 | 245938 | 143.5 | 249038 | 144.5 | 244138 | 124.5 | 244138
145.5 | 249738 | 146.5 | 124119 | 147.5 | 248438 | 148.5 | 246938 | 149.5 | 248938 | 150.5 | 124369 | 151.5 | 123919 | 152 | 124019 | 153.5 | 123869 | 154.5 | 249838 | 155.5 | 249838 | 156.5 | 248938 | 157.5 | 248038 | 158.5 | 245838 | 159.5 | 250638 | 160.5 | 247338 | 161.5 | 247738.1 | 162.5 | 250038 | 163.5 | 245938 | 164.5 | 249038 | 165.5 | 244138 | 145.5 | 123869
166.5 | 249738 | 167.5 | 248338 | 168.5 | 248438 | 169.5 | 246938 | 170.5 | 248938 | 171.5 | 248838 | 172.5 | 247938 | 173.5 | 248138 | 174.5 | 247838 | 175.5 | 249838 | 176.5 | 249838 | 177.5 | 248938 | 178.5 | 248038 | 179.5 | 245838 | 180.5 | 250638 | 181.5 | 123619 | 182 | 247938 | 183.5 | 124969 | 184.5 | 245938 | 185 | 124469 | 186.5 | 122019 | 166.5 | 122019
187.5 | 249738 | 188 | 248338 | 189.5 | 248438 | 190.5 | 246938 | 191.5 | 248938 | 192.5 | 248838 | 193.5 | 123919 | 194 | 248138 | 195.5 | 247838 | 196.5 | 249838 | 197.5 | 249838 | 198.5 | 248938 | 199.5 | 248038 | 200.5 | 245838 | 201.5 | 250638 | 202.5 | 247338 | 203.5 | 247938 | 204.5 | 250038 | 205.5 | 245938 | 206 | 249038 | 207.5 | 244138 | 187.5 | 123919
208.5 | 249738 | 209 | 248338 | 210.5 | 248438 | 211.5 | 246938 | 212 | 248938 | 213.5 | 248838 | 214.5 | 247938 | 215.5 | 247938.1 | 216.5 | 247838 | 217.5 | 249838 | 218.5 | 249838 | 219.5 | 248938 | 220.5 | 248038 | 221.5 | 245838 | 222.5 | 250638 | 223.5 | 247338 | 224.5 | 123919 | 225.5 | 250038 | 226.5 | 245938 | 227.5 | 249038 | 228.5 | 244138 | 208.5 | 123919
229.5 | 249738 | 230.5 | 124119 | 231.5 | 124169 | 232.5 | 246938 | 233.5 | 248938 | 234.5 | 248838 | 235.5 | 123919 | 236.5 | 124019 | 237.5 | 247838 | 238.5 | 249838 | 239.5 | 249838 | 240 | 248738.1 | 241.5 | 248038 | 242.5 | 245838 | 243 | 250638 | 244.5 | 247338 | 245.5 | 247938 | 246.5 | 250038 | 247.5 | 245938 | 248.5 | 249038 | 249.5 | 244138 | 229.5 | 123919
250.5 | 249738 | 251.5 | 248338 | 252.5 | 248438 | 253.5 | 246938 | 254.5 | 248938 | 255.5 | 248838 | 256.5 | 247938 | 257.5 | 248138 | 258.5 | 247838 | 259.5 | 249838 | 260.5 | 124869 | 261.5 | 248938 | 262.5 | 248038 | 263.5 | 122869 | 264 | 125269 | 265.5 | 247338 | 266.5 | 123919 | 267 | 124969 | 268.5 | 245938 | 269.5 | 249038 | 270 | 244138 | 250.5 | 122869
271.5 | 249738 | 272.5 | 248338 | 273.5 | 248438 | 274 | 246938 | 275.5 | 248938 | 276.5 | 248838 | 277 | 247938 | 278.5 | 248138 | 279.5 | 247638.1 | 280.5 | 249838 | 281.5 | 249838 | 282.5 | 248938 | 283.5 | 248038 | 284.5 | 245838 | 285.5 | 250638 | 286 | 247338 | 287.5 | 247938 | 288.5 | 124969 | 289 | 245938 | 290.5 | 124469 | 291.5 | 244138 | 271.5 | 124469
292 | 249738 | 293.5 | 248338 | 294.5 | 248438 | 295 | 246938 | 296.5 | 248938 | 297.5 | 248838 | 298 | 247938 | 299.5 | 248138 | 300.5 | 247838 | 301 | 249838 | 302.5 | 249838 | 303.5 | 248938 | 304 | 248038 | 305.5 | 245838 | 306.5 | 250638 | 307 | 247338 | 308.5 | 247938 | 309.5 | 124969 | 310 | 245938 | 311.5 | 249038 | 312.5 | 244138 | 292 | 124969
313 | 249738 | 314.5 | 248338 | 315.5 | 248438 | 316.5 | 246938 | 317.5 | 248938 | 318.5 | 248838 | 319.5 | 247938 | 320.5 | 248138 | 321 | 247838 | 322.5 | 249838 | 323.5 | 249838 | 324 | 248938 | 325.5 | 248038 | 326.5 | 245838 | 327 | 250638 | 328.5 | 247338 | 329.5 | 247938 | 330 | 250038 | 331.5 | 245938 | 332.5 | 249038 | 333.5 | 244138 | 313 | 244138
334.5 | 249738 | 335 | 248338 | 336.5 | 248438 | 337.5 | 246938 | 338 | 248938 | 339.5 | 248838 | 340.5 | 247938 | 341 | 248138 | 342.5 | 247838 | 343.5 | 249838 | 344.5 | 249838 | 345.5 | 248938 | 346 | 248038 | 347.5 | 245838 | 348.5 | 250638 | 349 | 247338 | 350.5 | 123919 | 351.5 | 250038 | 352 | 245938 | 353.5 | 124469 | 354.5 | 244138 | 334.5 | 123919
355 | 249738 | 356.5 | 248338 | 357.5 | 248438 | 358 | 246938 | 359.5 | 248938 | 360.5 | 248838 | 361 | 247938 | 362.5 | 248138 | 363.5 | 247838 | 364 | 249838 | 365.5 | 249838 | 366.5 | 248938 | 367 | 248038 | 368.5 | 122869 | 369 | 250638 | 370 | 247338 | 371.5 | 247938 | 372 | 250038 | 373 | 245938 | 374.5 | 249038 | 375 | 244138 | 355 | 122869
376.5 | 249738 | 377.5 | 248338 | 378 | 248438 | 379.5 | 246938 | 380.5 | 248938 | 381 | 248838 | 382.5 | 247938 | 383.5 | 248138 | 384 | 247838 | 385.5 | 249838 | 386.5 | 249838 | 387 | 124419 | 388.5 | 248038 | 389.5 | 245838 | 390 | 250638 | 391.5 | 247138.1 | 392.5 | 247938 | 393.5 | 250038 | 394.5 | 245938 | 395 | 249038 | 396.5 | 122019 | 376.5 | 122019
397.5 | 124819 | 398 | 248338 | 399.5 | 248438 | 400 | 246938 | 401 | 248938 | 402.5 | 248838 | 403 | 41239.66 | 404.5 | 9093.984 | 405.5 | 2261.25 | 406 | 945.6198 | 407.5 | 532.8146 | 408.5 | 124219.1 | 409 | 123969 | 410.5 | 122869 | 411.5 | 83479.33 | 412 | 82379.33 | 413.5 | 2762.033 | 414.5 | 1182.816 | 415 | 67548.27 | 416.5 | 62184.5 | 417.5 | 81.0423 | 397.5 | 81.0423
418 | 17259.04 | 419.5 | 123919.1 | 420 | 187262.6 | 421 | 246238.3 | 422.5 | 124419 | 423.5 | 82879.33 | 424 | 258.0139 | 425.5 | 933.8873 | 426.5 | 188509.6 | 427 | 117.3158 | 428.5 | 76.56371 | 429 | 23923.67 | 430 | 60810.77 | 431.5 | 95095.5 | 432 | 10931.61 | 433 | 185562.2 | 434.5 | 1040.778 | 435 | 571.1799 | 436 | 54144.06 | 437.5 | 176440.9 | 438 | 110.9847 | 418 | 76.56371
439.5 | 13243.09 | 440.5 | 15455.95 | 441 | 149639.5 | 442.5 | 168347.4 | 443.5 | 7680.537 | 444 | 62.19241 | 445.5 | 16501.59 | 446.5 | 47501.87 | 447 | 210895.7 | 448.5 | 34987.34 | 449.5 | 111.0139 | 450 | 14584.35 | 451.5 | 89814.74 | 452 | 560.3377 | 453.5 | 43.60424 | 454 | 21997.56 | 455 | 2523.827 | 456.5 | 280.6796 | 457 | 13969.48 | 458 | 63859.12 | 459.5 | 50.81808 | 439.5 | 43.60424
460 | 49.47506 | 461 | 10.66861 | 462.5 | 65.96996 | 463 | 4311.532 | 464 | 64.6227 | 465.5 | 55.79138 | 466 | 8.83754 | 467.5 | 63.36746 | 468.5 | 28.83439 | 469 | 105.266 | 470.5 | 14.7133 | 471.5 | 59.58727 | 472 | 45.98615 | 473.5 | 73.72526 | 474.5 | 65.09823 | 475 | 28.4333 | 476.5 | 97.14743 | 477.5 | 27.85906 | 478 | 45.86593 | 479.5 | 51.70779 | 480 | 28.62672 | 460 | 8.83754
481 | 60.28004 | 482.5 | 20.58943 | 483 | 50.86152 | 484 | 8.997214 | 485.5 | 56.92503 | 486 | 29.13393 | 487 | 65.25258 | 488.5 | 49.01845 | 489 | 18.51025 | 490 | 43.00576 | 491.5 | 16.10709 | 492 | 41.35665 | 493 | 86.71439 | 494.5 | 45.61397 | 495 | 77.85056 | 496.5 | 29.79056 | 497.5 | 106.27 | 498 | 58.05402 | 499.5 | 52.56701 | 500.5 | 32.63658 | 501 | 68.47762 | 481 | 8.997214
502.5 | 83.54855 | 503.5 | 39.35838 | 504 | 32.86124 | 505.5 | 9.256956 | 506.5 | 74.10687 | 507 | 25.43928 | 508.5 | 40.04401 | 509 | 126.2046 | 510 | 407.0335 | 511.5 | 50.89153 | 512 | 27.67859 | 513.5 | 49.00005 | 514 | 43.964 | 515.5 | 19.09427 | 516 | 42.93251 | 517 | 56.31978 | 518.5 | 127.2225 | 519 | 56.61025 | 520 | 69.09214 | 521.5 | 145.4665 | 522 | 48.70202 | 502.5 | 9.256956
523 | 16.44827 | 524.5 | 17.21437 | 525 | 165.5723 | 526 | 48.86645 | 527.5 | 48.27637 | 528 | 14.55538 | 529.5 | 63.09165 | 530.5 | 139.3219 | 531 | 108.0902 | 532.5 | 42.60867 | 533 | 20.20411 | 534 | 104.4983 | 535.5 | 51.51254 | 536 | 53.1922 | 537 | 12.41987 | 538.5 | 70.91092 | 539 | 93.49163 | 540 | 139.5841 | 541.5 | 47.85334 | 542 | 121.9065 | 543 | 37.32546 | 523 | 12.41987
544.5 | 91.06826 | 545 | 34.72245 | 546 | 113.4351 | 547.5 | 76.28509 | 548 | 61.64349 | 549 | 16.05297 | 550.5 | 72.03616 | 551 | 73.61524 | 552 | 96.97471 | 553.5 | 15.40364 | 554 | 45.00911 | 555 | 105.7507 | 556.5 | 87.0275 | 557 | 134.7352 | 558.5 | 34.1743 | 559.5 | 71.52787 | 560 | 161.4571 | 561.5 | 511.3423 | 562.5 | 129.5667 | 563 | 133.5374 | 564.5 | 104.8448 | 544.5 | 15.40364
565 | 49.00025 | 566 | 35.86714 | 567.5 | 150.1669 | 568 | 100.9964 | 569 | 61.86023 | 570.5 | 83.81328 | 571 | 41.84205 | 572 | 67.58138 | 573 | 329.2531 | 574.5 | 88.76762 | 575.5 | 25.47604 | 576 | 145.2589 | 577 | 304.4988 | 578.5 | 89.09112 | 579 | 118.6576 | 580 | 65.49434 | 581.5 | 459.9983 | 582 | 177.4402 | 583 | 89.09483 | 584.5 | 286.7016 | 585 | 169.6426 | 565 | 25.47604
586.5 | 38.60568 | 587.5 | 25.39224 | 588 | 267.0838 | 589.5 | 1279.339 | 590 | 1640.564 | 591 | 104.4275 | 592.5 | 233.369 | 593.5 | 5663.748 | 594 | 2823.842 | 595.5 | 4578.462 | 596 | 102.2628 | 597 | 1480.155 | 598.5 | 1796.796 | 599 | 1619.444 | 600 | 1531.734 | 601.5 | 92.39172 | 602 | 1344.574 | 603 | 935.4152 | 604.5 | 1261.311 | 605 | 521.2239 | 606 | 7936.868 | 586.5 | 25.39224
607.5 | 1657.362 | 608 | 3332.291 | 609 | 1115.328 | 610.5 | 182.3964 | 611 | 1870.034 | 612 | 591.3579 | 613.5 | 95.78358 | 614 | 1852.024 | 615 | 4120.49 | 616 | 7739.836 | 617 | 1866.542 | 618 | 3140.903 | 619 | 3745.342 | 620 | 5578.997 | 621.5 | 8.019112 | 622 | 551.9062 | 623 | 2434.237 | 624.5 | 1691.859 | 625 | 846.2451 | 626 | 571.8351 | 627.5 | 9422.191 | 607.5 | 8.019112
628 | 291.4253 | 629 | 3473.823 | 630.5 | 2714.078 | 631 | 202.007 | 632 | 1755.112 | 633 | 3821.094 | 634 | 5527.96 | 635 | 979.9702 | 636 | 10130.77 | 637.5 | 2139.199 | 638 | 1503.425 | 639 | 6675.706 | 640.5 | 176.855 | 641 | 5827.03 | 642 | 5276.817 | 643.5 | 1177.745 | 644 | 251.156 | 645.5 | 352.4743 | 646 | 499.4528 | 647 | 1286.327 | 648.5 | 3529.824 | 628 | 176.855
649 | 5235.05 | 650 | 4613.964 | 651.5 | 9404.04 | 652 | 2554.543 | 653 | 13799.96 | 654.5 | 243.7568 | 655 | 2601.853 | 656 | 3764.658 | 657.5 | 1603.239 | 658 | 3340.446 | 659 | 3077.359 | 660.5 | 3400.685 | 661 | 3561.497 | 662 | 6205.345 | 663.5 | 155.844 | 664 | 2154.063 | 665 | 486.2002 | 666.5 | 5484.498 | 667 | 103.3937 | 668 | 5855.394 | 669.5 | 1133.156 | 649 | 103.3937
670 | 8303.219 | 671 | 11674.88 | 672 | 655.8122 | 673 | 843.1935 | 674 | 543.4265 | 675 | 5099.812 | 676 | 103.1626 | 677.5 | 5448.399 | 678 | 3924.076 | 679 | 3426.668 | 680.5 | 139.1459 | 681 | 312.632 | 682 | 2474.647 | 683.5 | 338.5514 | 684 | 2882.113 | 685 | 1904.673 | 686.5 | 2517.306 | 687 | 10585.14 | 688 | 739.5886 | 689.5 | 10172.35 | 690 | 607.1489 | 670 | 103.1626
691 | 3738.636 | 692.5 | 14.58353 | 693.5 | 3103.265 | 694 | 10793.74 | 695 | 1262.591 | 696.5 | 1921.762 | 697 | 8212.251 | 698 | 722.5397 | 699 | 11047.14 | 700 | 52.01419 | 701 | 3283.31 | 702 | 340.4069 | 703 | 2836.85 | 704 | 640.7348 | 705 | 898.6768 | 706 | 11046.28 | 707 | 287.2484 | 708 | 7565.189 | 709 | 430.1039 | 710.5 | 4464.511 | 711 | 10875.59 | 691 | 14.58353
712 | 426.2371 | 713.5 | 9594.595 | 714 | 60.09705 | 715 | 7462.196 | 716.5 | 99.37073 | 717 | 6518.838 | 718 | 859.4428 | 719.5 | 875.3785 | 720 | 11250.64 | 721 | 51.49046 | 722.5 | 7477.242 | 723 | 272.3084 | 724 | 4906.393 | 725.5 | 679.7913 | 726 | 2488.691 | 727 | 3358.522 | 728.5 | 587.6951 | 729 | 6816.669 | 730 | 314.741 | 731.5 | 364.4464 | 732 | 1514.036 | 712 | 51.49046
733 | 101.1562 | 734 | 3393.482 | 735 | 1662.516 | 736 | 3918.021 | 737.5 | 2513.779 | 738 | 52.65522 | 739 | 3148.349 | 740.5 | 268.5194 | 741 | 374.7606 | 742 | 1188.851 | 743.5 | 1434.018 | 744 | 375.8069 | 745 | 4928.445 | 746.5 | 10057.16 | 747 | 2826.334 | 748 | 6644.253 | 749.5 | 881.8214 | 750 | 1221.011 | 751 | 2.244079 | 752.5 | 1043.167 | 753.5 | 3439.235 | 733 | 2.244079
754 | 174.7061 | 755 | 2096.406 | 756 | 830.9294 | 757 | 2485.255 | 758 | 11151.99 | 759 | 639.4345 | 760 | 4178.308 | 761.5 | 7.984335 | 762 | 446.6596 | 763 | 953.7997 | 764.5 | 824.9765 | 765 | 1419.597 | 766 | 110.7803 | 767.5 | 6245.426 | 768 | 538.4155 | 769 | 3228.883 | 770.5 | 1737.758 | 771 | 1034.58 | 772 | 649.6504 | 773.5 | 52.37342 | 774 | 3469.75 | 754 | 7.984335
775 | 86.89743 | 776.5 | 582.4145 | 777 | 820.2332 | 778 | 1088.065 | 779.5 | 4802.188 | 780 | 47.60648 | 781 | 2642.35 | 782 | 51.28546 | 783 | 667.7022 | 784 | 1254.492 | 785 | 1417.731 | 786 | 6565.06 | 787 | 91.0588 | 788 | 4825.941 | 789 | 344.1662 | 790 | 1180.366 | 791 | 79.28952 | 792 | 545.435 | 793 | 171.0916 | 794 | 238.25 | 795 | 1359.375 | 775 | 47.60648
796.5 | 196.6167 | 797 | 1834.743 | 798 | 454.4508 | 799.5 | 1062.895 | 800.5 | 160.9909 | 801 | 3124.09 | 802 | 58.96103 | 803.5 | 856.8321 | 804 | 154.9089 | 805 | 1000.074 | 806.5 | 352.821 | 807 | 1192.664 | 808 | 3082.136 | 809.5 | 69.40419 | 810 | 1678.62 | 811 | 306.5546 | 812 | 1074.538 | 813.5 | 238.5964 | 814 | 63.80703 | 815.5 | 16.38035 | 816 | 640.3306 | 796.5 | 16.38035
817 | 448.9054 | 818.5 | 189.9635 | 819 | 973.9836 | 820 | 40.24552 | 821.5 | 1311.467 | 822 | 485.3747 | 823 | 288.2544 | 824.5 | 1703.822 | 825 | 156.1426 | 826 | 2101.273 | 827.5 | 89.69443 | 828 | 869.5802 | 829 | 550.5539 | 830 | 291.5324 | 831 | 1627.015 | 832 | 149.4698 | 833 | 1321.724 | 834 | 144.1481 | 835 | 472.8142 | 836 | 2000.814 | 837 | 36.38954 | 817 | 36.38954
838 | 1302.361 | 839 | 34.42842 | 840 | 605.7313 | 841 | 288.8759 | 842 | 307.2834 | 843 | 1507.158 | 844 | 116.3975 | 845 | 1167.336 | 846 | 141.2412 | 847 | 501.965 | 848 | 1626.041 | 849 | 637.6464 | 850.5 | 410.8423 | 851 | 249.1548 | 852 | 702.0993 | 853.5 | 27.77991 | 854 | 408.0635 | 855 | 163.4551 | 856.5 | 79.3215 | 857 | 380.2281 | 858 | 44.55572 | 838 | 27.77991
859.5 | 715.6005 | 860 | 7.584489 | 861 | 325.0465 | 862 | 266.278 | 863 | 286.6236 | 864 | 979.9045 | 865 | 41.15401 | 866 | 567.9969 | 867 | 85.075 | 868 | 294.3977 | 869 | 169.4629 | 870 | 55.30391 | 871 | 77.1861 | 872 | 22.71772 | 873 | 81.73368 | 874 | 685.3087 | 875 | 47.97532 | 876 | 389.9481 | 877.5 | 610.5443 | 878 | 385.497 | 879 | 709.6836 | 859.5 | 7.584489
880.5 | 72.92397 | 881 | 659.775 | 882 | 89.45974 | 883.5 | 25.31036 | 884 | 276.8266 | 885 | 29.16082 | 886 | 436.6534 | 887 | 31.40067 | 888 | 135.7774 | 889 | 556.9534 | 890 | 425.5814 | 891 | 616.2459 | 892 | 308.275 | 893 | 347.2169 | 894 | 438.2498 | 895 | 146.5446 | 896 | 73.07505 | 897 | 14.55087 | 898 | 80.92403 | 899 | 29.65007 | 900 | 96.33484 | 880.5 | 14.55087
901 | 215.0796 | 902 | 39.18989 | 903 | 33.77196 | 904 | 60.49397 | 905 | 84.23322 | 906 | 152.4816 | 907 | 76.79423 | 908 | 26.30737 | 909 | 186.6877 | 910.5 | 30.53193 | 911 | 363.9046 | 912 | 52.44741 | 913.5 | 253.1344 | 914 | 52.40991 | 915 | 166.8281 | 916.5 | 92.5055 | 917 | 30.74713 | 918 | 344.3224 | 919 | 94.87829 | 920 | 149.3967 | 921 | 44.43551 | 901 | 26.30737
922 | 209.3795 | 923 | 59.6162 | 924 | 66.07838 | 925 | 46.35176 | 926 | 32.87885 | 927 | 95.75749 | 928 | 26.15299 | 929 | 50.81644 | 930 | 223.482 | 931 | 121.5862 | 932 | 172.6437 | 933 | 50.25541 | 934 | 40.04861 | 935 | 188.4509 | 936 | 69.39422 | 937 | 86.91425 | 938 | 60.92327 | 939 | 47.08131 | 940 | 136.6608 | 941 | 110.3269 | 942 | 42.87421 | 922 | 26.15299
943 | 132.2435 | 944 | 26.6156 | 945 | 180.4135 | 946 | 18.3966 | 947 | 132.6777 | 948 | 37.73679 | 949 | 149.4424 | 950 | 55.73865 | 951 | 66.53023 | 952 | 77.5423 | 953 | 90.0053 | 954 | 35.36341 | 955 | 46.15671 | 956 | 27.8569 | 957 | 80.7547 | 958 | 98.28813 | 959 | 113.3609 | 960 | 103.4776 | 961 | 157.4642 | 962 | 31.02436 | 963 | 82.40056 | 943 | 18.3966
964 | 222.3848 | 965 | 98.50796 | 966 | 57.06249 | 967 | 133.6036 | 968 | 167.7206 | 969 | 37.85582 | 970 | 55.12898 | 971 | 56.22879 | 972 | 53.31456 | 973 | 110.0152 | 974 | 17.86254 | 975 | 129.3366 | 976 | 162.6682 | 977 | 15.2338 | 978 | 211.0524 | 979 | 65.31216 | 980 | 118.9463 | 981 | 36.89956 | 982 | 23.87758 | 983 | 144.023 | 984 | 10.46144 | 964 | 10.46144
985 | 129.3782 | 986 | 42.52966 | 987 | 70.50179 | 988 | 150.3046 | 989 | 22.03209 | 990 | 92.73888 | 991 | 78.09713 | 992 | 80.9053 | 993 | 33.15629 | 994 | 126.0411 | 995 | 47.59963 | 996 | 84.7719 | 997 | 107.1964 | 998 | 38.76896 | 999 | 104.5061 | 1000 | 114.7246 | 1001.5 | 48.57603 | 1002 | 97.40165 | 1003 | 82.05643 | 1004 | 13.95932 | 1005 | 77.25803 | 985 | 13.95932
1006 | 78.41775 | 1007 | 115.1254 | 1008 | 121.4534 | 1009 | 90.46702 | 1010 | 204.8388 | 1011 | 22.90149 | 1012 | 140.5802 | 1013 | 88.13147 | 1014 | 57.17305 | 1015 | 26.40741 | 1016 | 113.3712 | 1017 | 62.09972 | 1018 | 140.2592 | 1019 | 175.6455 | 1020 | 59.2605 | 1021 | 218.2338 | 1022 | 127.4554 | 1023 | 85.66041 | 1024 | 197.7809 | 1025 | 24.24916 | 1026 | 46.6779 | 1006 | 22.90149

## PenTemps
Penlight Time (s) | DAQ Time (s) | TC-11 | Cable 1
-23 | 0 | 24.1338 | 24.4003
-22.3791 | 0.6209 | 24.1328 | 24.3843
-21.7682 | 1.2318 | 24.13 | 24.3942
-20.897 | 2.103 | 24.1279 | 24.387
-19.8955 | 3.1045 | 24.1266 | 24.3892
-18.8941 | 4.1059 | 24.1276 | 24.3861
-17.8927 | 5.1073 | 24.1313 | 24.3903
-16.9012 | 6.0988 | 24.1329 | 24.3856
-15.8998 | 7.1002 | 24.1287 | 24.3853
-14.8984 | 8.1016 | 24.1274 | 24.3874
-13.8969 | 9.1031 | 24.1283 | 24.3907
-12.8955 | 10.1045 | 24.1306 | 24.3898
-11.894 | 11.106 | 24.1309 | 24.3891
-10.8926 | 12.1074 | 24.1345 | 24.387
-9.9012 | 13.0988 | 24.1272 | 24.3852
-8.8997 | 14.1003 | 24.1295 | 24.3865
-7.8983 | 15.1017 | 24.1183 | 24.3843
-6.8968 | 16.1032 | 24.1201 | 24.3889
-5.8954 | 17.1046 | 24.1285 | 24.2147
-4.894 | 18.106 | 24.1275 | 24.2048
-3.9025 | 19.0975 | 24.1546 | 24.3007
-2.9011 | 20.0989 | 24.4304 | 24.3285
-1.8997 | 21.1003 | 25.1932 | 24.3455
-0.8982 | 22.1018 | 26.5032 | 24.3542
0.1032 | 23.1032 | 28.3202 | 24.3574
1.1047 | 24.1047 | 30.5688 | 24.3644
2.1061 | 25.1061 | 33.2161 | 24.3674
3.0975 | 26.0975 | 36.2116 | 24.3648
4.099 | 27.099 | 39.4736 | 24.369
5.1004 | 28.1004 | 42.9864 | 24.3764
6.1018 | 29.1018 | 46.7174 | 24.3793
7.1033 | 30.1033 | 50.6448 | 24.389
8.1047 | 31.1047 | 54.7459 | 24.4002
9.1062 | 32.1062 | 58.9674 | 24.4132
10.1076 | 33.1076 | 63.2681 | 24.4392
11.099 | 34.099 | 67.6854 | 24.4563
12.1005 | 35.1005 | 72.2115 | 24.4774
13.1019 | 36.1019 | 76.8492 | 24.5122
14.1034 | 37.1034 | 81.6418 | 24.5453
15.1048 | 38.1048 | 86.6671 | 24.5826
16.1062 | 39.1062 | 91.8404 | 24.6197
17.0977 | 40.0977 | 97.0894 | 24.6807
18.0991 | 41.0991 | 102.4093 | 24.7241
19.1005 | 42.1005 | 107.8563 | 24.7898
20.102 | 43.102 | 113.319 | 24.8567
21.1034 | 44.1034 | 118.8596 | 24.9271
22.1049 | 45.1049 | 124.4446 | 25.0106
23.1063 | 46.1063 | 130.0102 | 25.1019
24.0977 | 47.0977 | 135.5712 | 25.1909
25.0992 | 48.0992 | 141.218 | 25.2931
26.1006 | 49.1006 | 146.8541 | 25.4069
27.102 | 50.102 | 152.5118 | 25.5323
28.1435 | 51.1435 | 158.4461 | 25.6605
29.1049 | 52.1049 | 163.8368 | 25.7925
30.1364 | 53.1364 | 169.486 | 25.9446
31.1078 | 54.1078 | 175.1706 | 26.0951
32.0992 | 55.0992 | 180.8038 | 26.2665
33.1007 | 56.1007 | 186.4065 | 26.4421
34.1021 | 57.1021 | 191.9107 | 26.6244
35.1035 | 58.1035 | 197.539 | 26.8231
36.105 | 59.105 | 203.205 | 27.0328
37.1064 | 60.1064 | 208.7898 | 27.2512
38.0979 | 61.0979 | 214.4494 | 27.4785
39.0993 | 62.0993 | 220.0099 | 27.7231
40.1007 | 63.1007 | 225.7413 | 27.9785
41.1022 | 64.1022 | 231.4716 | 28.2441
42.1036 | 65.1036 | 237.1745 | 28.5221
43.1051 | 66.1051 | 242.9308 | 28.8185
44.1065 | 67.1065 | 248.5338 | 29.1222
45.1079 | 68.1079 | 254.0902 | 29.4513
46.0994 | 69.0994 | 259.6319 | 29.7805
47.1008 | 70.1008 | 265.2052 | 30.1321
48.1022 | 71.1022 | 270.7643 | 30.4968
49.1137 | 72.1137 | 276.4366 | 30.8779
50.1051 | 73.1051 | 281.7901 | 31.2593
51.1066 | 74.1066 | 287.4223 | 31.6652
52.098 | 75.098 | 292.9517 | 32.0821
53.0994 | 76.0994 | 298.466 | 32.522
54.1009 | 77.1009 | 303.9227 | 32.9758
55.1023 | 78.1023 | 309.2846 | 33.4482
56.1037 | 79.1037 | 314.6694 | 33.9323
57.1052 | 80.1052 | 320.1465 | 34.4305
58.1066 | 81.1066 | 325.6357 | 34.9546
59.0981 | 82.0981 | 330.9979 | 35.486
60.0995 | 83.0995 | 336.295 | 36.0405
61.1009 | 84.1009 | 341.563 | 36.6092
62.1024 | 85.1024 | 347.0261 | 37.1943
63.1038 | 86.1038 | 352.3537 | 37.7962
64.1053 | 87.1053 | 357.6289 | 38.4193
65.1067 | 88.1067 | 363.007 | 39.0765
66.1081 | 89.1081 | 368.2973 | 39.7368
67.0996 | 90.0996 | 373.4757 | 40.4224
68.101 | 91.101 | 378.4895 | 41.125
69.1024 | 92.1024 | 383.6591 | 41.8483
70.1039 | 93.1039 | 388.8019 | 42.5842
71.1053 | 94.1053 | 393.9889 | 43.3353
72.1068 | 95.1068 | 398.9628 | 44.1078
73.0982 | 96.0982 | 404.0768 | 44.8987
74.0996 | 97.0996 | 408.9752 | 45.7179
75.1011 | 98.1011 | 414.0923 | 46.5683
76.1025 | 99.1025 | 419.079 | 47.4401
77.1039 | 100.1039 | 423.9677 | 48.3648
78.1054 | 101.1054 | 428.9613 | 49.3116
79.1068 | 102.1068 | 433.7514 | 50.2748
80.0982 | 103.0982 | 438.5682 | 51.2728
81.0997 | 104.0997 | 443.5483 | 52.2919
82.1011 | 105.1011 | 448.3943 | 53.341
83.1026 | 106.1026 | 453.1196 | 54.403
84.104 | 107.104 | 457.6198 | 55.4854
85.1054 | 108.1054 | 462.4478 | 56.5773
86.1069 | 109.1069 | 467.0862 | 57.6926
87.1083 | 110.1083 | 471.7488 | 58.8254
88.0998 | 111.0998 | 476.2958 | 59.9737
89.1012 | 112.1012 | 480.6595 | 61.1396
90.1026 | 113.1026 | 484.9719 | 62.3319
91.1041 | 114.1041 | 489.3488 | 63.5402
92.1055 | 115.1055 | 493.7916 | 64.753
93.107 | 116.107 | 498.2079 | 66.0003
94.0984 | 117.0984 | 502.3686 | 67.2805
95.0998 | 118.0998 | 506.7374 | 68.5721
96.1013 | 119.1013 | 510.9193 | 69.8757
97.1027 | 120.1027 | 515.0663 | 71.1962
98.1041 | 121.1041 | 519.3053 | 72.5442
99.1056 | 122.1056 | 523.3823 | 73.9103
100.107 | 123.107 | 527.7163 | 75.2821
101.0984 | 124.0984 | 531.8163 | 76.6935
102.0999 | 125.0999 | 535.7745 | 78.1081
103.1013 | 126.1013 | 539.8232 | 79.5539
104.1028 | 127.1028 | 543.893 | 81.0161
105.1042 | 128.1042 | 547.7171 | 82.5118
106.1056 | 129.1056 | 551.6062 | 84.0354
107.1071 | 130.1071 | 555.3763 | 85.5999
108.0985 | 131.0985 | 559.0092 | 87.2028
109.1 | 132.1 | 562.7992 | 88.8384
110.1014 | 133.1014 | 566.5986 | 90.5057
111.1028 | 134.1028 | 570.1529 | 92.2056
112.1043 | 135.1043 | 573.6819 | 93.9318
113.1057 | 136.1057 | 577.292 | 95.6919
114.1072 | 137.1072 | 580.8835 | 97.4654
115.0986 | 138.0986 | 584.4316 | 99.2567
116.1 | 139.1 | 587.819 | 101.0565
117.1015 | 140.1015 | 590.9531 | 102.8565
118.1029 | 141.1029 | 593.7618 | 104.6471
119.1043 | 142.1043 | 596.8962 | 106.4272
120.1058 | 143.1058 | 600.2006 | 108.1813
121.1573 | 144.1573 | 603.6136 | 110.0391
122.0986 | 145.0986 | 606.5141 | 111.7289
123.1001 | 146.1001 | 609.3506 | 113.5238
124.1015 | 147.1015 | 612.6751 | 115.2772
125.103 | 148.103 | 615.5611 | 116.9665
126.1044 | 149.1044 | 618.5919 | 118.7283
127.1058 | 150.1058 | 621.3786 | 120.504
128.0973 | 151.0973 | 623.6894 | 122.2582
129.0987 | 152.0987 | 626.0615 | 124.029
130.1001 | 153.1001 | 628.0784 | 125.7702
131.1016 | 154.1016 | 630.1865 | 127.519
132.103 | 155.103 | 631.9691 | 129.2521
133.1045 | 156.1045 | 633.7833 | 130.9761
134.1059 | 157.1059 | 635.9353 | 132.6905
135.1073 | 158.1073 | 637.9979 | 134.391
136.0988 | 159.0988 | 639.9592 | 136.0158
137.1002 | 160.1002 | 641.9051 | 137.6153
138.1017 | 161.1017 | 643.9447 | 139.1959
139.1031 | 162.1031 | 645.7967 | 140.6936
140.1045 | 163.1045 | 647.5096 | 142.0313
141.106 | 164.106 | 649.6185 | 143.255
142.1074 | 165.1074 | 651.8232 | 144.2991
143.0988 | 166.0988 | 653.6219 | 145.1519
144.1003 | 167.1003 | 655.1648 | 145.8398
145.1017 | 168.1017 | 656.5846 | 146.1987
146.1032 | 169.1032 | 657.9502 | 146.3539
147.1046 | 170.1046 | 659.2078 | 146.4133
148.106 | 171.106 | 660.1682 | 146.4931
149.0975 | 172.0975 | 661.2448 | 146.5867
150.0989 | 173.0989 | 662.191 | 146.6555
151.1003 | 174.1003 | 663.2534 | 146.7476
152.1018 | 175.1018 | 664.4187 | 146.9837
153.1032 | 176.1032 | 665.5459 | 147.2076
154.1047 | 177.1047 | 666.6729 | 147.3688
155.1061 | 178.1061 | 667.3525 | 147.5627
156.1075 | 179.1075 | 668.0592 | 147.834
157.099 | 180.099 | 668.833 | 148.1946
158.1004 | 181.1004 | 669.5853 | 148.5587
159.1018 | 182.1018 | 669.9687 | 148.9951
160.1033 | 183.1033 | 670.3243 | 149.5536
161.1047 | 184.1047 | 670.6036 | 150.1988
162.1062 | 185.1062 | 670.9818 | 150.8724
163.1076 | 186.1076 | 671.1477 | 151.491
164.099 | 187.099 | 671.33 | 152.1349
165.1005 | 188.1005 | 671.52 | 152.9063
166.1019 | 189.1019 | 671.5515 | 153.7386
167.1034 | 190.1034 | 671.371 | 154.5373
168.1048 | 191.1048 | 671.0519 | 155.3752
169.1062 | 192.1062 | 671.1657 | 156.3058
170.0977 | 193.0977 | 671.2584 | 157.278
171.0991 | 194.0991 | 671.3517 | 158.3001
172.1005 | 195.1005 | 671.6658 | 159.3682
173.102 | 196.102 | 672.0212 | 160.5482
174.1034 | 197.1034 | 672.5587 | 161.7349
175.1049 | 198.1049 | 672.8308 | 162.9852
176.1063 | 199.1063 | 673.0495 | 164.1198
177.1077 | 200.1077 | 673.3234 | 165.255
178.0992 | 201.0992 | 673.4652 | 166.3958
179.1006 | 202.1006 | 673.9137 | 167.5967
180.102 | 203.102 | 673.9415 | 168.8178
181.1035 | 204.1035 | 674.1931 | 169.9185
182.1049 | 205.1049 | 674.3857 | 171.0068
183.1064 | 206.1064 | 674.4886 | 172.1081
184.0978 | 207.0978 | 674.752 | 173.3209
185.0992 | 208.0992 | 674.8926 | 174.5526
186.1007 | 209.1007 | 675.0646 | 175.8376
187.1021 | 210.1021 | 675.3019 | 177.2046
188.1036 | 211.1036 | 675.6829 | 178.5346
189.105 | 212.105 | 676.0881 | 179.9237
190.1064 | 213.1064 | 676.6553 | 181.3881
191.0979 | 214.0979 | 677.3748 | 182.8518
192.0993 | 215.0993 | 677.808 | 184.2931
193.1007 | 216.1007 | 678.0938 | 185.6286
194.1022 | 217.1022 | 678.6231 | 186.9844
195.1036 | 218.1036 | 678.8842 | 188.4348
196.1051 | 219.1051 | 679.3632 | 189.9077
197.1065 | 220.1065 | 680.0204 | 191.4299
198.0979 | 221.0979 | 680.5525 | 192.8827
199.0994 | 222.0994 | 680.7542 | 194.1764
200.1008 | 223.1008 | 680.7777 | 195.584
201.1022 | 224.1022 | 680.5423 | 197.0825
202.1037 | 225.1037 | 680.4737 | 198.4081
203.1051 | 226.1051 | 680.5121 | 199.6456
204.1066 | 227.1066 | 680.62 | 200.7877
205.098 | 228.098 | 680.6511 | 201.809
206.0994 | 229.0994 | 680.5268 | 202.6752
207.1009 | 230.1009 | 680.4664 | 203.4332
208.1023 | 231.1023 | 680.2883 | 204.1318
209.1037 | 232.1037 | 680.2742 | 204.6893
210.1052 | 233.1052 | 679.9834 | 205.1232
211.1066 | 234.1066 | 679.7412 | 205.5588
212.0981 | 235.0981 | 679.2899 | 206.0245
213.0995 | 236.0995 | 678.8232 | 206.3703
214.1009 | 237.1009 | 678.5963 | 206.7054
215.1024 | 238.1024 | 678.3761 | 207.1265
216.1038 | 239.1038 | 678.1149 | 207.5712
217.1053 | 240.1053 | 678.0235 | 207.9416
218.1067 | 241.1067 | 677.8968 | 208.2521
219.0981 | 242.0981 | 677.5338 | 208.6556
220.0996 | 243.0996 | 677.4578 | 209.0305
221.101 | 244.101 | 677.6584 | 209.431
222.1024 | 245.1024 | 677.8416 | 209.9202
223.1039 | 246.1039 | 678.0383 | 210.4404
224.1053 | 247.1053 | 678.2316 | 210.9737
225.0967 | 248.0967 | 677.8318 | 211.5337
226.0982 | 249.0982 | 677.699 | 212.0264
227.0996 | 250.0996 | 677.7631 | 212.5483
228.1011 | 251.1011 | 677.6967 | 213.0848
229.1025 | 252.1025 | 677.6884 | 213.5868
230.1039 | 253.1039 | 677.7396 | 214.0368
231.1054 | 254.1054 | 678.021 | 214.5349
232.1068 | 255.1068 | 678.1655 | 214.996
233.0983 | 256.0983 | 678.1295 | 215.429
234.0997 | 257.0997 | 677.8995 | 215.8587
235.1011 | 258.1011 | 677.8996 | 216.3676
236.1026 | 259.1026 | 678.165 | 216.9268
237.104 | 260.104 | 678.5904 | 217.4655
238.1055 | 261.1055 | 678.819 | 218.0657
239.1069 | 262.1069 | 678.9493 | 218.6397
240.1083 | 263.1083 | 679.2204 | 219.3138
241.0998 | 264.0998 | 679.6293 | 220.0475
242.1012 | 265.1012 | 679.7446 | 220.8062
243.1026 | 266.1026 | 679.9741 | 221.6471
244.1041 | 267.1041 | 680.1029 | 222.4774
245.1055 | 268.1055 | 680.267 | 223.308
246.0969 | 269.0969 | 680.5457 | 224.0961
247.0984 | 270.0984 | 680.4139 | 225.05
248.0998 | 271.0998 | 680.2182 | 225.99
249.1013 | 272.1013 | 679.7411 | 226.8727
250.1027 | 273.1027 | 679.552 | 227.8959
251.1041 | 274.1041 | 679.3573 | 228.8396
252.1056 | 275.1056 | 679.1637 | 229.8778
253.107 | 276.107 | 679.214 | 230.9397
254.0984 | 277.0984 | 679.5406 | 231.9908
255.0999 | 278.0999 | 679.781 | 233.3181
256.1013 | 279.1013 | 679.9051 | 234.5563
257.1028 | 280.1028 | 679.7168 | 235.7815
258.1042 | 281.1042 | 679.5663 | 237.0548
259.1056 | 282.1056 | 679.4604 | 238.36
260.1071 | 283.1071 | 679.4236 | 239.6942
261.0985 | 284.0985 | 679.4798 | 240.994
262.1 | 285.1 | 679.6243 | 242.1111
263.1014 | 286.1014 | 679.753 | 243.2431
264.1028 | 287.1028 | 679.9612 | 244.3591
265.1043 | 288.1043 | 680.1267 | 245.5566
266.1057 | 289.1057 | 680.2966 | 246.7866
267.1072 | 290.1072 | 680.6346 | 248.0639
268.0986 | 291.0986 | 680.7908 | 249.4224
269.1 | 292.1 | 681.0066 | 250.8392
270.1015 | 293.1015 | 681.3391 | 252.3024
271.1029 | 294.1029 | 681.7466 | 253.792
272.1043 | 295.1043 | 682.2273 | 255.3575
273.1058 | 296.1058 | 682.3756 | 256.9819
274.1072 | 297.1072 | 682.5179 | 258.5953
275.0986 | 298.0986 | 682.8064 | 260.2184
276.1001 | 299.1001 | 683.1041 | 261.9419
277.1015 | 300.1015 | 683.4886 | 263.5815
278.103 | 301.103 | 683.814 | 265.2731
279.1044 | 302.1044 | 683.8789 | 267.094
280.1058 | 303.1058 | 683.7455 | 268.7878
281.0973 | 304.0973 | 683.4368 | 270.5005
282.0987 | 305.0987 | 683.2389 | 272.2483
283.1002 | 306.1002 | 682.9048 | 274.032
284.1016 | 307.1016 | 682.8464 | 275.691
285.103 | 308.103 | 682.6263 | 277.3837
286.1045 | 309.1045 | 682.1837 | 279.1604
287.136 | 310.136 | 681.3394 | 280.9227
288.1074 | 311.1074 | 681.2015 | 282.6394
289.0988 | 312.0988 | 680.9803 | 284.4029
290.1002 | 313.1002 | 680.6474 | 286.1385
291.1017 | 314.1017 | 680.6038 | 287.8758
292.1031 | 315.1031 | 680.702 | 289.627
293.1045 | 316.1045 | 680.7939 | 291.3569
294.106 | 317.106 | 680.9133 | 293.041
295.1074 | 318.1074 | 681.2314 | 294.7932
296.0988 | 319.0988 | 681.5312 | 296.4509
297.1003 | 320.1003 | 681.7925 | 298.179
298.1017 | 321.1017 | 682.1641 | 299.7771
299.1032 | 322.1032 | 682.3235 | 301.5272
300.1046 | 323.1046 | 682.0396 | 303.1816
301.1161 | 324.1161 | 681.6607 | 304.8172
302.0975 | 325.0975 | 681.5659 | 306.4632
303.0989 | 326.0989 | 681.4004 | 308.1353
304.1003 | 327.1003 | 681.3816 | 309.6338
305.1018 | 328.1018 | 681.1348 | 311.2296
306.1032 | 329.1032 | 680.8691 | 312.7144
307.1047 | 330.1047 | 680.444 | 314.1829
308.1061 | 331.1061 | 680.2251 | 315.7004
309.1075 | 332.1075 | 679.906 | 317.2455
310.099 | 333.099 | 679.765 | 318.8114
311.1004 | 334.1004 | 679.7244 | 320.3353
312.1019 | 335.1019 | 679.5055 | 321.9608
313.1033 | 336.1033 | 679.0188 | 323.5874
314.1047 | 337.1047 | 678.9516 | 325.2513
315.1062 | 338.1062 | 678.9249 | 326.99
316.1076 | 339.1076 | 679.0923 | 328.571
317.099 | 340.099 | 679.1978 | 330.3054
318.1005 | 341.1005 | 679.1208 | 331.7556
319.1019 | 342.1019 | 679.2679 | 333.011
320.1034 | 343.1034 | 679.5911 | 334.5687
321.1048 | 344.1048 | 679.8806 | 336.2685
322.1062 | 345.1062 | 680.2032 | 337.8617
323.0977 | 346.0977 | 680.648 | 339.1662
324.0991 | 347.0991 | 680.802 | 340.6431
325.1005 | 348.1005 | 681.2441 | 342.0862
326.102 | 349.102 | 681.6435 | 343.3474
327.1034 | 350.1034 | 681.7862 | 344.8092
328.1049 | 351.1049 | 681.839 | 346.1119
329.1063 | 352.1063 | 681.9639 | 347.3425
330.0977 | 353.0977 | 681.7901 | 348.5759
331.0992 | 354.0992 | 681.6214 | 349.8787
332.1006 | 355.1006 | 681.5451 | 351.1963
333.102 | 356.102 | 681.4148 | 352.352
334.1035 | 357.1035 | 681.2514 | 353.8447
335.1049 | 358.1049 | 680.8992 | 355.2762
336.1064 | 359.1064 | 680.7175 | 356.5065
337.1078 | 360.1078 | 680.1937 | 357.9252
338.0992 | 361.0992 | 679.6305 | 359.0577
339.1007 | 362.1007 | 679.5138 | 360.2579
340.1021 | 363.1021 | 679.6735 | 361.285
341.1036 | 364.1036 | 679.7673 | 362.2204
342.105 | 365.105 | 679.5734 | 362.9187
343.1064 | 366.1064 | 679.4058 | 363.5594
344.0979 | 367.0979 | 679.6313 | 364.1168
345.0993 | 368.0993 | 679.4729 | 364.8052
346.1007 | 369.1007 | 679.2249 | 365.5187
347.1022 | 370.1022 | 679.1511 | 366.2893
348.1036 | 371.1036 | 679.0738 | 367.0391
349.1051 | 372.1051 | 678.8464 | 367.9246
350.1065 | 373.1065 | 678.5071 | 368.9982
351.1079 | 374.1079 | 678.4366 | 370.1122
352.0994 | 375.0994 | 678.4499 | 371.2206
353.1008 | 376.1008 | 678.3028 | 372.3256
354.1022 | 377.1022 | 678.656 | 373.405
355.1037 | 378.1037 | 678.9817 | 374.4228
356.1051 | 379.1051 | 679.4239 | 375.4561
357.1066 | 380.1066 | 679.8209 | 376.4745
358.098 | 381.098 | 679.8674 | 377.4597
359.0994 | 382.0994 | 679.7631 | 378.5113
360.1009 | 383.1009 | 679.7428 | 379.5072
361.1023 | 384.1023 | 679.7439 | 380.4846
362.1038 | 385.1038 | 680.0606 | 381.415
363.1052 | 386.1052 | 680.3071 | 382.4705
364.1066 | 387.1066 | 680.3158 | 383.4817
365.0981 | 388.0981 | 680.0041 | 384.4994
366.0995 | 389.0995 | 679.8852 | 385.5104
367.1009 | 390.1009 | 679.7835 | 386.5731
368.1024 | 391.1024 | 679.8712 | 387.6706
369.1038 | 392.1038 | 679.8148 | 388.8578
370.1053 | 393.1053 | 679.8026 | 389.9281
371.1067 | 394.1067 | 679.4094 | 391.0274
372.1081 | 395.1081 | 679.5173 | 392.1096
373.0996 | 396.0996 | 679.2498 | 393.2598
374.101 | 397.101 | 679.0613 | 394.3892
375.1024 | 398.1024 | 678.9207 | 395.5943
376.1039 | 399.1039 | 679.2679 | 396.9067
377.1053 | 400.1053 | 679.6391 | 398.1871
378.0967 | 401.0967 | 679.5275 | 399.4227
379.0982 | 402.0982 | 679.3626 | 400.6694
380.0996 | 403.0996 | 679.3266 | 401.8726
381.1011 | 404.1011 | 679.6133 | 403.0174
382.1025 | 405.1025 | 679.6613 | 404.2406
383.1039 | 406.1039 | 679.7265 | 405.5054
384.1054 | 407.1054 | 679.8385 | 406.7673
385.1068 | 408.1068 | 679.921 | 407.8791
386.0983 | 409.0983 | 680.0122 | 408.9901
387.0997 | 410.0997 | 680.3544 | 410.0666
388.1011 | 411.1011 | 680.3682 | 411.1207
389.1026 | 412.1026 | 680.2125 | 412.2688
390.104 | 413.104 | 680.2036 | 413.3224
391.1055 | 414.1055 | 680.1804 | 414.2964
392.1069 | 415.1069 | 680.3026 | 415.2349
393.1083 | 416.1083 | 680.3716 | 416.216
394.0998 | 417.0998 | 680.4635 | 417.2662
395.1012 | 418.1012 | 680.2707 | 418.3305
396.1026 | 419.1026 | 680.1858 | 419.4986
397.1041 | 420.1041 | 680.1754 | 420.7821
398.1055 | 421.1055 | 680.111 | 421.8624
399.0969 | 422.0969 | 680.2123 | 422.9534
400.0984 | 423.0984 | 680.0639 | 424.5318
401.0998 | 424.0998 | 679.9834 | 426.2748
402.1013 | 425.1013 | 679.8749 | 428.0902
403.1027 | 426.1027 | 680 | 430.3545
404.1041 | 427.1041 | 679.7826 | 432.0079
405.1056 | 428.1056 | 679.489 | 434.064
406.107 | 429.107 | 679.4633 | 435.7843 | Time of first failure
407.0985 | 430.0985 | 679.331 | 437.643 | 406 | 0
408.0999 | 431.0999 | 678.9551 | 439.6356 | 406 | 900
409.1013 | 432.1013 | 678.9891 | 441.5019
410.1028 | 433.1028 | 678.7644 | 443.4957
411.1042 | 434.1042 | 678.5465 | 445.4676
412.1057 | 435.1057 | 678.6501 | 447.3146
413.1071 | 436.1071 | 678.9197 | 449.0447
414.0985 | 437.0985 | 679.403 | 451.0593
415.1 | 438.1 | 679.6948 | 452.8601
416.1014 | 439.1014 | 680.1405 | 454.7808
417.1028 | 440.1028 | 680.6814 | 456.509
418.1043 | 441.1043 | 680.7902 | 458.0525
419.1057 | 442.1057 | 680.6465 | 459.5536
420.0971 | 443.0971 | 680.5236 | 460.8697
421.0986 | 444.0986 | 680.2048 | 462.1737
422.1 | 445.1 | 680.3902 | 463.4575
423.1015 | 446.1015 | 680.4696 | 464.8166
424.1029 | 447.1029 | 680.396 | 465.9431
425.1043 | 448.1043 | 680.1011 | 466.9846
426.1058 | 449.1058 | 679.747 | 468.0129
427.1072 | 450.1072 | 679.8619 | 469.0601
428.0986 | 451.0986 | 679.9484 | 470.0757
429.1001 | 452.1001 | 679.7022 | 471.0148
430.1015 | 453.1015 | 679.9017 | 471.5715
431.103 | 454.103 | 680.3693 | 471.7027
432.1044 | 455.1044 | 680.7797 | 472.0736
433.1058 | 456.1058 | 681.1776 | 472.4494
434.1073 | 457.1073 | 681.4748 | 472.8197
435.0987 | 458.0987 | 681.546 | 473.0818
436.1002 | 459.1002 | 681.6133 | 473.2238
437.1016 | 460.1016 | 681.5913 | 473.354
438.103 | 461.103 | 681.8911 | 473.146
439.1045 | 462.1045 | 682.0848 | 472.8821
440.1059 | 463.1059 | 682.0944 | 472.8209
441.0973 | 464.0973 | 682.0429 | 472.7534
442.0988 | 465.0988 | 682.0305 | 472.6314
443.1002 | 466.1002 | 681.8861 | 472.5043
444.1017 | 467.1017 | 681.6686 | 472.3418
445.1031 | 468.1031 | 681.4687 | 472.3698
446.1045 | 469.1045 | 681.424 | 472.2915
447.106 | 470.106 | 681.8655 | 472.208
448.1074 | 471.1074 | 681.9836 | 472.4116
449.0988 | 472.0988 | 681.9292 | 472.1417
450.1003 | 473.1003 | 681.707 | 472.1206
451.1017 | 474.1017 | 681.7375 | 471.8582
452.1032 | 475.1032 | 681.7254 | 471.8804
453.1046 | 476.1046 | 681.8999 | 471.9879
454.106 | 477.106 | 681.4655 | 471.9694
455.0975 | 478.0975 | 680.6522 | 471.7768
456.0989 | 479.0989 | 679.7695 | 471.7325
457.1004 | 480.1004 | 678.4859 | 472.0636
458.1018 | 481.1018 | 677.1207 | 472.5731
459.1032 | 482.1032 | 675.7216 | 472.8202
460.1047 | 483.1047 | 674.24 | 472.9914
461.1061 | 484.1061 | 672.5869 | 473.2674
462.1076 | 485.1076 | 671.1698 | 473.5043
463.099 | 486.099 | 669.5402 | 473.8903
464.1004 | 487.1004 | 667.8079 | 474.4625
465.1019 | 488.1019 | 666.0075 | 476.0864
466.1033 | 489.1033 | 664.2479 | 479.4423
467.1047 | 490.1047 | 662.3207 | 481.3091
468.1062 | 491.1062 | 660.406 | 482.5591
469.1076 | 492.1076 | 658.436 | 483.7558
470.099 | 493.099 | 656.6321 | 484.6411
471.1005 | 494.1005 | 654.7562 | 485.4069
472.1019 | 495.1019 | 652.6703 | 486.1288
473.1034 | 496.1034 | 650.7314 | 487.1156
474.1048 | 497.1048 | 648.9569 | 488.1339
475.1062 | 498.1062 | 646.9907 | 488.9029
476.0977 | 499.0977 | 644.9663 | 489.8437
477.0991 | 500.0991 | 642.8699 | 490.727
478.1005 | 501.1005 | 640.9999 | 491.4646
479.102 | 502.102 | 639.3938 | 492.2023
480.1034 | 503.1034 | 637.694 | 493.0797
481.1049 | 504.1049 | 636.0805 | 493.9471
482.2065 | 505.2065 | 634.088 | 494.8477
483.0977 | 506.0977 | 632.3377 | 495.6784
484.0992 | 507.0992 | 630.5869 | 496.433
485.1006 | 508.1006 | 628.8599 | 497.3278
486.1021 | 509.1021 | 626.8733 | 498.3328
487.1035 | 510.1035 | 624.8751 | 499.5759
488.1049 | 511.1049 | 622.962 | 500.6726
489.1064 | 512.1064 | 621.5584 | 501.9475
490.1078 | 513.1078 | 619.9827 | 503.1656
491.0992 | 514.0992 | 618.3877 | 504.2694
492.1007 | 515.1007 | 616.5648 | 505.4024
493.1021 | 516.1021 | 614.7805 | 506.5597
494.1036 | 517.1036 | 612.9102 | 507.4387
495.105 | 518.105 | 611.0339 | 508.7207
496.1064 | 519.1064 | 609.3118 | 509.8516
497.0979 | 520.0979 | 607.7034 | 510.4439
498.0993 | 521.0993 | 606.0492 | 511.8217
499.1007 | 522.1007 | 604.457 | 513.2981
500.1022 | 523.1022 | 602.8163 | 514.4829
501.1036 | 524.1036 | 601.077 | 515.7568
502.1051 | 525.1051 | 599.2619 | 516.9696
503.1065 | 526.1065 | 597.388 | 518.1902
504.0979 | 527.0979 | 595.7666 | 519.3886
505.0994 | 528.0994 | 594.2156 | 520.6124
506.1008 | 529.1008 | 592.7815 | 521.8502
507.1022 | 530.1022 | 591.1261 | 523.0788
508.1037 | 531.1037 | 589.3091 | 524.3817
509.1051 | 532.1051 | 587.5474 | 525.7435
510.1066 | 533.1066 | 586.0041 | 527.1729
511.098 | 534.098 | 584.3412 | 528.6079
512.0994 | 535.0994 | 582.6185 | 530.0697
513.1009 | 536.1009 | 581.0299 | 531.5077
514.1023 | 537.1023 | 579.2585 | 532.9551
515.1038 | 538.1038 | 577.3634 | 534.356
516.1052 | 539.1052 | 575.6721 | 535.7549
517.1066 | 540.1066 | 573.9817 | 537.1299
518.1081 | 541.1081 | 572.5603 | 538.3936
519.0995 | 542.0995 | 570.9846 | 539.799
520.1009 | 543.1009 | 569.4713 | 541.198
521.1024 | 544.1024 | 567.7107 | 542.4559
522.1038 | 545.1038 | 565.8649 | 543.8288
523.1053 | 546.1053 | 564.2772 | 545.2229
524.1067 | 547.1067 | 562.609 | 546.669
525.1081 | 548.1081 | 560.9813 | 548.1259
526.0996 | 549.0996 | 559.4177 | 549.601
527.101 | 550.101 | 557.8824 | 551.1143
528.1024 | 551.1024 | 556.413 | 552.6453
529.1039 | 552.1039 | 554.764 | 554.1598
530.1053 | 553.1053 | 553.2178 | 555.6451
531.1068 | 554.1068 | 551.964 | 557.17
532.0982 | 555.0982 | 550.3904 | 558.6774
533.0996 | 556.0996 | 549.0574 | 560.221
534.1011 | 557.1011 | 547.6498 | 561.7185
535.1025 | 558.1025 | 546.3114 | 563.2591
536.104 | 559.104 | 545.0033 | 564.7566
537.1054 | 560.1054 | 543.7219 | 566.245
538.1068 | 561.1068 | 542.2993 | 567.7033
539.0983 | 562.0983 | 540.886 | 569.1665
540.0997 | 563.0997 | 539.6488 | 570.6183
541.1011 | 564.1011 | 538.3171 | 572.0244
542.1026 | 565.1026 | 536.8145 | 573.4773
543.104 | 566.104 | 535.4785 | 574.8966
544.1055 | 567.1055 | 534.3396 | 576.3198
545.1069 | 568.1069 | 533.1236 | 577.7101
546.1083 | 569.1083 | 531.7524 | 579.0845
547.0998 | 570.0998 | 530.4299 | 580.4659
548.1012 | 571.1012 | 529.1472 | 581.7867
549.1026 | 572.1026 | 527.8273 | 583.1671
550.1041 | 573.1041 | 526.2834 | 584.4825
551.1055 | 574.1055 | 524.9641 | 585.8194
552.0969 | 575.0969 | 523.689 | 587.1289
553.0984 | 576.0984 | 522.3648 | 588.3327
554.0998 | 577.0998 | 520.8544 | 589.6422
555.1013 | 578.1013 | 519.4322 | 590.9257
556.1027 | 579.1027 | 518.2171 | 592.1199
557.1041 | 580.1041 | 516.8412 | 593.3738
558.1056 | 581.1056 | 515.6041 | 594.5767
559.107 | 582.107 | 514.3769 | 595.7745
560.0985 | 583.0985 | 513.1894 | 597.0212
561.0999 | 584.0999 | 511.8002 | 598.2427
562.1013 | 585.1013 | 510.5446 | 599.4487
563.1028 | 586.1028 | 509.2448 | 600.6383
564.1042 | 587.1042 | 507.9407 | 601.8187
565.1057 | 588.1057 | 506.6537 | 602.9974
566.1071 | 589.1071 | 505.5932 | 604.1131
567.1085 | 590.1085 | 504.4774 | 605.2259
568.1 | 591.1 | 503.1209 | 606.348
569.1014 | 592.1014 | 501.9555 | 607.4517
570.1028 | 593.1028 | 500.8295 | 608.5248
571.1043 | 594.1043 | 499.8762 | 609.6025
572.1057 | 595.1057 | 498.7493 | 610.6478
573.0971 | 596.0971 | 497.4702 | 611.7353
574.0986 | 597.0986 | 496.2577 | 612.8252
575.1 | 598.1 | 495.0657 | 613.9079
576.1015 | 599.1015 | 493.7999 | 614.9674
577.1029 | 600.1029 | 492.649 | 616.0159
578.1043 | 601.1043 | 491.3769 | 617.0437
579.1058 | 602.1058 | 489.9493 | 618.109
580.1072 | 603.1072 | 488.7089 | 619.1783
581.0987 | 604.0987 | 487.356 | 620.2328
582.1001 | 605.1001 | 485.9477 | 621.2787
583.1015 | 606.1015 | 484.7991 | 622.3167
584.103 | 607.103 | 483.7938 | 623.4106
585.1044 | 608.1044 | 482.6285 | 624.448
586.1059 | 609.1059 | 481.4611 | 625.5075
587.1073 | 610.1073 | 480.2616 | 626.4884
588.0987 | 611.0987 | 478.8547 | 627.5017
589.1002 | 612.1002 | 477.5867 | 628.5177
590.1016 | 613.1016 | 476.5182 | 629.4834
591.103 | 614.103 | 475.5013 | 630.4033
592.1045 | 615.1045 | 474.4731 | 631.2565
593.1059 | 616.1059 | 473.3611 | 632.1198
594.0973 | 617.0973 | 472.1499 | 632.937
595.0988 | 618.0988 | 470.9949 | 633.7422
596.1002 | 619.1002 | 469.9297 | 634.5172
597.1017 | 620.1017 | 468.8675 | 635.2402
598.1031 | 621.1031 | 467.7593 | 635.9278
599.1045 | 622.1045 | 466.6581 | 636.6141
600.106 | 623.106 | 465.5487 | 637.2634
601.1074 | 624.1074 | 464.5329 | 637.8927
602.0988 | 625.0988 | 463.5211 | 638.506
603.1003 | 626.1003 | 462.3355 | 639.1033
604.1017 | 627.1017 | 461.3309 | 639.6956
605.1032 | 628.1032 | 460.3104 | 640.2844
606.1046 | 629.1046 | 459.1481 | 640.9235
607.106 | 630.106 | 457.9737 | 641.5529
608.0975 | 631.0975 | 456.7902 | 642.1776
609.0989 | 632.0989 | 455.7681 | 642.7822
610.1004 | 633.1004 | 454.872 | 643.385
611.1018 | 634.1018 | 453.9245 | 643.993
612.1032 | 635.1032 | 452.9301 | 644.5588
613.1047 | 636.1047 | 451.8598 | 645.1857
614.1061 | 637.1061 | 450.839 | 645.7778
615.0975 | 638.0975 | 449.7856 | 646.3474
616.099 | 639.099 | 448.6228 | 646.9852
617.1004 | 640.1004 | 447.6675 | 647.65
618.1019 | 641.1019 | 446.5426 | 648.3071
619.1033 | 642.1033 | 445.5363 | 648.9687
620.1047 | 643.1047 | 444.5108 | 649.5765
621.1062 | 644.1062 | 443.4885 | 650.1583
622.1076 | 645.1076 | 442.6532 | 650.7731
623.099 | 646.099 | 441.6526 | 651.386
624.1005 | 647.1005 | 440.6568 | 651.9573
625.1019 | 648.1019 | 439.6237 | 652.5166
626.1034 | 649.1034 | 438.5514 | 652.9865
627.1048 | 650.1048 | 437.4776 | 653.4601
628.1062 | 651.1062 | 436.3227 | 654.0332
629.0977 | 652.0977 | 435.1823 | 654.5966
630.0991 | 653.0991 | 434.2707 | 655.097
631.1006 | 654.1006 | 433.3974 | 655.6857
632.102 | 655.102 | 432.5853 | 656.2862
633.1034 | 656.1034 | 431.5773 | 656.802
634.1049 | 657.1049 | 430.6164 | 657.2603
635.1063 | 658.1063 | 429.4807 | 657.7401
636.0977 | 659.0977 | 428.4613 | 658.252
637.0992 | 660.0992 | 427.5773 | 658.7162
638.1006 | 661.1006 | 426.566 | 659.1682
639.1021 | 662.1021 | 425.6635 | 659.5903
640.1035 | 663.1035 | 424.7344 | 659.9779
641.1049 | 664.1049 | 423.7005 | 660.3639
642.1064 | 665.1064 | 422.7913 | 660.7754
643.1078 | 666.1078 | 421.9048 | 661.1913
644.0992 | 667.0992 | 421.1528 | 661.624
645.1007 | 668.1007 | 420.278 | 662.0361
646.1021 | 669.1021 | 419.4641 | 662.4082
647.1036 | 670.1036 | 418.5816 | 662.7136
648.105 | 671.105 | 417.8025 | 663.0895
649.0964 | 672.0964 | 416.9858 | 663.4442
650.1079 | 673.1079 | 416.0639 | 663.9017
651.0993 | 674.0993 | 415.1527 | 664.2864
652.1007 | 675.1007 | 414.2344 | 664.7007
653.1022 | 676.1022 | 413.3455 | 665.1204
654.1036 | 677.1036 | 412.5377 | 665.4872
655.1051 | 678.1051 | 411.6757 | 665.9414
656.1065 | 679.1065 | 410.6955 | 666.397
657.0979 | 680.0979 | 409.7488 | 666.8522
658.0994 | 681.0994 | 408.8216 | 667.2468
659.1008 | 682.1008 | 407.8699 | 667.6349
660.1023 | 683.1023 | 407.0373 | 668.0323
661.1037 | 684.1037 | 406.2834 | 668.4311
662.1051 | 685.1051 | 405.4567 | 668.8792
663.1066 | 686.1066 | 404.5783 | 669.2842
664.098 | 687.098 | 403.5731 | 669.6968
665.0994 | 688.0994 | 402.584 | 670.017
666.1009 | 689.1009 | 401.7534 | 670.2505
667.1023 | 690.1023 | 400.9245 | 670.5517
668.1038 | 691.1038 | 399.8474 | 670.8923
669.1052 | 692.1052 | 398.9784 | 671.1722
670.0966 | 693.0966 | 398.0702 | 671.4249
671.0981 | 694.0981 | 397.2492 | 671.6601
672.0995 | 695.0995 | 396.4463 | 671.9757
673.1009 | 696.1009 | 395.7194 | 672.2766
674.1024 | 697.1024 | 394.8206 | 672.5556
675.1038 | 698.1038 | 394.087 | 672.9188
676.1053 | 699.1053 | 393.3128 | 673.27
677.1067 | 700.1067 | 392.638 | 673.6049
678.1081 | 701.1081 | 391.8492 | 673.9265
679.0996 | 702.0996 | 391.2395 | 674.2903
680.101 | 703.101 | 390.5891 | 674.6258
681.1024 | 704.1024 | 389.8128 | 674.9778
682.1039 | 705.1039 | 389.1467 | 675.3354
683.1053 | 706.1053 | 388.2887 | 675.6718
684.0968 | 707.0968 | 387.4289 | 675.9531
685.0982 | 708.0982 | 386.6652 | 676.2674
686.0996 | 709.0996 | 386.0185 | 676.5287
687.1011 | 710.1011 | 385.1701 | 676.8211
688.1025 | 711.1025 | 384.3571 | 677.1188
689.104 | 712.104 | 383.4178 | 677.4478
690.1054 | 713.1054 | 382.5923 | 677.7378
691.1068 | 714.1068 | 381.8222 | 678.0396
692.0983 | 715.0983 | 380.9623 | 678.31
693.0997 | 716.0997 | 380.1138 | 678.59
694.1011 | 717.1011 | 379.3891 | 678.879
695.1026 | 718.1026 | 378.6654 | 679.1061
696.104 | 719.104 | 377.973 | 679.367
697.1055 | 720.1055 | 377.3013 | 679.6264
698.1069 | 721.1069 | 376.6228 | 679.8849
699.0983 | 722.0983 | 375.974 | 680.124
700.0998 | 723.0998 | 375.5143 | 680.4043
701.1012 | 724.1012 | 374.9549 | 680.6419
702.1026 | 725.1026 | 374.2766 | 680.9179
703.1041 | 726.1041 | 373.6113 | 681.165
704.1055 | 727.1055 | 372.8976 | 681.3699
705.097 | 728.097 | 372.1758 | 681.5617
706.0984 | 729.0984 | 371.3711 | 681.7603
707.0998 | 730.0998 | 370.6257 | 681.9523
708.1013 | 731.1013 | 369.9169 | 682.1212
709.1027 | 732.1027 | 369.3007 | 682.3114
710.1042 | 733.1042 | 368.659 | 682.472
711.1056 | 734.1056 | 367.9555 | 682.6556
712.097 | 735.097 | 367.2779 | 682.8172
713.0985 | 736.0985 | 366.5944 | 682.9649
714.0999 | 737.0999 | 365.8675 | 683.1308
715.1013 | 738.1013 | 365.1071 | 683.2463
716.1028 | 739.1028 | 364.467 | 683.3314
717.1042 | 740.1042 | 363.8244 | 683.4179
718.1057 | 741.1057 | 363.0333 | 683.4662
719.1071 | 742.1071 | 362.3459 | 683.5864
720.0985 | 743.0985 | 361.7212 | 683.667
721.1 | 744.1 | 361.0105 | 683.8108
722.1014 | 745.1014 | 360.1893 | 683.9436
723.1028 | 746.1028 | 359.5275 | 684.0936
724.1043 | 747.1043 | 358.8289 | 684.2273
725.1057 | 748.1057 | 358.2486 | 684.3433
726.0971 | 749.0971 | 357.5755 | 684.4727
727.0986 | 750.0986 | 357.0201 | 684.619
728.1 | 751.1 | 356.3347 | 684.7384
729.1015 | 752.1015 | 355.6452 | 684.8524
730.1029 | 753.1029 | 355.0232 | 684.9146
731.1043 | 754.1043 | 354.3622 | 684.9517
732.1058 | 755.1058 | 353.6438 | 685.0138
733.1072 | 756.1072 | 352.9743 | 685.098
734.0987 | 757.0987 | 352.2696 | 685.1768
735.1001 | 758.1001 | 351.5737 | 685.312
736.1015 | 759.1015 | 350.943 | 685.4293
737.103 | 760.103 | 350.2831 | 685.5649
738.1044 | 761.1044 | 349.5563 | 685.6626
739.1059 | 762.1059 | 348.7969 | 685.7708
740.1073 | 763.1073 | 348.0552 | 685.8672
741.0987 | 764.0987 | 347.4283 | 685.9746
742.1002 | 765.1002 | 346.9182 | 686.0603
743.1016 | 766.1016 | 346.2613 | 686.1767
744.103 | 767.103 | 345.5344 | 686.3456
745.1045 | 768.1045 | 344.753 | 686.5055
746.1059 | 769.1059 | 344.039 | 686.6948
747.0973 | 770.0973 | 343.4363 | 686.8416
748.0988 | 771.0988 | 342.6759 | 686.9337
749.1002 | 772.1002 | 341.9526 | 687.0804
750.1017 | 773.1017 | 341.2818 | 687.1741
751.1031 | 774.1031 | 340.6871 | 687.2551
752.1045 | 775.1045 | 340.103 | 687.3119
753.106 | 776.106 | 339.4984 | 687.3218
754.0974 | 777.0974 | 338.8003 | 687.3256
755.0989 | 778.0989 | 338.1823 | 687.3766
756.1003 | 779.1003 | 337.5432 | 687.3724
757.1017 | 780.1017 | 336.9186 | 687.3479
758.1032 | 781.1032 | 336.3095 | 687.3431
759.1046 | 782.1046 | 335.7185 | 687.3659
760.1061 | 783.1061 | 335.1556 | 687.3415
761.0975 | 784.0975 | 334.467 | 687.3199
762.0989 | 785.0989 | 333.7873 | 687.3507
763.1004 | 786.1004 | 333.0692 | 687.454
764.1018 | 787.1018 | 332.4071 | 687.5728
765.1032 | 788.1032 | 331.7688 | 687.6887
766.1047 | 789.1047 | 331.2 | 687.7981
767.1061 | 790.1061 | 330.616 | 687.9783
768.0975 | 791.0975 | 330.0124 | 687.9991
769.099 | 792.099 | 329.4142 | 688.1738
770.1004 | 793.1004 | 328.8695 | 688.2685
771.1019 | 794.1019 | 328.2254 | 688.3556
772.1033 | 795.1033 | 327.5305 | 688.4879
773.1047 | 796.1047 | 326.9614 | 688.5901
774.1062 | 797.1062 | 326.2991 | 688.6967
775.0976 | 798.0976 | 325.7199 | 688.7906
776.099 | 799.099 | 325.1461 | 688.8619
777.1005 | 800.1005 | 324.4507 | 688.9647
778.1019 | 801.1019 | 323.644 | 688.9416
779.1034 | 802.1034 | 323.1232 | 689.0286
780.1048 | 803.1048 | 322.5673 | 689.1565
781.1062 | 804.1062 | 322.0879 | 689.1974
782.0977 | 805.0977 | 321.4276 | 689.2372
783.0991 | 806.0991 | 320.8159 | 689.3151
784.1006 | 807.1006 | 320.1757 | 689.2559
785.102 | 808.102 | 319.5906 | 689.1513
786.1034 | 809.1034 | 319.049 | 689.0868
787.1049 | 810.1049 | 318.5545 | 688.9691
788.1063 | 811.1063 | 318.0294 | 689.021
789.0977 | 812.0977 | 317.4203 | 688.8714
790.0992 | 813.0992 | 316.8445 | 688.832
791.1006 | 814.1006 | 316.2598 | 688.8335
792.1021 | 815.1021 | 315.631 | 688.7571
793.1035 | 816.1035 | 315.0373 | 688.6722
794.1049 | 817.1049 | 314.502 | 688.618
795.1064 | 818.1064 | 313.9353 | 688.7429
796.0978 | 819.0978 | 313.3188 | 688.6532
797.0992 | 820.0992 | 312.7278 | 688.689
798.1007 | 821.1007 | 312.2098 | 688.5753
799.1021 | 822.1021 | 311.6912 | 688.4529
800.1036 | 823.1036 | 311.1116 | 688.4044
801.105 | 824.105 | 310.5264 | 688.2522
802.1064 | 825.1064 | 310.162 | 688.3512
803.0979 | 826.0979 | 309.7531 | 688.294
804.0993 | 827.0993 | 309.2574 | 688.3043
805.1008 | 828.1008 | 308.8091 | 688.3286
806.1022 | 829.1022 | 308.3255 | 688.346
807.1036 | 830.1036 | 307.6885 | 688.3545
808.1051 | 831.1051 | 307.0893 | 688.2525
809.1065 | 832.1065 | 306.453 | 688.2167
810.0979 | 833.0979 | 305.834 | 688.0252
811.0994 | 834.0994 | 305.191 | 687.9174
812.1008 | 835.1008 | 304.6552 | 687.8242
813.1023 | 836.1023 | 304.136 | 687.8032
814.1037 | 837.1037 | 303.7079 | 687.6719
815.1051 | 838.1051 | 303.2221 | 687.5571
816.1066 | 839.1066 | 302.6113 | 687.3327
817.098 | 840.098 | 302.0506 | 687.1782
818.0994 | 841.0994 | 301.549 | 686.9783
819.1009 | 842.1009 | 301.043 | 686.7638
820.1023 | 843.1023 | 300.5377 | 686.4911
821.1038 | 844.1038 | 300.0284 | 686.429
822.1052 | 845.1052 | 299.4392 | 686.3183
823.1066 | 846.1066 | 298.7811 | 686.237
824.0981 | 847.0981 | 298.3008 | 686.0462
825.0995 | 848.0995 | 297.9279 | 685.9355
826.1009 | 849.1009 | 297.4649 | 685.9174
827.1024 | 850.1024 | 296.8539 | 685.9644
828.1038 | 851.1038 | 296.3801 | 685.8171
829.1053 | 852.1053 | 295.8704 | 685.7823
830.1067 | 853.1067 | 295.286 | 685.6124
831.0981 | 854.0981 | 294.7115 | 685.3563
832.0996 | 855.0996 | 294.2567 | 685.5172
833.101 | 856.101 | 293.7658 | 685.4722
834.1025 | 857.1025 | 293.2386 | 685.4643
835.1039 | 858.1039 | 292.6373 | 685.1676
836.1053 | 859.1053 | 292.0988 | 684.7364
837.1068 | 860.1068 | 291.6407 | 684.375
838.0982 | 861.0982 | 291.1407 | 683.915
839.0996 | 862.0996 | 290.5937 | 683.7053
840.1011 | 863.1011 | 290.1483 | 683.5909
841.1025 | 864.1025 | 289.5117 | 683.2688
842.104 | 865.104 | 288.9755 | 683.1253
843.1455 | 866.1455 | 288.4695 | 682.9563
844.1068 | 867.1068 | 287.9928 | 682.8484
845.1083 | 868.1083 | 287.5867 | 682.6884
846.0997 | 869.0997 | 287.2148 | 682.3255
847.1011 | 870.1011 | 286.7822 | 681.9814
848.1026 | 871.1026 | 286.2715 | 681.7346
849.104 | 872.104 | 285.7795 | 681.332
850.1055 | 873.1055 | 285.2956 | 680.9319
851.1069 | 874.1069 | 284.8554 | 680.5943
852.0983 | 875.0983 | 284.2875 | 680.1208
853.0998 | 876.0998 | 283.7907 | 679.7328
854.1012 | 877.1012 | 283.3673 | 679.2481
855.1026 | 878.1026 | 282.9989 | 678.7526
856.1041 | 879.1041 | 282.5248 | 678.1451
857.1055 | 880.1055 | 281.9691 | 677.6182
858.107 | 881.107 | 281.4441 | 677.0468
859.0984 | 882.0984 | 280.9892 | 676.9714
860.0998 | 883.0998 | 280.5298 | 677.0219
861.1013 | 884.1013 | 279.9967 | 676.7448
862.1027 | 885.1027 | 279.5601 | 676.178
863.1042 | 886.1042 | 279.1638 | 675.4048
864.1056 | 887.1056 | 278.6768 | 674.6605
865.107 | 888.107 | 278.2534 | 673.6494
866.0985 | 889.0985 | 277.7747 | 672.4515
867.0999 | 890.0999 | 277.3305 | 671.0874
868.1013 | 891.1013 | 276.9485 | 669.7259
869.1028 | 892.1028 | 276.5699 | 668.2477
870.1042 | 893.1042 | 276.1441 | 666.7215
871.1057 | 894.1057 | 275.6974 | 665.3063
872.1071 | 895.1071 | 275.2405 | 663.886
873.0985 | 896.0985 | 274.7086 | 662.4678
874.1 | 897.1 | 274.3241 | 661.0828
875.1014 | 898.1014 | 273.9279 | 659.7414
876.1028 | 899.1028 | 273.5205 | 658.4824
877.1043 | 900.1043 | 273.0212 | 657.2298
878.1057 | 901.1057 | 272.5095 | 656.1536
879.1072 | 902.1072 | 272.0363 | 654.9069
880.0986 | 903.0986 | 271.6156 | 653.7444
881.1 | 904.1 | 271.1678 | 652.6155
882.1015 | 905.1015 | 270.7365 | 651.5702
883.1029 | 906.1029 | 270.3834 | 650.4956
884.1044 | 907.1044 | 269.964 | 649.3439
885.1058 | 908.1058 | 269.5883 | 648.2132
886.0972 | 909.0972 | 269.159 | 647.108
887.1087 | 910.1087 | 268.7116 | 645.994
888.1001 | 911.1001 | 268.2927 | 644.8786
889.1015 | 912.1015 | 267.8814 | 643.7169
890.103 | 913.103 | 267.5043 | 642.5647
891.1044 | 914.1044 | 267.1856 | 641.3452
892.1059 | 915.1059 | 266.8352 | 640.1315
893.1073 | 916.1073 | 266.4765 | 638.8512
894.0987 | 917.0987 | 266.0334 | 637.5375
895.1002 | 918.1002 | 265.5672 | 636.2044
896.1016 | 919.1016 | 265.0431 | 634.8173
897.103 | 920.103 | 264.5567 | 633.4349
898.1045 | 921.1045 | 264.0873 | 632.0289
899.1059 | 922.1059 | 263.5596 | 630.5819
900.1074 | 923.1074 | 263.068 | 629.15
901.0988 | 924.0988 | 262.6927 | 627.6989
902.1002 | 925.1002 | 262.291 | 626.2196
903.1017 | 926.1017 | 261.8258 | 624.7343
904.1031 | 927.1031 | 261.3208 | 623.3067
905.1045 | 928.1045 | 260.9137 | 621.9927
906.106 | 929.106 | 260.4705 | 620.7311
907.1074 | 930.1074 | 260.0091 | 619.3951
908.0989 | 931.0989 | 259.5537 | 617.9707
909.1003 | 932.1003 | 259.1316 | 616.4486
910.1017 | 933.1017 | 258.727 | 614.8542
911.1032 | 934.1032 | 258.2875 | 613.2253
912.1046 | 935.1046 | 257.8873 | 611.5299
913.1061 | 936.1061 | 257.5009 | 609.8242
914.1075 | 937.1075 | 257.0595 | 608.1223
915.0989 | 938.0989 | 256.6183 | 606.3875
916.1004 | 939.1004 | 256.1686 | 604.6628
917.1018 | 940.1018 | 255.8159 | 602.9077
918.1032 | 941.1032 | 255.4131 | 601.1516
919.1047 | 942.1047 | 255.062 | 599.3626
920.1061 | 943.1061 | 254.7704 | 597.5904
921.0975 | 944.0975 | 254.376 | 595.8336
922.099 | 945.099 | 253.9422 | 594.0643
923.1004 | 946.1004 | 253.5491 | 592.3087
924.1019 | 947.1019 | 253.1444 | 590.5563
925.1033 | 948.1033 | 252.7022 | 588.8111
926.1047 | 949.1047 | 252.2606 | 587.0868
927.1062 | 950.1062 | 251.7995 | 585.3924
928.1076 | 951.1076 | 251.3636 | 583.7145
929.0991 | 952.0991 | 250.9014 | 582.0594
930.1005 | 953.1005 | 250.4951 | 580.425
931.1019 | 954.1019 | 250.0378 | 578.8106
932.1034 | 955.1034 | 249.6202 | 577.2384
933.1048 | 956.1048 | 249.1701 | 575.6737
934.1063 | 957.1063 | 248.7416 | 574.1225
935.1077 | 958.1077 | 248.3656 | 572.6124
936.0991 | 959.0991 | 248.0241 | 571.1007
937.1006 | 960.1006 | 247.66 | 569.6007
938.102 | 961.102 | 247.3151 | 568.107
939.1034 | 962.1034 | 246.974 | 566.6404
940.1049 | 963.1049 | 246.6092 | 565.1848
941.1063 | 964.1063 | 246.2313 | 563.7533
942.0977 | 965.0977 | 245.8177 | 562.3383
943.0992 | 966.0992 | 245.4269 | 560.9344
944.1006 | 967.1006 | 245.0048 | 559.5481
945.1021 | 968.1021 | 244.6239 | 558.1924
946.1035 | 969.1035 | 244.2245 | 556.8396
947.1049 | 970.1049 | 243.8124 | 555.5074
948.1064 | 971.1064 | 243.4242 | 554.1886
949.1078 | 972.1078 | 243.0907 | 552.9053
950.0992 | 973.0992 | 242.8308 | 551.6159
951.1007 | 974.1007 | 242.5561 | 550.3163
952.1021 | 975.1021 | 242.1661 | 549.0204
953.1036 | 976.1036 | 241.732 | 547.7397
954.105 | 977.105 | 241.2795 | 546.4685
955.1064 | 978.1064 | 240.9359 | 545.2099
956.1079 | 979.1079 | 240.6021 | 543.9422
957.0993 | 980.0993 | 240.3018 | 542.6857
958.1008 | 981.1008 | 239.9881 | 541.4355
959.1022 | 982.1022 | 239.637 | 540.1846
960.1036 | 983.1036 | 239.2715 | 538.9224
961.1051 | 984.1051 | 238.9019 | 537.6542
962.1065 | 985.1065 | 238.5744 | 536.3813
963.0979 | 986.0979 | 238.1481 | 535.1061
964.0994 | 987.0994 | 237.7647 | 533.8588
965.1008 | 988.1008 | 237.4676 | 532.5962
966.1023 | 989.1023 | 237.1695 | 531.3403
967.1037 | 990.1037 | 236.8214 | 530.0906
968.1051 | 991.1051 | 236.3933 | 528.8384
969.1066 | 992.1066 | 236.0644 | 527.592
970.108 | 993.108 | 235.7666 | 526.3348
971.0994 | 994.0994 | 235.439 | 525.0911
972.1009 | 995.1009 | 235.1357 | 523.8385
973.1023 | 996.1023 | 234.803 | 522.5807
974.1038 | 997.1038 | 234.4478 | 521.3245
975.1052 | 998.1052 | 234.0464 | 520.0494
976.1066 | 999.1066 | 233.62 | 518.7939
977.0981 | 1000.0981 | 233.1215 | 517.5419
978.0995 | 1001.0995 | 232.7367 | 516.3166
979.101 | 1002.101 | 232.3734 | 515.0848
980.1024 | 1003.1024 | 231.9552 | 513.8672
981.1038 | 1004.1038 | 231.5211 | 512.6515
982.1053 | 1005.1053 | 231.0517 | 511.4442
983.1067 | 1006.1067 | 230.6274 | 510.2264
984.0981 | 1007.0981 | 230.2766 | 508.9964
985.0996 | 1008.0996 | 229.964 | 507.7646
986.101 | 1009.101 | 229.5985 | 506.5465
987.1025 | 1010.1025 | 229.2962 | 505.327
988.1039 | 1011.1039 | 229.005 | 504.1145
989.1053 | 1012.1053 | 228.5951 | 502.9197
990.1068 | 1013.1068 | 228.2073 | 501.7127
991.0982 | 1014.0982 | 227.8495 | 500.5318
992.0996 | 1015.0996 | 227.5612 | 499.4775
993.1011 | 1016.1011 | 227.2545 | 498.2979
994.1025 | 1017.1025 | 226.9147 | 497.1252
995.104 | 1018.104 | 226.4862 | 495.9561
996.1054 | 1019.1054 | 226.1002 | 494.7768
997.1068 | 1020.1068 | 225.8357 | 493.6235
998.0983 | 1021.0983 | 225.5233 | 492.4605
999.0997 | 1022.0997 | 225.1463 | 491.3107
1000.1011 | 1023.1011 | 224.8602 | 490.1786
1001.1026 | 1024.1026 | 224.6359 | 489.0419
1002.104 | 1025.104 | 224.2757 | 487.9174
1003.1055 | 1026.1055 | 223.9111 | 486.8001
1004.1069 | 1027.1069 | 223.6019 | 485.6975
1005.0983 | 1028.0983 | 223.2918 | 484.5852
1006.0998 | 1029.0998 | 222.9297 | 483.4855
1007.1112 | 1030.1112 | 222.6316 | 482.3871

## C6-7
Penlight Shakedown Test 6 |  |  | 2006-06-08 | 10:36 |  | Vs = |  | 149.1074 |  | R = | 100
XLPE | 7-C | Tray
665 C | 40 kW/m2 |  | Conductors | 6 & 7
Time-41 | N11 | N12 | Time-42 | N21 | N22 | Penlight Time | DAQ Time | V11 | V12 | V21 | V22 | I11 | I12 | I21 | I22 | Delta-I1 | Delta-I2 | R6-G | R7-G | R6-7
38876.4419 | 1 | 0 | 38876.4419 | 1 | 0 | -2.500001 | 20.5 | 0.06105006 | 0 | 0.06105006 | 0 | 0.0006105006 | 0 | 0.0006105006 | 0 | 0.0006105006 | 0.0006105006 | 244138 | 244138 | 244138
38876.4421 | 1 | 0 | 38876.4421 | 1 | 0 | 18.5 | 41.5 | 0.06105006 | 0 | 0.06105006 | 0 | 0.0006105006 | 0 | 0.0006105006 | 0 | 0.0006105006 | 0.0006105006 | 244138 | 244138 | 244138
38876.4424 | 1 | 0 | 38876.4424 | 1 | 0 | 39.5 | 62.5 | 0.06105006 | 0 | 0.06105006 | 0 | 0.0006105006 | 0 | 0.0006105006 | 0 | 0.0006105006 | 0.0006105006 | 244138 | 244138 | 244138
38876.4426 | 1 | 0 | 38876.4426 | 1 | 0 | 60.5 | 83.5 | 0.06105006 | 0 | 0.06105006 | 0 | 0.0006105006 | 0 | 0.0006105006 | 0 | 0.0006105006 | 0.0006105006 | 244138 | 244138 | 244138
38876.4429 | 1 | 0 | 38876.4429 | 1 | 0 | 81.5 | 104.5 | 0.06105006 | 0 | 0.06105006 | 0 | 0.0006105006 | 0 | 0.0006105006 | 0 | 0.0006105006 | 0.0006105006 | 244138 | 244138 | 244138
38876.4431 | 1 | 0 | 38876.4431 | 1 | 0 | 102.5 | 125.5 | 0.06105006 | 0 | 0.06105006 | 0 | 0.0006105006 | 0 | 0.0006105006 | 0 | 0.0006105006 | 0.0006105006 | 244138 | 244138 | 244138
38876.4433 | 1 | 0 | 38876.4434 | 1 | 0 | 123.5 | 146.5 | 0.06105006 | 0 | 0.06105006 | 0 | 0.0006105006 | 0 | 0.0006105006 | 0 | 0.0006105006 | 0.0006105006 | 244138 | 244138 | 244138
38876.4436 | 1 | 0 | 38876.4436 | 1 | 0 | 144.5 | 167.5 | 0.06105006 | 0 | 0.06105006 | 0 | 0.0006105006 | 0 | 0.0006105006 | 0 | 0.0006105006 | 0.0006105006 | 244138 | 244138 | 244138
38876.4438 | 1 | 0 | 38876.4438 | 1 | 0 | 165.5 | 188.5 | 0.06105006 | 0 | 0.06105006 | 0 | 0.0006105006 | 0 | 0.0006105006 | 0 | 0.0006105006 | 0.0006105006 | 244138 | 244138 | 244138
38876.4441 | 2 | 0 | 38876.4441 | 1 | 0 | 186.5 | 209.5 | 0.1221001 | 0 | 0.06105006 | 0 | 0.001221001 | 0 | 0.0006105006 | 0 | 0.001221001 | 0.0006105006 | 122019 | 244138 | 122019
38876.4443 | 1 | 0 | 38876.4443 | 1 | 0 | 207.5 | 230.5 | 0.06105006 | 0 | 0.06105006 | 0 | 0.0006105006 | 0 | 0.0006105006 | 0 | 0.0006105006 | 0.0006105006 | 244138 | 244138 | 244138
38876.4446 | 1 | 0 | 38876.4446 | 1 | 0 | 228.5 | 251.5 | 0.06105006 | 0 | 0.06105006 | 0 | 0.0006105006 | 0 | 0.0006105006 | 0 | 0.0006105006 | 0.0006105006 | 244138 | 244138 | 244138
38876.4448 | 1 | 0 | 38876.4448 | 1 | 0 | 249.5 | 272.5 | 0.06105006 | 0 | 0.06105006 | 0 | 0.0006105006 | 0 | 0.0006105006 | 0 | 0.0006105006 | 0.0006105006 | 244138 | 244138 | 244138
38876.445 | 1 | 0 | 38876.445 | 1 | 0 | 270 | 293 | 0.06105006 | 0 | 0.06105006 | 0 | 0.0006105006 | 0 | 0.0006105006 | 0 | 0.0006105006 | 0.0006105006 | 244138 | 244138 | 244138
38876.4453 | 1 | 0 | 38876.4453 | 2 | 0 | 291.5 | 314.5 | 0.06105006 | 0 | 0.1221001 | 0 | 0.0006105006 | 0 | 0.001221001 | 0 | 0.0006105006 | 0.001221001 | 244138 | 122019 | 244138
38876.4455 | 1 | 0 | 38876.4455 | 1 | 0 | 312.5 | 335.5 | 0.06105006 | 0 | 0.06105006 | 0 | 0.0006105006 | 0 | 0.0006105006 | 0 | 0.0006105006 | 0.0006105006 | 244138 | 244138 | 244138
38876.4458 | 1 | 0 | 38876.4458 | 1 | 0 | 333.5 | 356.5 | 0.06105006 | 0 | 0.06105006 | 0 | 0.0006105006 | 0 | 0.0006105006 | 0 | 0.0006105006 | 0.0006105006 | 244138 | 244138 | 244138
38876.446 | 1 | 0 | 38876.446 | 1 | 0 | 354.5 | 377.5 | 0.06105006 | 0 | 0.06105006 | 0 | 0.0006105006 | 0 | 0.0006105006 | 0 | 0.0006105006 | 0.0006105006 | 244138 | 244138 | 244138
38876.4463 | 1 | 0 | 38876.4463 | 1 | 0 | 375 | 398 | 0.06105006 | 0 | 0.06105006 | 0 | 0.0006105006 | 0 | 0.0006105006 | 0 | 0.0006105006 | 0.0006105006 | 244138 | 244138 | 244138
38876.4465 | 2 | 0 | 38876.4465 | 183 | 0 | 396.5 | 419.5 | 0.1221001 | 0 | 11.17216 | 0 | 0.001221001 | 0 | 0.1117216 | 0 | 0.001221001 | 0.1117216 | 122019 | 1234.634 | 122019
38876.4467 | 1070 | 651 | 38876.4468 | 1327 | 811 | 417.5 | 440.5 | 65.32357 | 39.74359 | 81.01343 | 49.5116 | 0.6532357 | 0.3974359 | 0.8101343 | 0.495116 | 0.2557998 | 0.3150183 | 762.9748 | 272.2394 | 81.0423
38876.447 | 995 | 529 | 38876.447 | 1182 | 422 | 438 | 461 | 60.74481 | 32.29548 | 72.16117 | 25.76313 | 0.6074481 | 0.3229548 | 0.7216117 | 0.2576313 | 0.2844933 | 0.4639805 | 864.0238 | 177.2291 | 110.9847
38876.4472 | 1380 | 563 | 38876.4472 | 1073 | 38 | 459.5 | 482.5 | 84.24908 | 34.37118 | 65.50672 | 2.319902 | 0.8424908 | 0.3437118 | 0.6550672 | 0.02319902 | 0.498779 | 0.6318681 | 267.3877 | 134.1492 | 50.81808
38876.4475 | 1758 | 408 | 38876.4475 | 1765 | 389 | 480 | 503 | 107.326 | 24.90842 | 107.7534 | 23.74847 | 1.07326 | 0.2490842 | 1.077534 | 0.2374847 | 0.8241758 | 0.8400488 | 86.35293 | 73.18888 | 28.62672
38876.4477 | 1599 | 305 | 38876.4477 | 1760 | 348 | 501 | 524 | 97.61905 | 18.62027 | 107.4481 | 21.24542 | 0.9761905 | 0.1862027 | 1.074481 | 0.2124542 | 0.7899878 | 0.8620269 | 103.764 | 63.38149 | 68.47762
38876.448 | 1760 | 323 | 38876.448 | 1686 | 286 | 522 | 545 | 107.4481 | 19.71917 | 102.9304 | 17.46032 | 1.074481 | 0.1971917 | 1.029304 | 0.1746032 | 0.8772894 | 0.8547009 | 66.76359 | 77.84708 | 48.70202
38876.4482 | 1969 | 254 | 38876.4482 | 1778 | 231 | 543 | 566 | 120.2076 | 15.50672 | 108.547 | 14.10256 | 1.202076 | 0.1550672 | 1.08547 | 0.1410256 | 1.047009 | 0.9444444 | 34.27183 | 76.10509 | 37.32546
38876.4484 | 1776 | 63 | 38876.4485 | 2202 | 88 | 564.5 | 587.5 | 108.4249 | 3.846154 | 134.4322 | 5.372405 | 1.084249 | 0.03846154 | 1.344322 | 0.05372405 | 1.045788 | 1.290598 | 55.50846 | 12.29272 | 104.8448
38876.4487 | 1998 | 70 | 38876.4487 | 1766 | 62 | 585 | 608 | 121.978 | 4.273504 | 107.8144 | 3.785104 | 1.21978 | 0.04273504 | 1.078144 | 0.03785104 | 1.177045 | 1.040293 | 25.00292 | 46.45375 | 169.6426
38876.4489 | 2072 | 1 | 38876.4489 | 1919 | 1 | 606 | 629 | 126.4957 | 0.06105006 | 117.1551 | 0.06105006 | 1.264957 | 0.0006105006 | 1.171551 | 0.0006105006 | 1.264347 | 1.17094 | 17.91572 | 27.36744 | 7936.868
38876.4492 | 2001 | 1 | 38876.4492 | 1921 | 1 | 627.5 | 650.5 | 122.1612 | 0.06105006 | 117.2772 | 0.06105006 | 1.221612 | 0.0006105006 | 1.172772 | 0.0006105006 | 1.221001 | 1.172161 | 22.10961 | 27.21933 | 9422.191
38876.4494 | 2183 | 1 | 38876.4494 | 2110 | 1 | 648.5 | 671.5 | 133.2723 | 0.06105006 | 128.8156 | 0.06105006 | 1.332723 | 0.0006105006 | 1.288156 | 0.0006105006 | 1.332112 | 1.287546 | 11.92179 | 15.82301 | 3529.824
38876.4497 | 1984 | 1 | 38876.4497 | 2382 | 1 | 669.5 | 692.5 | 121.1233 | 0.06105006 | 145.4212 | 0.06105006 | 1.211233 | 0.0006105006 | 1.454212 | 0.0006105006 | 1.210623 | 1.453602 | 23.58363 | 2.540433 | 1133.156
38876.4499 | 2368 | 1 | 38876.4499 | 2243 | 1 | 690 | 713 | 144.5665 | 0.06105006 | 136.9353 | 0.06105006 | 1.445665 | 0.0006105006 | 1.369353 | 0.0006105006 | 1.445055 | 1.368742 | 3.157161 | 9.020389 | 607.1489
38876.4502 | 1894 | 1 | 38876.4502 | 1958 | 1 | 711 | 734 | 115.6288 | 0.06105006 | 119.536 | 0.06105006 | 1.156288 | 0.0006105006 | 1.19536 | 0.0006105006 | 1.155678 | 1.19475 | 29.03068 | 24.79479 | 10875.59
38876.4504 | 2289 | 2 | 38876.4504 | 1957 | 1 | 732 | 755 | 139.7436 | 0.1221001 | 119.475 | 0.06105006 | 1.397436 | 0.001221001 | 1.19475 | 0.0006105006 | 1.396215 | 1.194139 | 6.73014 | 25.00488 | 1514.036
38876.4506 | 2032 | 2 | 38876.4506 | 2032 | 1 | 753.5 | 776.5 | 124.0537 | 0.1221001 | 124.0537 | 0.06105006 | 1.240537 | 0.001221001 | 1.240537 | 0.0006105006 | 1.239316 | 1.239927 | 20.31458 | 20.2549 | 3439.235
38876.4509 | 2105 | 2 | 38876.4509 | 1940 | 2 | 774 | 797 | 128.5104 | 0.1221001 | 118.4371 | 0.1221001 | 1.285104 | 0.001221001 | 1.184371 | 0.001221001 | 1.283883 | 1.18315 | 16.10149 | 26.08982 | 3469.75
38876.4511 | 2148 | 3 | 38876.4511 | 2104 | 3 | 795 | 818 | 131.1355 | 0.1831502 | 128.4493 | 0.1831502 | 1.311355 | 0.001831502 | 1.284493 | 0.001831502 | 1.309524 | 1.282662 | 13.84298 | 16.27352 | 1359.375
38876.4514 | 2241 | 5 | 38876.4514 | 2052 | 4 | 816 | 839 | 136.8132 | 0.3052503 | 125.2747 | 0.2442002 | 1.368132 | 0.003052503 | 1.252747 | 0.002442002 | 1.365079 | 1.250305 | 9.110851 | 19.4791 | 640.3306
38876.4516 | 2418 | 9 | 38876.4516 | 2090 | 8 | 837 | 860 | 147.619 | 0.5494505 | 127.5946 | 0.4884005 | 1.47619 | 0.005494505 | 1.275946 | 0.004884005 | 1.470696 | 1.271062 | 1.026209 | 27.05555 | 36.38954
38876.4519 | 2426 | 10 | 38876.4519 | 2186 | 14 | 858 | 881 | 148.1074 | 0.6105006 | 133.4554 | 0.8547009 | 1.481074 | 0.006105006 | 1.334554 | 0.008547009 | 1.474969 | 1.326007 | 0.6791943 | 231.5271 | 44.55572
38876.4521 | 1980 | 14 | 38876.4521 | 1916 | 13 | 879 | 902 | 120.8791 | 0.8547009 | 116.9719 | 0.7936508 | 1.208791 | 0.008547009 | 1.169719 | 0.007936508 | 1.200244 | 1.161783 | 24.12225 | 28.4667 | 709.6836
38876.4523 | 2153 | 25 | 38876.4523 | 2239 | 28 | 900 | 923 | 131.4408 | 1.526252 | 136.6911 | 1.709402 | 1.314408 | 0.01526252 | 1.366911 | 0.01709402 | 1.299145 | 1.349817 | 15.40434 | 10.02251 | 96.33484
38876.4526 | 2074 | 50 | 38876.4526 | 2286 | 43 | 921 | 944 | 126.6178 | 3.052503 | 139.5604 | 2.625153 | 1.266178 | 0.03052503 | 1.395604 | 0.02625153 | 1.235653 | 1.369353 | 27.13663 | 7.501886 | 44.43551
38876.4528 | 1813 | 66 | 38876.4528 | 2327 | 81 | 942 | 965 | 110.6838 | 4.029304 | 142.0635 | 4.945055 | 1.106838 | 0.04029304 | 1.420635 | 0.04945055 | 1.066545 | 1.371184 | 126.1359 | 5.288334 | 42.87421
38876.4531 | 2017 | 69 | 38876.4531 | 2107 | 72 | 963 | 986 | 123.138 | 4.212454 | 128.6325 | 4.395604 | 1.23138 | 0.04212454 | 1.286325 | 0.04395604 | 1.189255 | 1.242369 | 26.84627 | 18.98227 | 82.40056
38876.4533 | 2288 | 118 | 38876.4533 | 2051 | 95 | 984 | 1007 | 139.6825 | 7.203907 | 125.2137 | 5.799756 | 1.396825 | 0.07203907 | 1.252137 | 0.05799756 | 1.324786 | 1.194139 | 7.95672 | 51.35947 | 10.46144
38876.4536 | 1889 | 42 | 38876.4536 | 2297 | 47 | 1005 | 1028 | 115.3236 | 2.564103 | 140.232 | 2.869353 | 1.153236 | 0.02564103 | 1.40232 | 0.02869353 | 1.127595 | 1.373626 | 45.097 | 6.775158 | 77.25803
38876.4538 | 1955 | 77 | 38876.4538 | 2256 | 98 | 1026 | 1049 | 119.3529 | 4.700855 | 137.7289 | 5.982906 | 1.193529 | 0.04700855 | 1.377289 | 0.05982906 | 1.14652 | 1.31746 | 45.30287 | 9.598913 | 46.6779

## C5-7
Penlight Shakedown Test 6 |  |  | 2006-06-08 | 10:36 |  | Vs = |  | 152.0989 |  | R = | 100
XLPE | 7-C | Tray
665 C | 40 kW/m2 |  | Conductors | 5 & 7
Time-39 | N11 | N12 | Time-40 | N21 | N22 | Penlight Time | DAQ Time | V11 | V12 | V21 | V22 | I11 | I12 | I21 | I22 | Delta-I1 | Delta-I2 | R5-G | R7-G | R5-7
38876.4419 | 1 | 0 | 38876.4419 | 1 | 0 | -3.5 | 19.5 | 0.06105006 | 0 | 0.06105006 | 0 | 0.0006105006 | 0 | 0.0006105006 | 0 | 0.0006105006 | 0.0006105006 | 249038 | 249038 | 249038
38876.4421 | 1 | 0 | 38876.4421 | 1 | 0 | 17.5 | 40.5 | 0.06105006 | 0 | 0.06105006 | 0 | 0.0006105006 | 0 | 0.0006105006 | 0 | 0.0006105006 | 0.0006105006 | 249038 | 249038 | 249038
38876.4424 | 1 | 0 | 38876.4424 | 1 | 1 | 38.5 | 61.5 | 0.06105006 | 0 | 0.06105006 | 0.06105006 | 0.0006105006 | 0 | 0.0006105006 | 0.0006105006 | 0.0006105006 | 0 | 249038 | #DIV/0! | 249038
38876.4426 | 1 | 0 | 38876.4426 | 1 | 0 | 59.5 | 82.5 | 0.06105006 | 0 | 0.06105006 | 0 | 0.0006105006 | 0 | 0.0006105006 | 0 | 0.0006105006 | 0.0006105006 | 249038 | 249038 | 249038
38876.4428 | 1 | 0 | 38876.4429 | 1 | 0 | 80.5 | 103.5 | 0.06105006 | 0 | 0.06105006 | 0 | 0.0006105006 | 0 | 0.0006105006 | 0 | 0.0006105006 | 0.0006105006 | 249038 | 249038 | 249038
38876.4431 | 1 | 0 | 38876.4431 | 1 | 0 | 101.5 | 124.5 | 0.06105006 | 0 | 0.06105006 | 0 | 0.0006105006 | 0 | 0.0006105006 | 0 | 0.0006105006 | 0.0006105006 | 249038 | 249038 | 249038
38876.4433 | 1 | 0 | 38876.4433 | 1 | 0 | 122.5 | 145.5 | 0.06105006 | 0 | 0.06105006 | 0 | 0.0006105006 | 0 | 0.0006105006 | 0 | 0.0006105006 | 0.0006105006 | 249038 | 249038 | 249038
38876.4436 | 1 | 0 | 38876.4436 | 1 | 0 | 143.5 | 166.5 | 0.06105006 | 0 | 0.06105006 | 0 | 0.0006105006 | 0 | 0.0006105006 | 0 | 0.0006105006 | 0.0006105006 | 249038 | 249038 | 249038
38876.4438 | 1 | 0 | 38876.4438 | 1 | 0 | 164.5 | 187.5 | 0.06105006 | 0 | 0.06105006 | 0 | 0.0006105006 | 0 | 0.0006105006 | 0 | 0.0006105006 | 0.0006105006 | 249038 | 249038 | 249038
38876.4441 | 2 | 0 | 38876.4441 | 2 | 0 | 185 | 208 | 0.1221001 | 0 | 0.1221001 | 0 | 0.001221001 | 0 | 0.001221001 | 0 | 0.001221001 | 0.001221001 | 124469 | 124469 | 124469
38876.4443 | 1 | 0 | 38876.4443 | 1 | 0 | 206 | 229 | 0.06105006 | 0 | 0.06105006 | 0 | 0.0006105006 | 0 | 0.0006105006 | 0 | 0.0006105006 | 0.0006105006 | 249038 | 249038 | 249038
38876.4445 | 1 | 0 | 38876.4446 | 1 | 0 | 227.5 | 250.5 | 0.06105006 | 0 | 0.06105006 | 0 | 0.0006105006 | 0 | 0.0006105006 | 0 | 0.0006105006 | 0.0006105006 | 249038 | 249038 | 249038
38876.4448 | 1 | 0 | 38876.4448 | 1 | 0 | 248.5 | 271.5 | 0.06105006 | 0 | 0.06105006 | 0 | 0.0006105006 | 0 | 0.0006105006 | 0 | 0.0006105006 | 0.0006105006 | 249038 | 249038 | 249038
38876.445 | 1 | 0 | 38876.445 | 2 | 0 | 269.5 | 292.5 | 0.06105006 | 0 | 0.1221001 | 0 | 0.0006105006 | 0 | 0.001221001 | 0 | 0.0006105006 | 0.001221001 | 249038 | 124469 | 249038
38876.4453 | 2 | 0 | 38876.4453 | 2 | 0 | 290.5 | 313.5 | 0.1221001 | 0 | 0.1221001 | 0 | 0.001221001 | 0 | 0.001221001 | 0 | 0.001221001 | 0.001221001 | 124469 | 124469 | 124469
38876.4455 | 1 | 0 | 38876.4455 | 1 | 0 | 311.5 | 334.5 | 0.06105006 | 0 | 0.06105006 | 0 | 0.0006105006 | 0 | 0.0006105006 | 0 | 0.0006105006 | 0.0006105006 | 249038 | 249038 | 249038
38876.4458 | 1 | 0 | 38876.4458 | 1 | 0 | 332.5 | 355.5 | 0.06105006 | 0 | 0.06105006 | 0 | 0.0006105006 | 0 | 0.0006105006 | 0 | 0.0006105006 | 0.0006105006 | 249038 | 249038 | 249038
38876.446 | 2 | 0 | 38876.446 | 1 | 0 | 353.5 | 376.5 | 0.1221001 | 0 | 0.06105006 | 0 | 0.001221001 | 0 | 0.0006105006 | 0 | 0.001221001 | 0.0006105006 | 124469 | 249038 | 124469
38876.4463 | 1 | 0 | 38876.4463 | 1 | 0 | 374.5 | 397.5 | 0.06105006 | 0 | 0.06105006 | 0 | 0.0006105006 | 0 | 0.0006105006 | 0 | 0.0006105006 | 0.0006105006 | 249038 | 249038 | 249038
38876.4465 | 1 | 0 | 38876.4465 | 104 | 0 | 395 | 418 | 0.06105006 | 0 | 6.349206 | 0 | 0.0006105006 | 0 | 0.06349206 | 0 | 0.0006105006 | 0.06349206 | 249038 | 2295.558 | 249038
38876.4467 | 4 | 0 | 38876.4467 | 509 | 0 | 416.5 | 439.5 | 0.2442002 | 0 | 31.07448 | 0 | 0.002442002 | 0 | 0.3107448 | 0 | 0.002442002 | 0.3107448 | 62184.5 | 389.4656 | 62184.5
38876.447 | 6 | 1 | 38876.447 | 722 | 0 | 437.5 | 460.5 | 0.3663004 | 0.06105006 | 44.07814 | 0 | 0.003663004 | 0.0006105006 | 0.4407814 | 0 | 0.003052503 | 0.4407814 | 54124.75 | 245.0665 | 176440.9
38876.4472 | 121 | 2 | 38876.4472 | 1149 | 2 | 458 | 481 | 7.387057 | 0.1221001 | 70.14652 | 0.1221001 | 0.07387057 | 0.001221001 | 0.7014652 | 0.001221001 | 0.07264957 | 0.7002442 | 2020.935 | 117.0441 | 63859.12
38876.4475 | 1508 | 372 | 38876.4475 | 1896 | 450 | 479.5 | 502.5 | 92.06349 | 22.71062 | 115.7509 | 27.47253 | 0.9206349 | 0.2271062 | 1.157509 | 0.2747253 | 0.6935287 | 0.8827839 | 301.9978 | 45.90467 | 51.70779
38876.4477 | 1647 | 362 | 38876.4477 | 1997 | 394 | 500.5 | 523.5 | 100.5495 | 22.10012 | 121.917 | 24.05372 | 1.005495 | 0.2210012 | 1.21917 | 0.2405372 | 0.7844933 | 0.9786325 | 499.7365 | 32.43626 | 32.63658
38876.448 | 1597 | 228 | 38876.448 | 1618 | 324 | 521.5 | 544.5 | 97.49695 | 13.91941 | 98.779 | 19.78022 | 0.9749695 | 0.1391941 | 0.98779 | 0.1978022 | 0.8357753 | 0.7899878 | 78.53007 | 99.08793 | 145.4665
38876.4482 | 1675 | 187 | 38876.4482 | 1766 | 202 | 542 | 565 | 102.2589 | 11.41636 | 107.8144 | 12.33211 | 1.022589 | 0.1141636 | 1.078144 | 0.1233211 | 0.9084249 | 0.954823 | 70.4554 | 56.79038 | 121.9065
38876.4484 | 2243 | 51 | 38876.4484 | 1775 | 44 | 563 | 586 | 136.9353 | 3.113553 | 108.3639 | 2.686203 | 1.369353 | 0.03113553 | 1.083639 | 0.02686203 | 1.338217 | 1.056777 | 11.85477 | 52.68115 | 133.5374
38876.4487 | 1786 | 40 | 38876.4487 | 2094 | 58 | 584.5 | 607.5 | 109.0354 | 2.442002 | 127.8388 | 3.540904 | 1.090354 | 0.02442002 | 1.278388 | 0.03540904 | 1.065934 | 1.242979 | 45.39361 | 20.82455 | 286.7016
38876.4489 | 2391 | 2 | 38876.4489 | 2230 | 1 | 605 | 628 | 145.9707 | 0.1221001 | 136.1416 | 0.06105006 | 1.459707 | 0.001221001 | 1.361416 | 0.0006105006 | 1.458486 | 1.360806 | 4.231648 | 11.85199 | 521.2239
38876.4492 | 2370 | 1 | 38876.4492 | 2374 | 1 | 626 | 649 | 144.6886 | 0.06105006 | 144.9328 | 0.06105006 | 1.446886 | 0.0006105006 | 1.449328 | 0.0006105006 | 1.446276 | 1.448718 | 5.167419 | 4.987152 | 571.8351
38876.4494 | 1891 | 1 | 38876.4494 | 2438 | 1 | 647 | 670 | 115.4457 | 0.06105006 | 148.84 | 0.06105006 | 1.154457 | 0.0006105006 | 1.4884 | 0.0006105006 | 1.153846 | 1.48779 | 32.55144 | 2.193163 | 1286.327
38876.4497 | 1989 | 1 | 38876.4497 | 2201 | 1 | 668 | 691 | 121.4286 | 0.06105006 | 134.3712 | 0.06105006 | 1.214286 | 0.0006105006 | 1.343712 | 0.0006105006 | 1.213675 | 1.343101 | 25.36712 | 13.22278 | 5855.394
38876.4499 | 2009 | 1 | 38876.4499 | 1966 | 1 | 689.5 | 712.5 | 122.6496 | 0.06105006 | 120.0244 | 0.06105006 | 1.226496 | 0.0006105006 | 1.200244 | 0.0006105006 | 1.225885 | 1.199634 | 24.06764 | 26.79355 | 10172.35
38876.4501 | 2221 | 1 | 38876.4502 | 2080 | 1 | 710.5 | 733.5 | 135.5922 | 0.06105006 | 126.9841 | 0.06105006 | 1.355922 | 0.0006105006 | 1.269841 | 0.0006105006 | 1.355311 | 1.269231 | 12.20696 | 19.86568 | 4464.511
38876.4504 | 1937 | 1 | 38876.4504 | 2475 | 1 | 731.5 | 754.5 | 118.254 | 0.06105006 | 151.0989 | 0.06105006 | 1.18254 | 0.0006105006 | 1.510989 | 0.0006105006 | 1.181929 | 1.510379 | 31.05494 | 0.6629486 | 364.4464
38876.4506 | 2321 | 3 | 38876.4506 | 2031 | 2 | 752.5 | 775.5 | 141.6972 | 0.1831502 | 123.9927 | 0.1221001 | 1.416972 | 0.001831502 | 1.239927 | 0.001221001 | 1.41514 | 1.238706 | 7.391903 | 22.99665 | 1043.167
38876.4509 | 2307 | 3 | 38876.4509 | 2470 | 2 | 773.5 | 796.5 | 140.8425 | 0.1831502 | 150.7937 | 0.1221001 | 1.408425 | 0.001831502 | 1.507937 | 0.001221001 | 1.406593 | 1.506716 | 9.403884 | 0.8738186 | 52.37342
38876.4511 | 2382 | 3 | 38876.4511 | 2330 | 4 | 794 | 817 | 145.4212 | 0.1831502 | 142.2466 | 0.2442002 | 1.454212 | 0.001831502 | 1.422466 | 0.002442002 | 1.452381 | 1.420024 | 4.67966 | 7.20278 | 238.25
38876.4514 | 2433 | 5 | 38876.4514 | 2456 | 5 | 815.5 | 838.5 | 148.5348 | 0.3052503 | 149.9389 | 0.3052503 | 1.485348 | 0.003052503 | 1.499389 | 0.003052503 | 1.482295 | 1.496337 | 2.770604 | 1.558224 | 16.38035
38876.4516 | 1887 | 7 | 38876.4516 | 1913 | 6 | 836 | 859 | 115.2015 | 0.4273504 | 116.7888 | 0.3663004 | 1.152015 | 0.004273504 | 1.167888 | 0.003663004 | 1.147741 | 1.164225 | 32.54353 | 30.6254 | 2000.814
38876.4518 | 2278 | 13 | 38876.4518 | 1905 | 10 | 857 | 880 | 139.072 | 0.7936508 | 116.3004 | 0.6105006 | 1.39072 | 0.007936508 | 1.163004 | 0.006105006 | 1.382784 | 1.156899 | 9.588819 | 32.74564 | 380.2281
38876.4521 | 2170 | 15 | 38876.4521 | 2041 | 14 | 878 | 901 | 132.4786 | 0.9157509 | 124.6032 | 0.8547009 | 1.324786 | 0.009157509 | 1.246032 | 0.008547009 | 1.315629 | 1.237485 | 15.37318 | 23.26424 | 385.497
38876.4523 | 2262 | 25 | 38876.4523 | 2409 | 28 | 899 | 922 | 138.0952 | 1.526252 | 147.0696 | 1.709402 | 1.380952 | 0.01526252 | 1.470696 | 0.01709402 | 1.36569 | 1.453602 | 14.58517 | 3.763321 | 29.65007
38876.4526 | 2129 | 49 | 38876.4526 | 1980 | 48 | 920 | 943 | 129.9756 | 2.991453 | 120.8791 | 2.930403 | 1.299756 | 0.02991453 | 1.208791 | 0.02930403 | 1.269841 | 1.179487 | 18.88147 | 30.47952 | 149.3967
38876.4528 | 2082 | 79 | 38876.4528 | 1933 | 70 | 941 | 964 | 127.1062 | 4.822955 | 118.0098 | 4.273504 | 1.271062 | 0.04822955 | 1.180098 | 0.04273504 | 1.222833 | 1.137363 | 22.96605 | 35.83489 | 110.3269
38876.4531 | 2264 | 79 | 38876.4531 | 2191 | 76 | 962 | 985 | 138.2173 | 4.822955 | 133.7607 | 4.639805 | 1.382173 | 0.04822955 | 1.337607 | 0.04639805 | 1.333944 | 1.291209 | 12.73316 | 19.78614 | 31.02436
38876.4533 | 1934 | 100 | 38876.4533 | 1826 | 97 | 983 | 1006 | 118.0708 | 6.105006 | 111.4774 | 5.921856 | 1.180708 | 0.06105006 | 1.114774 | 0.05921856 | 1.119658 | 1.055556 | 34.48225 | 45.96131 | 144.023
38876.4535 | 2366 | 66 | 38876.4535 | 2248 | 56 | 1004 | 1027 | 144.4444 | 4.029304 | 137.2405 | 3.418803 | 1.444444 | 0.04029304 | 1.372405 | 0.03418803 | 1.404151 | 1.338217 | 6.460818 | 18.36502 | 13.95932
38876.4538 | 2299 | 80 | 38876.4538 | 2236 | 96 | 1025 | 1048 | 140.3541 | 4.884005 | 136.5079 | 5.860806 | 1.403541 | 0.04884005 | 1.365079 | 0.05860806 | 1.354701 | 1.306471 | 10.48072 | 20.86383 | 24.24916

## C5-6
Penlight Shakedown Test 6 |  |  | 2006-06-08 | 10:36 |  | Vs = |  | 150.2063 |  | R = | 100
XLPE | 7-C | Tray
665 C | 40 kW/m2 |  | Conductors | 5 & 6
Time-37 | N11 | N12 | Time-38 | N21 | N22 | Penlight Time | DAQ Time | V11 | V12 | V21 | V22 | I11 | I12 | I21 | I22 | Delta-I1 | Delta-I2 | R5-G | R6-G | R5-6
38876.4419 | 1 | 0 | 38876.4419 | 1 | 0 | -4.5 | 18.5 | 0.06105006 | 0 | 0.06105006 | 0 | 0.0006105006 | 0 | 0.0006105006 | 0 | 0.0006105006 | 0.0006105006 | 245938 | 245938 | 245938
38876.4421 | 1 | 0 | 38876.4421 | 1 | 0 | 16.5 | 39.5 | 0.06105006 | 0 | 0.06105006 | 0 | 0.0006105006 | 0 | 0.0006105006 | 0 | 0.0006105006 | 0.0006105006 | 245938 | 245938 | 245938
38876.4423 | 1 | 0 | 38876.4424 | 1 | 0 | 37.5 | 60.5 | 0.06105006 | 0 | 0.06105006 | 0 | 0.0006105006 | 0 | 0.0006105006 | 0 | 0.0006105006 | 0.0006105006 | 245938 | 245938 | 245938
38876.4426 | 1 | 0 | 38876.4426 | 1 | 0 | 58.5 | 81.5 | 0.06105006 | 0 | 0.06105006 | 0 | 0.0006105006 | 0 | 0.0006105006 | 0 | 0.0006105006 | 0.0006105006 | 245938 | 245938 | 245938
38876.4428 | 1 | 0 | 38876.4428 | 1 | 0 | 79.5 | 102.5 | 0.06105006 | 0 | 0.06105006 | 0 | 0.0006105006 | 0 | 0.0006105006 | 0 | 0.0006105006 | 0.0006105006 | 245938 | 245938 | 245938
38876.4431 | 1 | 0 | 38876.4431 | 1 | 0 | 100.5 | 123.5 | 0.06105006 | 0 | 0.06105006 | 0 | 0.0006105006 | 0 | 0.0006105006 | 0 | 0.0006105006 | 0.0006105006 | 245938 | 245938 | 245938
38876.4433 | 1 | 0 | 38876.4433 | 1 | 0 | 121.5 | 144.5 | 0.06105006 | 0 | 0.06105006 | 0 | 0.0006105006 | 0 | 0.0006105006 | 0 | 0.0006105006 | 0.0006105006 | 245938 | 245938 | 245938
38876.4436 | 1 | 0 | 38876.4436 | 1 | 0 | 142.5 | 165.5 | 0.06105006 | 0 | 0.06105006 | 0 | 0.0006105006 | 0 | 0.0006105006 | 0 | 0.0006105006 | 0.0006105006 | 245938 | 245938 | 245938
38876.4438 | 1 | 0 | 38876.4438 | 1 | 0 | 163.5 | 186.5 | 0.06105006 | 0 | 0.06105006 | 0 | 0.0006105006 | 0 | 0.0006105006 | 0 | 0.0006105006 | 0.0006105006 | 245938 | 245938 | 245938
38876.4441 | 1 | 0 | 38876.4441 | 1 | 0 | 184.5 | 207.5 | 0.06105006 | 0 | 0.06105006 | 0 | 0.0006105006 | 0 | 0.0006105006 | 0 | 0.0006105006 | 0.0006105006 | 245938 | 245938 | 245938
38876.4443 | 1 | 0 | 38876.4443 | 1 | 0 | 205.5 | 228.5 | 0.06105006 | 0 | 0.06105006 | 0 | 0.0006105006 | 0 | 0.0006105006 | 0 | 0.0006105006 | 0.0006105006 | 245938 | 245938 | 245938
38876.4445 | 1 | 0 | 38876.4445 | 1 | 0 | 226.5 | 249.5 | 0.06105006 | 0 | 0.06105006 | 0 | 0.0006105006 | 0 | 0.0006105006 | 0 | 0.0006105006 | 0.0006105006 | 245938 | 245938 | 245938
38876.4448 | 1 | 0 | 38876.4448 | 1 | 0 | 247.5 | 270.5 | 0.06105006 | 0 | 0.06105006 | 0 | 0.0006105006 | 0 | 0.0006105006 | 0 | 0.0006105006 | 0.0006105006 | 245938 | 245938 | 245938
38876.445 | 1 | 0 | 38876.445 | 1 | 0 | 268.5 | 291.5 | 0.06105006 | 0 | 0.06105006 | 0 | 0.0006105006 | 0 | 0.0006105006 | 0 | 0.0006105006 | 0.0006105006 | 245938 | 245938 | 245938
38876.4453 | 1 | 0 | 38876.4453 | 1 | 0 | 289 | 312 | 0.06105006 | 0 | 0.06105006 | 0 | 0.0006105006 | 0 | 0.0006105006 | 0 | 0.0006105006 | 0.0006105006 | 245938 | 245938 | 245938
38876.4455 | 1 | 0 | 38876.4455 | 1 | 0 | 310 | 333 | 0.06105006 | 0 | 0.06105006 | 0 | 0.0006105006 | 0 | 0.0006105006 | 0 | 0.0006105006 | 0.0006105006 | 245938 | 245938 | 245938
38876.4458 | 1 | 0 | 38876.4458 | 1 | 0 | 331.5 | 354.5 | 0.06105006 | 0 | 0.06105006 | 0 | 0.0006105006 | 0 | 0.0006105006 | 0 | 0.0006105006 | 0.0006105006 | 245938 | 245938 | 245938
38876.446 | 1 | 0 | 38876.446 | 1 | 0 | 352 | 375 | 0.06105006 | 0 | 0.06105006 | 0 | 0.0006105006 | 0 | 0.0006105006 | 0 | 0.0006105006 | 0.0006105006 | 245938 | 245938 | 245938
38876.4462 | 1 | 0 | 38876.4462 | 1 | 0 | 373 | 396 | 0.06105006 | 0 | 0.06105006 | 0 | 0.0006105006 | 0 | 0.0006105006 | 0 | 0.0006105006 | 0.0006105006 | 245938 | 245938 | 245938
38876.4465 | 1 | 0 | 38876.4465 | 1 | 0 | 394.5 | 417.5 | 0.06105006 | 0 | 0.06105006 | 0 | 0.0006105006 | 0 | 0.0006105006 | 0 | 0.0006105006 | 0.0006105006 | 245938 | 245938 | 245938
38876.4467 | 9 | 3 | 38876.4467 | 424 | 0 | 415 | 438 | 0.5494505 | 0.1831502 | 25.88523 | 0 | 0.005494505 | 0.001831502 | 0.2588523 | 0 | 0.003663004 | 0.2588523 | 45604 | 480.2783 | 67548.27
38876.447 | 9 | 4 | 38876.447 | 284 | 1 | 436 | 459 | 0.5494505 | 0.2442002 | 17.33822 | 0.06105006 | 0.005494505 | 0.002442002 | 0.1733822 | 0.0006105006 | 0.003052503 | 0.1727717 | 54719.85 | 769.0438 | 54144.06
38876.4472 | 418 | 12 | 38876.4472 | 431 | 2 | 457 | 480 | 25.51893 | 0.7326007 | 26.31258 | 0.1221001 | 0.2551893 | 0.007326007 | 0.2631258 | 0.001221001 | 0.2478632 | 0.2619048 | 506.2092 | 473.485 | 13969.48
38876.4475 | 1789 | 386 | 38876.4475 | 1537 | 355 | 478 | 501 | 109.2186 | 23.56532 | 93.83394 | 21.67277 | 1.092186 | 0.2356532 | 0.9383394 | 0.2167277 | 0.8565324 | 0.7216117 | 57.54052 | 163.4175 | 45.86593
38876.4477 | 1785 | 332 | 38876.4477 | 1641 | 317 | 499.5 | 522.5 | 108.9744 | 20.26862 | 100.1832 | 19.35287 | 1.089744 | 0.2026862 | 1.001832 | 0.1935287 | 0.8870574 | 0.8083028 | 59.67432 | 103.3549 | 52.56701
38876.4479 | 1592 | 246 | 38876.4479 | 1967 | 364 | 520 | 543 | 97.1917 | 15.01832 | 120.0855 | 22.22222 | 0.971917 | 0.1501832 | 1.200855 | 0.2222222 | 0.8217338 | 0.9786325 | 125.6332 | 37.56889 | 69.09214
38876.4482 | 2023 | 195 | 38876.4482 | 1907 | 229 | 541.5 | 564.5 | 123.5043 | 11.90476 | 116.4225 | 13.98046 | 1.235043 | 0.1190476 | 1.164225 | 0.1398046 | 1.115995 | 1.02442 | 28.84152 | 62.59913 | 47.85334
38876.4484 | 1770 | 68 | 38876.4484 | 2147 | 86 | 562.5 | 585.5 | 108.0586 | 4.151404 | 131.0745 | 5.250305 | 1.080586 | 0.04151404 | 1.310745 | 0.05250305 | 1.039072 | 1.258242 | 53.53256 | 16.49065 | 129.5667
38876.4487 | 2176 | 75 | 38876.4487 | 1845 | 68 | 583 | 606 | 132.8449 | 4.578755 | 112.6374 | 4.151404 | 1.328449 | 0.04578755 | 1.126374 | 0.04151404 | 1.282662 | 1.08486 | 14.65127 | 46.87265 | 89.09483
38876.4489 | 2085 | 7 | 38876.4489 | 1880 | 6 | 604.5 | 627.5 | 127.2894 | 0.4273504 | 114.7741 | 0.3663004 | 1.272894 | 0.004273504 | 1.147741 | 0.003663004 | 1.26862 | 1.144078 | 18.25961 | 31.52285 | 1261.311
38876.4492 | 2087 | 7 | 38876.4492 | 2072 | 9 | 625 | 648 | 127.4115 | 0.4273504 | 126.4957 | 0.5494505 | 1.274115 | 0.004273504 | 1.264957 | 0.005494505 | 1.269841 | 1.259463 | 18.26976 | 19.28652 | 846.2451
38876.4494 | 2286 | 7 | 38876.4494 | 1961 | 5 | 646 | 669 | 139.5604 | 0.4273504 | 119.7192 | 0.3052503 | 1.395604 | 0.004273504 | 1.197192 | 0.003052503 | 1.391331 | 1.194139 | 7.741664 | 26.40246 | 499.4528
38876.4496 | 2412 | 5 | 38876.4496 | 2191 | 4 | 667 | 690 | 147.2527 | 0.3052503 | 133.7607 | 0.2442002 | 1.472527 | 0.003052503 | 1.337607 | 0.002442002 | 1.469475 | 1.335165 | 2.041312 | 13.52956 | 103.3937
38876.4499 | 2238 | 4 | 38876.4499 | 2133 | 4 | 688 | 711 | 136.63 | 0.2442002 | 130.2198 | 0.2442002 | 1.3663 | 0.002442002 | 1.302198 | 0.002442002 | 1.363858 | 1.299756 | 10.0694 | 15.66955 | 739.5886
38876.4501 | 1943 | 1 | 38876.4501 | 2440 | 3 | 709 | 732 | 118.6203 | 0.06105006 | 148.9621 | 0.1831502 | 1.186203 | 0.0006105006 | 1.489621 | 0.001831502 | 1.185592 | 1.48779 | 28.38162 | 0.8399172 | 430.1039
38876.4504 | 2384 | 3 | 38876.4504 | 2152 | 2 | 730 | 753 | 145.5433 | 0.1831502 | 131.3797 | 0.1221001 | 1.455433 | 0.001831502 | 1.313797 | 0.001221001 | 1.453602 | 1.312576 | 3.235501 | 14.76784 | 314.741
38876.4506 | 2442 | 5 | 38876.4506 | 2444 | 5 | 751 | 774 | 149.0842 | 0.3052503 | 149.2063 | 0.3052503 | 1.490842 | 0.003052503 | 1.492063 | 0.003052503 | 1.48779 | 1.489011 | 0.9957934 | 0.8456866 | 2.244079
38876.4509 | 2028 | 6 | 38876.4509 | 2239 | 7 | 772 | 795 | 123.8095 | 0.3663004 | 136.6911 | 0.4273504 | 1.238095 | 0.003663004 | 1.366911 | 0.004273504 | 1.234432 | 1.362637 | 22.03359 | 10.06167 | 649.6504
38876.4511 | 2029 | 8 | 38876.4511 | 2382 | 7 | 793 | 816 | 123.8706 | 0.4884005 | 145.4212 | 0.4273504 | 1.238706 | 0.004884005 | 1.454212 | 0.004273504 | 1.233822 | 1.449939 | 24.21386 | 3.340876 | 171.0916
38876.4513 | 2435 | 6 | 38876.4513 | 2050 | 4 | 814 | 837 | 148.6569 | 0.3663004 | 125.1526 | 0.2442002 | 1.486569 | 0.003663004 | 1.251526 | 0.002442002 | 1.482906 | 1.249084 | 1.055465 | 24.61758 | 63.80703
38876.4516 | 2234 | 8 | 38876.4516 | 2049 | 8 | 835 | 858 | 136.3858 | 0.4884005 | 125.0916 | 0.4884005 | 1.363858 | 0.004884005 | 1.250916 | 0.004884005 | 1.358974 | 1.246032 | 10.34732 | 20.94939 | 472.8142
38876.4518 | 2355 | 17 | 38876.4518 | 2136 | 15 | 856.5 | 879.5 | 143.7729 | 1.037851 | 130.4029 | 0.9157509 | 1.437729 | 0.01037851 | 1.304029 | 0.009157509 | 1.42735 | 1.294872 | 4.696958 | 18.00466 | 79.3215
38876.4521 | 1948 | 18 | 38876.4521 | 1931 | 17 | 877.5 | 900.5 | 118.9255 | 1.098901 | 117.8877 | 1.037851 | 1.189255 | 0.01098901 | 1.178877 | 0.01037851 | 1.178266 | 1.168498 | 27.44364 | 28.58339 | 610.5443
38876.4523 | 2343 | 27 | 38876.4523 | 1972 | 22 | 898 | 921 | 143.0403 | 1.648352 | 120.3907 | 1.343101 | 1.430403 | 0.01648352 | 1.203907 | 0.01343101 | 1.413919 | 1.190476 | 5.260575 | 31.88286 | 80.92403
38876.4526 | 2234 | 52 | 38876.4526 | 1898 | 47 | 919 | 942 | 136.3858 | 3.174603 | 115.873 | 2.869353 | 1.363858 | 0.03174603 | 1.15873 | 0.02869353 | 1.332112 | 1.130037 | 11.04181 | 39.4557 | 94.87829
38876.4528 | 2059 | 66 | 38876.4528 | 1910 | 75 | 940 | 963 | 125.7021 | 4.029304 | 116.6056 | 4.578755 | 1.257021 | 0.04029304 | 1.166056 | 0.04578755 | 1.216728 | 1.120269 | 22.1318 | 36.78713 | 136.6608
38876.453 | 2035 | 65 | 38876.453 | 1851 | 60 | 961 | 984 | 124.2369 | 3.968254 | 113.0037 | 3.663004 | 1.242369 | 0.03968254 | 1.130037 | 0.03663004 | 1.202686 | 1.093407 | 23.55195 | 39.66688 | 157.4642
38876.4533 | 2278 | 113 | 38876.4533 | 2031 | 114 | 982 | 1005 | 139.072 | 6.898657 | 123.9927 | 6.959707 | 1.39072 | 0.06898657 | 1.239927 | 0.06959707 | 1.321734 | 1.17033 | 9.176654 | 63.63852 | 23.87758
38876.4535 | 2169 | 69 | 38876.4535 | 1943 | 57 | 1003 | 1026 | 132.4176 | 4.212454 | 118.6203 | 3.479853 | 1.324176 | 0.04212454 | 1.186203 | 0.03479853 | 1.282051 | 1.151404 | 15.35202 | 34.15696 | 82.05643
38876.4538 | 1901 | 71 | 38876.4538 | 1836 | 73 | 1024 | 1047 | 116.0562 | 4.334554 | 112.0879 | 4.456654 | 1.160562 | 0.04334554 | 1.120879 | 0.04456654 | 1.117216 | 1.076313 | 33.81839 | 40.35702 | 197.7809

## C4-7
Penlight Shakedown Test 6 |  |  | 2006-06-08 | 10:36 |  | Vs = |  | 152.7094 |  | R = | 100
XLPE | 7-C | Tray
665 C | 40 kW/m2 |  | Conductors | 4 & 7
Time-35 | N11 | N12 | Time-36 | N21 | N22 | Penlight Time | DAQ Time | V11 | V12 | V21 | V22 | I11 | I12 | I21 | I22 | Delta-I1 | Delta-I2 | R4-G | R7-G | R4-7
38876.4419 | 9 | 0 | 38876.4419 | 2 | 0 | -5.500001 | 17.5 | 0.5494505 | 0 | 0.1221001 | 0 | 0.005494505 | 0 | 0.001221001 | 0 | 0.005494505 | 0.001221001 | 27693.11 | 124969 | 27693.11
38876.4421 | 1 | 0 | 38876.4421 | 1 | 0 | 15.5 | 38.5 | 0.06105006 | 0 | 0.06105006 | 0 | 0.0006105006 | 0 | 0.0006105006 | 0 | 0.0006105006 | 0.0006105006 | 250038 | 250038 | 250038
38876.4423 | 1 | 0 | 38876.4423 | 1 | 0 | 36.5 | 59.5 | 0.06105006 | 0 | 0.06105006 | 0 | 0.0006105006 | 0 | 0.0006105006 | 0 | 0.0006105006 | 0.0006105006 | 250038 | 250038 | 250038
38876.4426 | 1 | 0 | 38876.4426 | 1 | 0 | 57.5 | 80.5 | 0.06105006 | 0 | 0.06105006 | 0 | 0.0006105006 | 0 | 0.0006105006 | 0 | 0.0006105006 | 0.0006105006 | 250038 | 250038 | 250038
38876.4428 | 1 | 0 | 38876.4428 | 1 | 0 | 78.5 | 101.5 | 0.06105006 | 0 | 0.06105006 | 0 | 0.0006105006 | 0 | 0.0006105006 | 0 | 0.0006105006 | 0.0006105006 | 250038 | 250038 | 250038
38876.4431 | 1 | 0 | 38876.4431 | 1 | 0 | 99.5 | 122.5 | 0.06105006 | 0 | 0.06105006 | 0 | 0.0006105006 | 0 | 0.0006105006 | 0 | 0.0006105006 | 0.0006105006 | 250038 | 250038 | 250038
38876.4433 | 1 | 0 | 38876.4433 | 1 | 0 | 120.5 | 143.5 | 0.06105006 | 0 | 0.06105006 | 0 | 0.0006105006 | 0 | 0.0006105006 | 0 | 0.0006105006 | 0.0006105006 | 250038 | 250038 | 250038
38876.4436 | 1 | 0 | 38876.4436 | 1 | 0 | 141.5 | 164.5 | 0.06105006 | 0 | 0.06105006 | 0 | 0.0006105006 | 0 | 0.0006105006 | 0 | 0.0006105006 | 0.0006105006 | 250038 | 250038 | 250038
38876.4438 | 1 | 0 | 38876.4438 | 1 | 0 | 162.5 | 185.5 | 0.06105006 | 0 | 0.06105006 | 0 | 0.0006105006 | 0 | 0.0006105006 | 0 | 0.0006105006 | 0.0006105006 | 250038 | 250038 | 250038
38876.444 | 2 | 0 | 38876.4441 | 2 | 0 | 183.5 | 206.5 | 0.1221001 | 0 | 0.1221001 | 0 | 0.001221001 | 0 | 0.001221001 | 0 | 0.001221001 | 0.001221001 | 124969 | 124969 | 124969
38876.4443 | 1 | 0 | 38876.4443 | 1 | 0 | 204.5 | 227.5 | 0.06105006 | 0 | 0.06105006 | 0 | 0.0006105006 | 0 | 0.0006105006 | 0 | 0.0006105006 | 0.0006105006 | 250038 | 250038 | 250038
38876.4445 | 1 | 0 | 38876.4445 | 1 | 0 | 225.5 | 248.5 | 0.06105006 | 0 | 0.06105006 | 0 | 0.0006105006 | 0 | 0.0006105006 | 0 | 0.0006105006 | 0.0006105006 | 250038 | 250038 | 250038
38876.4448 | 1 | 0 | 38876.4448 | 1 | 0 | 246.5 | 269.5 | 0.06105006 | 0 | 0.06105006 | 0 | 0.0006105006 | 0 | 0.0006105006 | 0 | 0.0006105006 | 0.0006105006 | 250038 | 250038 | 250038
38876.445 | 2 | 0 | 38876.445 | 2 | 0 | 267 | 290 | 0.1221001 | 0 | 0.1221001 | 0 | 0.001221001 | 0 | 0.001221001 | 0 | 0.001221001 | 0.001221001 | 124969 | 124969 | 124969
38876.4453 | 2 | 0 | 38876.4453 | 2 | 0 | 288.5 | 311.5 | 0.1221001 | 0 | 0.1221001 | 0 | 0.001221001 | 0 | 0.001221001 | 0 | 0.001221001 | 0.001221001 | 124969 | 124969 | 124969
38876.4455 | 2 | 0 | 38876.4455 | 2 | 0 | 309.5 | 332.5 | 0.1221001 | 0 | 0.1221001 | 0 | 0.001221001 | 0 | 0.001221001 | 0 | 0.001221001 | 0.001221001 | 124969 | 124969 | 124969
38876.4457 | 1 | 0 | 38876.4457 | 1 | 0 | 330 | 353 | 0.06105006 | 0 | 0.06105006 | 0 | 0.0006105006 | 0 | 0.0006105006 | 0 | 0.0006105006 | 0.0006105006 | 250038 | 250038 | 250038
38876.446 | 1 | 0 | 38876.446 | 1 | 0 | 351.5 | 374.5 | 0.06105006 | 0 | 0.06105006 | 0 | 0.0006105006 | 0 | 0.0006105006 | 0 | 0.0006105006 | 0.0006105006 | 250038 | 250038 | 250038
38876.4462 | 1 | 0 | 38876.4462 | 1 | 0 | 372 | 395 | 0.06105006 | 0 | 0.06105006 | 0 | 0.0006105006 | 0 | 0.0006105006 | 0 | 0.0006105006 | 0.0006105006 | 250038 | 250038 | 250038
38876.4465 | 1 | 0 | 38876.4465 | 84 | 0 | 393.5 | 416.5 | 0.06105006 | 0 | 5.128205 | 0 | 0.0006105006 | 0 | 0.05128205 | 0 | 0.0006105006 | 0.05128205 | 250038 | 2877.833 | 250038
38876.4467 | 488 | 131 | 38876.4467 | 586 | 150 | 414.5 | 437.5 | 29.79243 | 7.997558 | 35.77534 | 9.157509 | 0.2979243 | 0.07997558 | 0.3577534 | 0.09157509 | 0.2179487 | 0.2661783 | 612.2376 | 465.4633 | 1182.816
38876.447 | 791 | 187 | 38876.447 | 961 | 233 | 435 | 458 | 48.2906 | 11.41636 | 58.66911 | 14.22466 | 0.482906 | 0.1141636 | 0.5866911 | 0.1422466 | 0.3687424 | 0.4444444 | 326.2263 | 234.6076 | 571.1799
38876.4472 | 1084 | 261 | 38876.4472 | 1139 | 238 | 456.5 | 479.5 | 66.17827 | 15.93407 | 69.53602 | 14.52991 | 0.6617827 | 0.1593407 | 0.6953602 | 0.1452991 | 0.502442 | 0.5500611 | 210.9174 | 172.8558 | 280.6796
38876.4474 | 1900 | 400 | 38876.4475 | 1780 | 405 | 477.5 | 500.5 | 115.9951 | 24.42002 | 108.6691 | 24.72527 | 1.159951 | 0.2442002 | 1.086691 | 0.2472527 | 0.9157509 | 0.8394383 | 51.08792 | 123.8954 | 27.85906
38876.4477 | 1817 | 319 | 38876.4477 | 1637 | 291 | 498 | 521 | 110.928 | 19.47497 | 99.93895 | 17.76557 | 1.10928 | 0.1947497 | 0.9993895 | 0.1776557 | 0.9145299 | 0.8217338 | 57.62614 | 102.7775 | 58.05402
38876.4479 | 2010 | 209 | 38876.4479 | 1788 | 196 | 519 | 542 | 122.7106 | 12.75946 | 109.1575 | 11.96581 | 1.227106 | 0.1275946 | 1.091575 | 0.1196581 | 1.099512 | 0.971917 | 32.51619 | 72.11516 | 56.61025
38876.4482 | 1732 | 182 | 38876.4482 | 1609 | 162 | 540 | 563 | 105.7387 | 11.11111 | 98.22955 | 9.89011 | 1.057387 | 0.1111111 | 0.9822955 | 0.0989011 | 0.9462759 | 0.8833944 | 58.67787 | 76.2121 | 139.5841
38876.4484 | 2015 | 31 | 38876.4484 | 1679 | 28 | 561.5 | 584.5 | 123.0159 | 1.892552 | 102.5031 | 1.709402 | 1.230159 | 0.01892552 | 1.025031 | 0.01709402 | 1.211233 | 1.007937 | 25.25411 | 53.3969 | 511.3423
38876.4487 | 2267 | 28 | 38876.4487 | 1958 | 24 | 582 | 605 | 138.4005 | 1.709402 | 119.536 | 1.465201 | 1.384005 | 0.01709402 | 1.19536 | 0.01465201 | 1.366911 | 1.180708 | 10.8979 | 31.70663 | 177.4402
38876.4489 | 2326 | 2 | 38876.4489 | 2233 | 1 | 603 | 626 | 142.0024 | 0.1221001 | 136.3248 | 0.06105006 | 1.420024 | 0.001221001 | 1.363248 | 0.0006105006 | 1.418803 | 1.362637 | 7.600549 | 12.09549 | 935.4152
38876.4491 | 2283 | 2 | 38876.4492 | 2112 | 1 | 624.5 | 647.5 | 139.3773 | 0.1221001 | 128.9377 | 0.06105006 | 1.393773 | 0.001221001 | 1.289377 | 0.0006105006 | 1.392552 | 1.288767 | 9.619372 | 18.53657 | 1691.859
38876.4494 | 1964 | 1 | 38876.4494 | 2485 | 2 | 645.5 | 668.5 | 119.9023 | 0.06105006 | 151.7094 | 0.1221001 | 1.199023 | 0.0006105006 | 1.517094 | 0.001221001 | 1.198413 | 1.515873 | 29.65961 | 0.6614823 | 352.4743
38876.4496 | 2187 | 1 | 38876.4496 | 2065 | 1 | 666.5 | 689.5 | 133.5165 | 0.06105006 | 126.0684 | 0.06105006 | 1.335165 | 0.0006105006 | 1.260684 | 0.0006105006 | 1.334554 | 1.260073 | 14.4126 | 21.21375 | 5484.498
38876.4499 | 1957 | 1 | 38876.4499 | 2015 | 1 | 687 | 710 | 119.475 | 0.06105006 | 123.0159 | 0.06105006 | 1.19475 | 0.0006105006 | 1.230159 | 0.0006105006 | 1.194139 | 1.229548 | 27.89023 | 24.19302 | 10585.14
38876.4501 | 2038 | 1 | 38876.4501 | 2093 | 1 | 708 | 731 | 124.42 | 0.06105006 | 127.7778 | 0.06105006 | 1.2442 | 0.0006105006 | 1.277778 | 0.0006105006 | 1.24359 | 1.277167 | 22.80539 | 19.56204 | 7565.189
38876.4504 | 1929 | 1 | 38876.4504 | 2204 | 2 | 729 | 752 | 117.7656 | 0.06105006 | 134.5543 | 0.1221001 | 1.177656 | 0.0006105006 | 1.345543 | 0.001221001 | 1.177045 | 1.344322 | 29.80187 | 13.54628 | 6816.669
38876.4506 | 1988 | 1 | 38876.4506 | 2442 | 2 | 750 | 773 | 121.3675 | 0.06105006 | 149.0842 | 0.1221001 | 1.213675 | 0.0006105006 | 1.490842 | 0.001221001 | 1.213065 | 1.489621 | 26.3808 | 2.441192 | 1221.011
38876.4508 | 2304 | 3 | 38876.4508 | 2108 | 3 | 771 | 794 | 140.6593 | 0.1831502 | 128.6935 | 0.1831502 | 1.406593 | 0.001831502 | 1.286935 | 0.001831502 | 1.404762 | 1.285104 | 8.637274 | 19.00142 | 1034.58
38876.4511 | 2257 | 4 | 38876.4511 | 2278 | 4 | 792 | 815 | 137.79 | 0.2442002 | 139.072 | 0.2442002 | 1.3779 | 0.002442002 | 1.39072 | 0.002442002 | 1.375458 | 1.388278 | 11.04328 | 9.982219 | 545.435
38876.4513 | 2418 | 6 | 38876.4513 | 2066 | 5 | 813.5 | 836.5 | 147.619 | 0.3663004 | 126.1294 | 0.3052503 | 1.47619 | 0.003663004 | 1.261294 | 0.003052503 | 1.472527 | 1.258242 | 3.495183 | 22.70033 | 238.5964
38876.4516 | 1991 | 7 | 38876.4516 | 2452 | 9 | 834 | 857 | 121.5507 | 0.4273504 | 149.6947 | 0.5494505 | 1.215507 | 0.004273504 | 1.496947 | 0.005494505 | 1.211233 | 1.491453 | 31.08681 | 2.045526 | 144.1481
38876.4518 | 1953 | 10 | 38876.4518 | 2427 | 13 | 855 | 878 | 119.2308 | 0.6105006 | 148.1685 | 0.7936508 | 1.192308 | 0.006105006 | 1.481685 | 0.007936508 | 1.186203 | 1.473748 | 33.77504 | 3.131117 | 163.4551
38876.4521 | 1995 | 15 | 38876.4521 | 2212 | 15 | 876 | 899 | 121.7949 | 0.9157509 | 135.0427 | 0.9157509 | 1.217949 | 0.009157509 | 1.350427 | 0.009157509 | 1.208791 | 1.34127 | 27.0938 | 13.5121 | 389.9481
38876.4523 | 2384 | 26 | 38876.4523 | 2415 | 26 | 897 | 920 | 145.5433 | 1.587302 | 147.4359 | 1.587302 | 1.455433 | 0.01587302 | 1.474359 | 0.01587302 | 1.43956 | 1.458486 | 6.684525 | 4.31891 | 14.55087
38876.4525 | 1925 | 39 | 38876.4525 | 1918 | 41 | 918 | 941 | 117.5214 | 2.380952 | 117.094 | 2.503053 | 1.175214 | 0.02380952 | 1.17094 | 0.02503053 | 1.151404 | 1.14591 | 32.58352 | 33.31374 | 344.3224
38876.4528 | 2051 | 65 | 38876.4528 | 2325 | 75 | 939 | 962 | 125.2137 | 3.968254 | 141.9414 | 4.578755 | 1.252137 | 0.03968254 | 1.419414 | 0.04578755 | 1.212454 | 1.373626 | 36.54322 | 8.625936 | 47.08131
38876.453 | 2148 | 73 | 38876.453 | 1938 | 65 | 960 | 983 | 131.1355 | 4.456654 | 118.315 | 3.968254 | 1.311355 | 0.04456654 | 1.18315 | 0.03968254 | 1.266789 | 1.143468 | 18.82642 | 36.87668 | 103.4776
38876.4533 | 2038 | 98 | 38876.4533 | 2289 | 109 | 981 | 1004 | 124.42 | 5.982906 | 139.7436 | 6.654457 | 1.2442 | 0.05982906 | 1.397436 | 0.06654457 | 1.184371 | 1.330891 | 44.22416 | 10.98406 | 36.89956
38876.4535 | 1886 | 44 | 38876.4535 | 2335 | 91 | 1002 | 1025 | 115.1404 | 2.686203 | 142.5519 | 5.555556 | 1.151404 | 0.02686203 | 1.425519 | 0.05555556 | 1.124542 | 1.369963 | 47.3596 | 8.108768 | 97.40165
38876.4538 | 2083 | 87 | 38876.4538 | 2040 | 89 | 1023 | 1046 | 127.1673 | 5.311355 | 124.5421 | 5.433455 | 1.271673 | 0.05311355 | 1.245421 | 0.05433455 | 1.218559 | 1.191087 | 24.6665 | 29.0142 | 85.66041

## C4-6
Penlight Shakedown Test 6 |  |  | 2006-06-08 | 10:36 |  | Vs = |  | 151.4274 |  | R = | 100
XLPE | 7-C | Tray
665 C | 40 kW/m2 |  | Conductors | 4 & 6
Time-33 | N11 | N12 | Time-34 | N21 | N22 | Penlight Time | DAQ Time | V11 | V12 | V21 | V22 | I11 | I12 | I21 | I22 | Delta-I1 | Delta-I2 | R4-G | R6-G | R4-6
38876.4418 | 1 | 0 | 38876.4419 | 1 | 0 | -6.5 | 16.5 | 0.06105006 | 0 | 0.06105006 | 0 | 0.0006105006 | 0 | 0.0006105006 | 0 | 0.0006105006 | 0.0006105006 | 247938 | 247938 | 247938
38876.4421 | 1 | 0 | 38876.4421 | 1 | 0 | 14.5 | 37.5 | 0.06105006 | 0 | 0.06105006 | 0 | 0.0006105006 | 0 | 0.0006105006 | 0 | 0.0006105006 | 0.0006105006 | 247938 | 247938 | 247938
38876.4423 | 1 | 0 | 38876.4423 | 1 | 0 | 35.5 | 58.5 | 0.06105006 | 0 | 0.06105006 | 0 | 0.0006105006 | 0 | 0.0006105006 | 0 | 0.0006105006 | 0.0006105006 | 247938 | 247938 | 247938
38876.4426 | 1 | 0 | 38876.4426 | 1 | 0 | 56.5 | 79.5 | 0.06105006 | 0 | 0.06105006 | 0 | 0.0006105006 | 0 | 0.0006105006 | 0 | 0.0006105006 | 0.0006105006 | 247938 | 247938 | 247938
38876.4428 | 1 | 0 | 38876.4428 | 1 | 0 | 77.5 | 100.5 | 0.06105006 | 0 | 0.06105006 | 0 | 0.0006105006 | 0 | 0.0006105006 | 0 | 0.0006105006 | 0.0006105006 | 247938 | 247938 | 247938
38876.4431 | 1 | 0 | 38876.4431 | 1 | 0 | 98.5 | 121.5 | 0.06105006 | 0 | 0.06105006 | 0 | 0.0006105006 | 0 | 0.0006105006 | 0 | 0.0006105006 | 0.0006105006 | 247938 | 247938 | 247938
38876.4433 | 1 | 0 | 38876.4433 | 1 | 0 | 119.5 | 142.5 | 0.06105006 | 0 | 0.06105006 | 0 | 0.0006105006 | 0 | 0.0006105006 | 0 | 0.0006105006 | 0.0006105006 | 247938 | 247938 | 247938
38876.4435 | 1 | 0 | 38876.4436 | 1 | 0 | 140.5 | 163.5 | 0.06105006 | 0 | 0.06105006 | 0 | 0.0006105006 | 0 | 0.0006105006 | 0 | 0.0006105006 | 0.0006105006 | 247938 | 247938 | 247938
38876.4438 | 1 | 1 | 38876.4438 | 1 | 0 | 161.5 | 184.5 | 0.06105006 | 0.06105006 | 0.06105006 | 0 | 0.0006105006 | 0.0006105006 | 0.0006105006 | 0 | 0 | 0.0006105006 | 614732518.4 | 247938 | 247738.1
38876.444 | 1 | 0 | 38876.444 | 2 | 0 | 182 | 205 | 0.06105006 | 0 | 0.1221001 | 0 | 0.0006105006 | 0 | 0.001221001 | 0 | 0.0006105006 | 0.001221001 | 247938 | 123919 | 247938
38876.4443 | 1 | 0 | 38876.4443 | 1 | 0 | 203.5 | 226.5 | 0.06105006 | 0 | 0.06105006 | 0 | 0.0006105006 | 0 | 0.0006105006 | 0 | 0.0006105006 | 0.0006105006 | 247938 | 247938 | 247938
38876.4445 | 2 | 0 | 38876.4445 | 1 | 0 | 224.5 | 247.5 | 0.1221001 | 0 | 0.06105006 | 0 | 0.001221001 | 0 | 0.0006105006 | 0 | 0.001221001 | 0.0006105006 | 123919 | 247938 | 123919
38876.4448 | 1 | 0 | 38876.4448 | 1 | 0 | 245.5 | 268.5 | 0.06105006 | 0 | 0.06105006 | 0 | 0.0006105006 | 0 | 0.0006105006 | 0 | 0.0006105006 | 0.0006105006 | 247938 | 247938 | 247938
38876.445 | 2 | 0 | 38876.445 | 2 | 0 | 266.5 | 289.5 | 0.1221001 | 0 | 0.1221001 | 0 | 0.001221001 | 0 | 0.001221001 | 0 | 0.001221001 | 0.001221001 | 123919 | 123919 | 123919
38876.4452 | 1 | 0 | 38876.4453 | 2 | 0 | 287.5 | 310.5 | 0.06105006 | 0 | 0.1221001 | 0 | 0.0006105006 | 0 | 0.001221001 | 0 | 0.0006105006 | 0.001221001 | 247938 | 123919 | 247938
38876.4455 | 1 | 0 | 38876.4455 | 2 | 0 | 308.5 | 331.5 | 0.06105006 | 0 | 0.1221001 | 0 | 0.0006105006 | 0 | 0.001221001 | 0 | 0.0006105006 | 0.001221001 | 247938 | 123919 | 247938
38876.4457 | 1 | 0 | 38876.4457 | 1 | 0 | 329.5 | 352.5 | 0.06105006 | 0 | 0.06105006 | 0 | 0.0006105006 | 0 | 0.0006105006 | 0 | 0.0006105006 | 0.0006105006 | 247938 | 247938 | 247938
38876.446 | 2 | 0 | 38876.446 | 1 | 0 | 350.5 | 373.5 | 0.1221001 | 0 | 0.06105006 | 0 | 0.001221001 | 0 | 0.0006105006 | 0 | 0.001221001 | 0.0006105006 | 123919 | 247938 | 123919
38876.4462 | 1 | 0 | 38876.4462 | 2 | 0 | 371.5 | 394.5 | 0.06105006 | 0 | 0.1221001 | 0 | 0.0006105006 | 0 | 0.001221001 | 0 | 0.0006105006 | 0.001221001 | 247938 | 123919 | 247938
38876.4465 | 1 | 0 | 38876.4465 | 1 | 0 | 392.5 | 415.5 | 0.06105006 | 0 | 0.06105006 | 0 | 0.0006105006 | 0 | 0.0006105006 | 0 | 0.0006105006 | 0.0006105006 | 247938 | 247938 | 247938
38876.4467 | 361 | 62 | 38876.4467 | 533 | 124 | 413.5 | 436.5 | 22.03907 | 3.785104 | 32.53968 | 7.570208 | 0.2203907 | 0.03785104 | 0.3253968 | 0.07570208 | 0.1825397 | 0.2496947 | 739.7174 | 496.4806 | 2762.033
38876.4469 | 734 | 124 | 38876.447 | 646 | 131 | 434.5 | 457.5 | 44.81074 | 7.570208 | 39.43834 | 7.997558 | 0.4481074 | 0.07570208 | 0.3943834 | 0.07997558 | 0.3724054 | 0.3144078 | 302.0799 | 388.9414 | 1040.778
38876.4472 | 751 | 44 | 38876.4472 | 927 | 88 | 455 | 478 | 45.8486 | 2.686203 | 56.59341 | 5.372405 | 0.458486 | 0.02686203 | 0.5659341 | 0.05372405 | 0.4316239 | 0.51221 | 252.7516 | 193.1625 | 2523.827
38876.4474 | 1626 | 326 | 38876.4474 | 1442 | 330 | 476.5 | 499.5 | 99.2674 | 19.90232 | 88.03419 | 20.14652 | 0.992674 | 0.1990232 | 0.8803419 | 0.2014652 | 0.7936508 | 0.6788767 | 78.95537 | 149.6133 | 97.14743
38876.4477 | 1651 | 275 | 38876.4477 | 1504 | 266 | 497.5 | 520.5 | 100.7937 | 16.78877 | 91.81929 | 16.23932 | 1.007937 | 0.1678877 | 0.9181929 | 0.1623932 | 0.8400488 | 0.7557998 | 73.44009 | 111.4844 | 106.27
38876.4479 | 1788 | 204 | 38876.4479 | 1328 | 103 | 518.5 | 541.5 | 109.1575 | 12.45421 | 81.07448 | 6.288156 | 1.091575 | 0.1245421 | 0.8107448 | 0.06288156 | 0.967033 | 0.7478632 | 49.31055 | 113.4099 | 127.2225
38876.4482 | 1605 | 204 | 38876.4482 | 1893 | 205 | 539 | 562 | 97.98535 | 12.45421 | 115.5678 | 12.51526 | 0.9798535 | 0.1245421 | 1.155678 | 0.1251526 | 0.8553114 | 1.030525 | 98.70307 | 39.67962 | 93.49163
38876.4484 | 1942 | 38 | 38876.4484 | 2198 | 44 | 560 | 583 | 118.5592 | 2.319902 | 134.188 | 2.686203 | 1.185592 | 0.02319902 | 1.34188 | 0.02686203 | 1.162393 | 1.315018 | 32.98725 | 13.97495 | 161.4571
38876.4486 | 2001 | 30 | 38876.4487 | 1766 | 31 | 581.5 | 604.5 | 122.1612 | 1.831502 | 107.8144 | 1.892552 | 1.221612 | 0.01831502 | 1.078144 | 0.01892552 | 1.203297 | 1.059219 | 25.18667 | 44.3186 | 459.9983
38876.4489 | 2128 | 1 | 38876.4489 | 2386 | 2 | 602 | 625 | 129.9145 | 0.06105006 | 145.6654 | 0.1221001 | 1.299145 | 0.0006105006 | 1.456654 | 0.001221001 | 1.298535 | 1.455433 | 16.7651 | 3.978803 | 1344.574
38876.4491 | 1988 | 1 | 38876.4491 | 2358 | 2 | 623 | 646 | 121.3675 | 0.06105006 | 143.956 | 0.1221001 | 1.213675 | 0.0006105006 | 1.43956 | 0.001221001 | 1.213065 | 1.438339 | 25.02168 | 5.21208 | 2434.237
38876.4494 | 2464 | 1 | 38876.4494 | 2100 | 1 | 644 | 667 | 150.4274 | 0.06105006 | 128.2051 | 0.06105006 | 1.504274 | 0.0006105006 | 1.282051 | 0.0006105006 | 1.503663 | 1.281441 | 0.666429 | 19.51721 | 251.156
38876.4496 | 2291 | 2 | 38876.4496 | 2353 | 2 | 665 | 688 | 139.8657 | 0.1221001 | 143.6508 | 0.1221001 | 1.398657 | 0.001221001 | 1.436508 | 0.001221001 | 1.397436 | 1.435287 | 8.407695 | 5.473502 | 486.2002
38876.4499 | 2231 | 1 | 38876.4499 | 2230 | 1 | 686.5 | 709.5 | 136.2027 | 0.06105006 | 136.1416 | 0.06105006 | 1.362027 | 0.0006105006 | 1.361416 | 0.0006105006 | 1.361416 | 1.360806 | 11.2276 | 11.2779 | 2517.306
38876.4501 | 2425 | 2 | 38876.4501 | 2223 | 2 | 707 | 730 | 148.0464 | 0.1221001 | 135.7143 | 0.1221001 | 1.480464 | 0.001221001 | 1.357143 | 0.001221001 | 1.479243 | 1.355922 | 2.301347 | 12.06039 | 287.2484
38876.4503 | 2345 | 2 | 38876.4504 | 2265 | 2 | 728.5 | 751.5 | 143.1624 | 0.1221001 | 138.2784 | 0.1221001 | 1.431624 | 0.001221001 | 1.382784 | 0.001221001 | 1.430403 | 1.381563 | 5.829554 | 9.663964 | 587.6951
38876.4506 | 1900 | 2 | 38876.4506 | 2405 | 2 | 749.5 | 772.5 | 115.9951 | 0.1221001 | 146.8254 | 0.1221001 | 1.159951 | 0.001221001 | 1.468254 | 0.001221001 | 1.15873 | 1.467033 | 31.6385 | 3.145186 | 881.8214
38876.4508 | 2306 | 2 | 38876.4508 | 1986 | 2 | 770.5 | 793.5 | 140.7814 | 0.1221001 | 121.2454 | 0.1221001 | 1.407814 | 0.001221001 | 1.212454 | 0.001221001 | 1.406593 | 1.211233 | 7.594682 | 25.25354 | 1737.758
38876.4511 | 2390 | 3 | 38876.4511 | 2415 | 3 | 791 | 814 | 145.9096 | 0.1831502 | 147.4359 | 0.1831502 | 1.459096 | 0.001831502 | 1.474359 | 0.001831502 | 1.457265 | 1.472527 | 3.964389 | 2.79841 | 79.28952
38876.4513 | 2260 | 5 | 38876.4513 | 1870 | 3 | 812 | 835 | 137.9731 | 0.3052503 | 114.1636 | 0.1831502 | 1.379731 | 0.003052503 | 1.141636 | 0.001831502 | 1.376679 | 1.139805 | 9.838586 | 33.23591 | 1074.538
38876.4516 | 2080 | 6 | 38876.4516 | 1989 | 6 | 833 | 856 | 126.9841 | 0.3663004 | 121.4286 | 0.3663004 | 1.269841 | 0.003663004 | 1.214286 | 0.003663004 | 1.266178 | 1.210623 | 19.52919 | 25.16959 | 1321.724
38876.4518 | 2080 | 11 | 38876.4518 | 2202 | 11 | 854 | 877 | 126.9841 | 0.6715507 | 134.4322 | 0.6715507 | 1.269841 | 0.006715507 | 1.344322 | 0.006715507 | 1.263126 | 1.337607 | 20.17456 | 13.02987 | 408.0635
38876.452 | 2378 | 18 | 38876.452 | 2268 | 18 | 875 | 898 | 145.177 | 1.098901 | 138.4615 | 1.098901 | 1.45177 | 0.01098901 | 1.384615 | 0.01098901 | 1.440781 | 1.373626 | 4.649161 | 11.40091 | 47.97532
38876.4523 | 2012 | 20 | 38876.4523 | 2402 | 19 | 896 | 919 | 122.8327 | 1.221001 | 146.6422 | 1.159951 | 1.228327 | 0.01221001 | 1.466422 | 0.01159951 | 1.216117 | 1.454823 | 33.49372 | 3.369338 | 73.07505
38876.4525 | 2380 | 46 | 38876.4525 | 2074 | 40 | 917 | 940 | 145.2991 | 2.808303 | 126.6178 | 2.442002 | 1.452991 | 0.02808303 | 1.266178 | 0.02442002 | 1.424908 | 1.241758 | 4.556229 | 35.15152 | 30.74713
38876.4528 | 1841 | 57 | 38876.4528 | 2343 | 74 | 938 | 961 | 112.3932 | 3.479853 | 143.0403 | 4.517705 | 1.123932 | 0.03479853 | 1.430403 | 0.04517705 | 1.089133 | 1.385226 | 72.2401 | 6.340916 | 60.92327
38876.453 | 1842 | 60 | 38876.453 | 2217 | 78 | 959 | 982 | 112.4542 | 3.663004 | 135.348 | 4.761905 | 1.124542 | 0.03663004 | 1.35348 | 0.04761905 | 1.087912 | 1.305861 | 47.93402 | 13.32708 | 113.3609
38876.4533 | 2088 | 79 | 38876.4533 | 1862 | 74 | 980 | 1003 | 127.4725 | 4.822955 | 113.6752 | 4.517705 | 1.274725 | 0.04822955 | 1.136752 | 0.04517705 | 1.226496 | 1.091575 | 21.50574 | 42.82689 | 118.9463
38876.4535 | 2172 | 83 | 38876.4535 | 2101 | 55 | 1001.5 | 1024.5 | 132.6007 | 5.067155 | 128.2662 | 3.357753 | 1.326007 | 0.05067155 | 1.282662 | 0.03357753 | 1.275336 | 1.249084 | 18.05476 | 21.78628 | 48.57603
38876.4538 | 1779 | 61 | 38876.4538 | 2208 | 84 | 1022 | 1045 | 108.6081 | 3.724054 | 134.7985 | 5.128205 | 1.086081 | 0.03724054 | 1.347985 | 0.05128205 | 1.04884 | 1.296703 | 54.94273 | 13.81858 | 127.4554

## C4-5
Penlight Shakedown Test 6 |  |  | 2006-06-08 | 10:36 |  | Vs = |  | 151.0611 |  | R = | 100
XLPE | 7-C | Tray
665 C | 40 kW/m2 |  | Conductors | 4 & 5
Time-31 | N11 | N12 | Time-32 | N21 | N22 | Penlight Time | DAQ Time | V11 | V12 | V21 | V22 | I11 | I12 | I21 | I22 | Delta-I1 | Delta-I2 | R4-G | R5-G | R4-5
38876.4418 | 1 | 0 | 38876.4418 | 1 | 0 | -7.5 | 15.5 | 0.06105006 | 0 | 0.06105006 | 0 | 0.0006105006 | 0 | 0.0006105006 | 0 | 0.0006105006 | 0.0006105006 | 247338 | 247338 | 247338
38876.4421 | 1 | 0 | 38876.4421 | 1 | 0 | 13.5 | 36.5 | 0.06105006 | 0 | 0.06105006 | 0 | 0.0006105006 | 0 | 0.0006105006 | 0 | 0.0006105006 | 0.0006105006 | 247338 | 247338 | 247338
38876.4423 | 1 | 0 | 38876.4423 | 1 | 0 | 34.5 | 57.5 | 0.06105006 | 0 | 0.06105006 | 0 | 0.0006105006 | 0 | 0.0006105006 | 0 | 0.0006105006 | 0.0006105006 | 247338 | 247338 | 247338
38876.4426 | 1 | 0 | 38876.4426 | 1 | 0 | 55.5 | 78.5 | 0.06105006 | 0 | 0.06105006 | 0 | 0.0006105006 | 0 | 0.0006105006 | 0 | 0.0006105006 | 0.0006105006 | 247338 | 247338 | 247338
38876.4428 | 1 | 0 | 38876.4428 | 1 | 0 | 76.5 | 99.5 | 0.06105006 | 0 | 0.06105006 | 0 | 0.0006105006 | 0 | 0.0006105006 | 0 | 0.0006105006 | 0.0006105006 | 247338 | 247338 | 247338
38876.443 | 1 | 0 | 38876.4431 | 1 | 0 | 97.5 | 120.5 | 0.06105006 | 0 | 0.06105006 | 0 | 0.0006105006 | 0 | 0.0006105006 | 0 | 0.0006105006 | 0.0006105006 | 247338 | 247338 | 247338
38876.4433 | 1 | 0 | 38876.4433 | 1 | 0 | 118.5 | 141.5 | 0.06105006 | 0 | 0.06105006 | 0 | 0.0006105006 | 0 | 0.0006105006 | 0 | 0.0006105006 | 0.0006105006 | 247338 | 247338 | 247338
38876.4435 | 1 | 0 | 38876.4435 | 1 | 0 | 139.5 | 162.5 | 0.06105006 | 0 | 0.06105006 | 0 | 0.0006105006 | 0 | 0.0006105006 | 0 | 0.0006105006 | 0.0006105006 | 247338 | 247338 | 247338
38876.4438 | 1 | 0 | 38876.4438 | 1 | 0 | 160.5 | 183.5 | 0.06105006 | 0 | 0.06105006 | 0 | 0.0006105006 | 0 | 0.0006105006 | 0 | 0.0006105006 | 0.0006105006 | 247338 | 247338 | 247338
38876.444 | 2 | 0 | 38876.444 | 1 | 0 | 181.5 | 204.5 | 0.1221001 | 0 | 0.06105006 | 0 | 0.001221001 | 0 | 0.0006105006 | 0 | 0.001221001 | 0.0006105006 | 123619 | 247338 | 123619
38876.4443 | 1 | 0 | 38876.4443 | 1 | 0 | 202.5 | 225.5 | 0.06105006 | 0 | 0.06105006 | 0 | 0.0006105006 | 0 | 0.0006105006 | 0 | 0.0006105006 | 0.0006105006 | 247338 | 247338 | 247338
38876.4445 | 1 | 0 | 38876.4445 | 1 | 0 | 223.5 | 246.5 | 0.06105006 | 0 | 0.06105006 | 0 | 0.0006105006 | 0 | 0.0006105006 | 0 | 0.0006105006 | 0.0006105006 | 247338 | 247338 | 247338
38876.4447 | 1 | 0 | 38876.4448 | 1 | 0 | 244.5 | 267.5 | 0.06105006 | 0 | 0.06105006 | 0 | 0.0006105006 | 0 | 0.0006105006 | 0 | 0.0006105006 | 0.0006105006 | 247338 | 247338 | 247338
38876.445 | 1 | 0 | 38876.445 | 1 | 0 | 265.5 | 288.5 | 0.06105006 | 0 | 0.06105006 | 0 | 0.0006105006 | 0 | 0.0006105006 | 0 | 0.0006105006 | 0.0006105006 | 247338 | 247338 | 247338
38876.4452 | 1 | 0 | 38876.4452 | 1 | 0 | 286 | 309 | 0.06105006 | 0 | 0.06105006 | 0 | 0.0006105006 | 0 | 0.0006105006 | 0 | 0.0006105006 | 0.0006105006 | 247338 | 247338 | 247338
38876.4455 | 1 | 0 | 38876.4455 | 1 | 0 | 307 | 330 | 0.06105006 | 0 | 0.06105006 | 0 | 0.0006105006 | 0 | 0.0006105006 | 0 | 0.0006105006 | 0.0006105006 | 247338 | 247338 | 247338
38876.4457 | 1 | 0 | 38876.4457 | 1 | 0 | 328.5 | 351.5 | 0.06105006 | 0 | 0.06105006 | 0 | 0.0006105006 | 0 | 0.0006105006 | 0 | 0.0006105006 | 0.0006105006 | 247338 | 247338 | 247338
38876.446 | 1 | 0 | 38876.446 | 1 | 0 | 349 | 372 | 0.06105006 | 0 | 0.06105006 | 0 | 0.0006105006 | 0 | 0.0006105006 | 0 | 0.0006105006 | 0.0006105006 | 247338 | 247338 | 247338
38876.4462 | 1 | 0 | 38876.4462 | 1 | 0 | 370 | 393 | 0.06105006 | 0 | 0.06105006 | 0 | 0.0006105006 | 0 | 0.0006105006 | 0 | 0.0006105006 | 0.0006105006 | 247338 | 247338 | 247338
38876.4464 | 1 | 1 | 38876.4465 | 1 | 0 | 391.5 | 414.5 | 0.06105006 | 0.06105006 | 0.06105006 | 0 | 0.0006105006 | 0.0006105006 | 0.0006105006 | 0 | 0 | 0.0006105006 | 611760862.4 | 247338 | 247138.1
38876.4467 | 3 | 0 | 38876.4467 | 2 | 0 | 412 | 435 | 0.1831502 | 0 | 0.1221001 | 0 | 0.001831502 | 0 | 0.001221001 | 0 | 0.001831502 | 0.001221001 | 82379.33 | 123619 | 82379.33
38876.4469 | 615 | 1 | 38876.4469 | 5 | 1 | 433 | 456 | 37.54579 | 0.06105006 | 0.3052503 | 0.06105006 | 0.3754579 | 0.0006105006 | 0.003052503 | 0.0006105006 | 0.3748474 | 0.002442002 | 302.8314 | 67289.53 | 185562.2
38876.4472 | 421 | 9 | 38876.4472 | 84 | 5 | 454 | 477 | 25.70208 | 0.5494505 | 5.128205 | 0.3052503 | 0.2570208 | 0.005494505 | 0.05128205 | 0.003052503 | 0.2515263 | 0.04822955 | 498.7487 | 3064.688 | 21997.56
38876.4474 | 1670 | 427 | 38876.4474 | 1888 | 457 | 475 | 498 | 101.9536 | 26.06838 | 115.2625 | 27.89988 | 1.019536 | 0.2606838 | 1.152625 | 0.2789988 | 0.7588523 | 0.8736264 | 234.6818 | 47.43146 | 28.4333
38876.4477 | 1943 | 351 | 38876.4477 | 1723 | 335 | 496.5 | 519.5 | 118.6203 | 21.42857 | 105.1893 | 20.45177 | 1.186203 | 0.2142857 | 1.051893 | 0.2045177 | 0.971917 | 0.8473748 | 39.72916 | 137.9209 | 29.79056
38876.4479 | 1839 | 287 | 38876.4479 | 1657 | 244 | 517 | 540 | 112.2711 | 17.52137 | 101.16 | 14.89621 | 1.122711 | 0.1752137 | 1.0116 | 0.1489621 | 0.9474969 | 0.8626374 | 52.06218 | 86.55664 | 56.31978
38876.4481 | 1803 | 245 | 38876.4482 | 1739 | 240 | 538.5 | 561.5 | 110.0733 | 14.95726 | 106.1661 | 14.65201 | 1.100733 | 0.1495726 | 1.061661 | 0.1465201 | 0.95116 | 0.9151404 | 55.8687 | 68.76429 | 70.91092
38876.4484 | 1918 | 59 | 38876.4484 | 2278 | 50 | 559.5 | 582.5 | 117.094 | 3.601954 | 139.072 | 3.052503 | 1.17094 | 0.03601954 | 1.39072 | 0.03052503 | 1.134921 | 1.360195 | 45.50664 | 9.271403 | 71.52787
38876.4486 | 2276 | 46 | 38876.4486 | 2079 | 42 | 580 | 603 | 138.9499 | 2.808303 | 126.9231 | 2.564103 | 1.389499 | 0.02808303 | 1.269231 | 0.02564103 | 1.361416 | 1.24359 | 9.708621 | 24.64356 | 65.49434
38876.4489 | 2458 | 2 | 38876.4489 | 2195 | 2 | 601.5 | 624.5 | 150.0611 | 0.1221001 | 134.0049 | 0.1221001 | 1.500611 | 0.001221001 | 1.340049 | 0.001221001 | 1.499389 | 1.338828 | 0.670642 | 14.74473 | 92.39172
38876.4491 | 2418 | 2 | 38876.4491 | 1981 | 1 | 622 | 645 | 147.619 | 0.1221001 | 120.9402 | 0.06105006 | 1.47619 | 0.001221001 | 1.209402 | 0.0006105006 | 1.474969 | 1.208791 | 2.341219 | 25.46757 | 551.9062
38876.4494 | 2388 | 1 | 38876.4494 | 2137 | 1 | 643.5 | 666.5 | 145.7875 | 0.06105006 | 130.464 | 0.06105006 | 1.457875 | 0.0006105006 | 1.30464 | 0.0006105006 | 1.457265 | 1.304029 | 3.628268 | 16.00141 | 1177.745
38876.4496 | 1979 | 1 | 38876.4496 | 2367 | 2 | 664 | 687 | 120.8181 | 0.06105006 | 144.5055 | 0.1221001 | 1.208181 | 0.0006105006 | 1.445055 | 0.001221001 | 1.20757 | 1.443834 | 25.32554 | 4.555593 | 2154.063
38876.4498 | 2174 | 1 | 38876.4498 | 2318 | 2 | 685 | 708 | 132.7228 | 0.06105006 | 141.514 | 0.1221001 | 1.327228 | 0.0006105006 | 1.41514 | 0.001221001 | 1.326618 | 1.413919 | 13.91755 | 6.794316 | 1904.673
38876.4501 | 1984 | 1 | 38876.4501 | 1917 | 1 | 706 | 729 | 121.1233 | 0.06105006 | 117.033 | 0.06105006 | 1.211233 | 0.0006105006 | 1.17033 | 0.0006105006 | 1.210623 | 1.169719 | 24.77205 | 29.15223 | 11046.28
38876.4503 | 2117 | 2 | 38876.4503 | 2008 | 1 | 727 | 750 | 129.243 | 0.1221001 | 122.5885 | 0.06105006 | 1.29243 | 0.001221001 | 1.225885 | 0.0006105006 | 1.291209 | 1.225275 | 16.96624 | 23.30611 | 3358.522
38876.4506 | 2156 | 1 | 38876.4506 | 1958 | 1 | 748 | 771 | 131.6239 | 0.06105006 | 119.536 | 0.06105006 | 1.316239 | 0.0006105006 | 1.19536 | 0.0006105006 | 1.315629 | 1.19475 | 14.79995 | 26.47772 | 6644.253
38876.4508 | 2118 | 2 | 38876.4508 | 2026 | 2 | 769 | 792 | 129.304 | 0.1221001 | 123.6874 | 0.1221001 | 1.29304 | 0.001221001 | 1.236874 | 0.001221001 | 1.291819 | 1.235653 | 16.9139 | 22.28335 | 3228.883
38876.4511 | 2183 | 4 | 38876.4511 | 2072 | 3 | 790 | 813 | 133.2723 | 0.2442002 | 126.4957 | 0.1831502 | 1.332723 | 0.002442002 | 1.264957 | 0.001831502 | 1.330281 | 1.263126 | 13.49823 | 19.65922 | 1180.366
38876.4513 | 2044 | 4 | 38876.4513 | 2404 | 5 | 811 | 834 | 124.7863 | 0.2442002 | 146.7643 | 0.3052503 | 1.247863 | 0.002442002 | 1.467643 | 0.003052503 | 1.245421 | 1.464591 | 22.59317 | 2.961038 | 306.5546
38876.4516 | 2355 | 8 | 38876.4516 | 2226 | 8 | 832 | 855 | 143.7729 | 0.4884005 | 135.8974 | 0.4884005 | 1.437729 | 0.004884005 | 1.358974 | 0.004884005 | 1.432845 | 1.35409 | 5.234855 | 12.02705 | 149.4698
38876.4518 | 2427 | 13 | 38876.4518 | 2277 | 12 | 853.5 | 876.5 | 148.1685 | 0.7936508 | 139.011 | 0.7326007 | 1.481685 | 0.007936508 | 1.39011 | 0.007326007 | 1.473748 | 1.382784 | 2.057101 | 11.73725 | 27.77991
38876.452 | 1894 | 14 | 38876.452 | 2065 | 14 | 874 | 897 | 115.6288 | 0.8547009 | 126.0684 | 0.8547009 | 1.156288 | 0.008547009 | 1.260684 | 0.008547009 | 1.147741 | 1.252137 | 32.04122 | 20.3945 | 685.3087
38876.4523 | 2223 | 22 | 38876.4523 | 2159 | 25 | 895 | 918 | 135.7143 | 1.343101 | 131.8071 | 1.526252 | 1.357143 | 0.01343101 | 1.318071 | 0.01526252 | 1.343712 | 1.302808 | 12.16468 | 16.35375 | 146.5446
38876.4525 | 2330 | 34 | 38876.4525 | 1932 | 35 | 916.5 | 939.5 | 142.2466 | 2.075702 | 117.9487 | 2.136752 | 1.422466 | 0.02075702 | 1.179487 | 0.02136752 | 1.401709 | 1.15812 | 6.53103 | 39.84875 | 92.5055
38876.4528 | 2121 | 72 | 38876.4528 | 2008 | 62 | 937 | 960 | 129.4872 | 4.395604 | 122.5885 | 3.785104 | 1.294872 | 0.04395604 | 1.225885 | 0.03785104 | 1.250916 | 1.188034 | 19.6622 | 28.60044 | 86.91425
38876.453 | 2096 | 73 | 38876.453 | 1979 | 64 | 958 | 981 | 127.9609 | 4.456654 | 120.8181 | 3.907204 | 1.279609 | 0.04456654 | 1.208181 | 0.03907204 | 1.235043 | 1.169109 | 21.19418 | 30.71114 | 98.28813
38876.4533 | 1795 | 72 | 38876.4533 | 2299 | 92 | 979 | 1002 | 109.5849 | 4.395604 | 140.3541 | 5.616606 | 1.095849 | 0.04395604 | 1.403541 | 0.05616606 | 1.051893 | 1.347375 | 78.53784 | 8.391954 | 65.31216
38876.4535 | 1819 | 88 | 38876.4535 | 2090 | 104 | 1000 | 1023 | 111.0501 | 5.372405 | 127.5946 | 6.349206 | 1.110501 | 0.05372405 | 1.275946 | 0.06349206 | 1.056777 | 1.212454 | 49.4835 | 21.6451 | 114.7246
38876.4537 | 1842 | 76 | 38876.4537 | 1810 | 70 | 1021 | 1044 | 112.4542 | 4.639805 | 110.5006 | 4.273504 | 1.124542 | 0.04639805 | 1.105006 | 0.04273504 | 1.078144 | 1.062271 | 39.84617 | 42.47073 | 218.2338

## C3-7
Penlight Shakedown Test 6 |  |  | 2006-06-08 | 10:36 |  | Vs = |  | 153.0757 |  | R = | 100
XLPE | 7-C | Tray
665 C | 40 kW/m2 |  | Conductors | 3 & 7
Time-29 | N11 | N12 | Time-30 | N21 | N22 | Penlight Time | DAQ Time | V11 | V12 | V21 | V22 | I11 | I12 | I21 | I22 | Delta-I1 | Delta-I2 | R3-G | R7-G | R3-7
38876.4418 | 1 | 0 | 38876.4418 | 1 | 0 | -8.500001 | 14.5 | 0.06105006 | 0 | 0.06105006 | 0 | 0.0006105006 | 0 | 0.0006105006 | 0 | 0.0006105006 | 0.0006105006 | 250638 | 250638 | 250638
38876.4421 | 1 | 0 | 38876.4421 | 1 | 0 | 12.5 | 35.5 | 0.06105006 | 0 | 0.06105006 | 0 | 0.0006105006 | 0 | 0.0006105006 | 0 | 0.0006105006 | 0.0006105006 | 250638 | 250638 | 250638
38876.4423 | 1 | 0 | 38876.4423 | 1 | 0 | 33.5 | 56.5 | 0.06105006 | 0 | 0.06105006 | 0 | 0.0006105006 | 0 | 0.0006105006 | 0 | 0.0006105006 | 0.0006105006 | 250638 | 250638 | 250638
38876.4425 | 1 | 0 | 38876.4426 | 1 | 0 | 54.5 | 77.5 | 0.06105006 | 0 | 0.06105006 | 0 | 0.0006105006 | 0 | 0.0006105006 | 0 | 0.0006105006 | 0.0006105006 | 250638 | 250638 | 250638
38876.4428 | 1 | 0 | 38876.4428 | 1 | 0 | 75.5 | 98.5 | 0.06105006 | 0 | 0.06105006 | 0 | 0.0006105006 | 0 | 0.0006105006 | 0 | 0.0006105006 | 0.0006105006 | 250638 | 250638 | 250638
38876.443 | 1 | 0 | 38876.443 | 1 | 0 | 96.5 | 119.5 | 0.06105006 | 0 | 0.06105006 | 0 | 0.0006105006 | 0 | 0.0006105006 | 0 | 0.0006105006 | 0.0006105006 | 250638 | 250638 | 250638
38876.4433 | 1 | 0 | 38876.4433 | 1 | 0 | 117.5 | 140.5 | 0.06105006 | 0 | 0.06105006 | 0 | 0.0006105006 | 0 | 0.0006105006 | 0 | 0.0006105006 | 0.0006105006 | 250638 | 250638 | 250638
38876.4435 | 1 | 0 | 38876.4435 | 1 | 0 | 138.5 | 161.5 | 0.06105006 | 0 | 0.06105006 | 0 | 0.0006105006 | 0 | 0.0006105006 | 0 | 0.0006105006 | 0.0006105006 | 250638 | 250638 | 250638
38876.4438 | 1 | 0 | 38876.4438 | 1 | 0 | 159.5 | 182.5 | 0.06105006 | 0 | 0.06105006 | 0 | 0.0006105006 | 0 | 0.0006105006 | 0 | 0.0006105006 | 0.0006105006 | 250638 | 250638 | 250638
38876.444 | 1 | 0 | 38876.444 | 1 | 0 | 180.5 | 203.5 | 0.06105006 | 0 | 0.06105006 | 0 | 0.0006105006 | 0 | 0.0006105006 | 0 | 0.0006105006 | 0.0006105006 | 250638 | 250638 | 250638
38876.4442 | 1 | 0 | 38876.4443 | 1 | 0 | 201.5 | 224.5 | 0.06105006 | 0 | 0.06105006 | 0 | 0.0006105006 | 0 | 0.0006105006 | 0 | 0.0006105006 | 0.0006105006 | 250638 | 250638 | 250638
38876.4445 | 1 | 0 | 38876.4445 | 1 | 0 | 222.5 | 245.5 | 0.06105006 | 0 | 0.06105006 | 0 | 0.0006105006 | 0 | 0.0006105006 | 0 | 0.0006105006 | 0.0006105006 | 250638 | 250638 | 250638
38876.4447 | 1 | 0 | 38876.4447 | 1 | 1 | 243 | 266 | 0.06105006 | 0 | 0.06105006 | 0.06105006 | 0.0006105006 | 0 | 0.0006105006 | 0.0006105006 | 0.0006105006 | 0 | 250638 | 250638 | 250638
38876.445 | 2 | 0 | 38876.445 | 2 | 0 | 264 | 287 | 0.1221001 | 0 | 0.1221001 | 0 | 0.001221001 | 0 | 0.001221001 | 0 | 0.001221001 | 0.001221001 | 125269 | 125269 | 125269
38876.4452 | 1 | 0 | 38876.4452 | 1 | 0 | 285.5 | 308.5 | 0.06105006 | 0 | 0.06105006 | 0 | 0.0006105006 | 0 | 0.0006105006 | 0 | 0.0006105006 | 0.0006105006 | 250638 | 250638 | 250638
38876.4455 | 1 | 0 | 38876.4455 | 2 | 0 | 306.5 | 329.5 | 0.06105006 | 0 | 0.1221001 | 0 | 0.0006105006 | 0 | 0.001221001 | 0 | 0.0006105006 | 0.001221001 | 250638 | 125269 | 250638
38876.4457 | 1 | 0 | 38876.4457 | 1 | 0 | 327 | 350 | 0.06105006 | 0 | 0.06105006 | 0 | 0.0006105006 | 0 | 0.0006105006 | 0 | 0.0006105006 | 0.0006105006 | 250638 | 250638 | 250638
38876.4459 | 1 | 0 | 38876.446 | 1 | 0 | 348.5 | 371.5 | 0.06105006 | 0 | 0.06105006 | 0 | 0.0006105006 | 0 | 0.0006105006 | 0 | 0.0006105006 | 0.0006105006 | 250638 | 250638 | 250638
38876.4462 | 1 | 0 | 38876.4462 | 1 | 0 | 369 | 392 | 0.06105006 | 0 | 0.06105006 | 0 | 0.0006105006 | 0 | 0.0006105006 | 0 | 0.0006105006 | 0.0006105006 | 250638 | 250638 | 250638
38876.4464 | 1 | 0 | 38876.4464 | 12 | 0 | 390 | 413 | 0.06105006 | 0 | 0.7326007 | 0 | 0.0006105006 | 0 | 0.007326007 | 0 | 0.0006105006 | 0.007326007 | 250638 | 20794.83 | 250638
38876.4467 | 3 | 0 | 38876.4467 | 323 | 0 | 411.5 | 434.5 | 0.1831502 | 0 | 19.71917 | 0 | 0.001831502 | 0 | 0.1971917 | 0 | 0.001831502 | 0.1971917 | 83479.33 | 676.2786 | 83479.33
38876.4469 | 148 | 15 | 38876.4469 | 761 | 10 | 432 | 455 | 9.035409 | 0.9157509 | 46.4591 | 0.6105006 | 0.09035409 | 0.009157509 | 0.464591 | 0.006105006 | 0.08119658 | 0.458486 | 1864.325 | 232.7068 | 10931.61
38876.4472 | 1382 | 662 | 38876.4472 | 1522 | 721 | 453.5 | 476.5 | 84.37118 | 40.41514 | 92.91819 | 44.01709 | 0.8437118 | 0.4041514 | 0.9291819 | 0.4401709 | 0.4395604 | 0.489011 | 352.4465 | 165.213 | 43.60424
38876.4474 | 1334 | 587 | 38876.4474 | 1786 | 532 | 474.5 | 497.5 | 81.44078 | 35.83639 | 109.0354 | 32.47863 | 0.8144078 | 0.3583639 | 1.090354 | 0.3247863 | 0.456044 | 0.7655678 | 270.8394 | 187.0846 | 65.09823
38876.4477 | 1493 | 306 | 38876.4477 | 1858 | 366 | 495 | 518 | 91.14774 | 18.68132 | 113.431 | 22.34432 | 0.9114774 | 0.1868132 | 1.13431 | 0.2234432 | 0.7246642 | 0.9108669 | 173.9701 | 50.66872 | 77.85056
38876.4479 | 1679 | 317 | 38876.4479 | 2005 | 390 | 516 | 539 | 102.5031 | 19.35287 | 122.4054 | 23.80952 | 1.025031 | 0.1935287 | 1.224054 | 0.2380952 | 0.8315018 | 0.9859585 | 169.7936 | 36.26482 | 42.93251
38876.4481 | 2074 | 337 | 38876.4481 | 1965 | 315 | 537 | 560 | 126.6178 | 20.57387 | 119.9634 | 19.23077 | 1.266178 | 0.2057387 | 1.199634 | 0.1923077 | 1.06044 | 1.007326 | 33.38867 | 76.76281 | 12.41987
38876.4484 | 2097 | 208 | 38876.4484 | 1907 | 171 | 558.5 | 581.5 | 128.022 | 12.69841 | 116.4225 | 10.43956 | 1.28022 | 0.1269841 | 1.164225 | 0.1043956 | 1.153236 | 1.059829 | 27.27139 | 54.13857 | 34.1743
38876.4486 | 1973 | 125 | 38876.4486 | 1769 | 116 | 579 | 602 | 120.4518 | 7.631258 | 107.9976 | 7.081807 | 1.204518 | 0.07631258 | 1.079976 | 0.07081807 | 1.128205 | 1.009158 | 32.82452 | 56.8157 | 118.6576
38876.4489 | 2013 | 2 | 38876.4489 | 2352 | 2 | 600 | 623 | 122.8938 | 0.1221001 | 143.5897 | 0.1221001 | 1.228938 | 0.001221001 | 1.435897 | 0.001221001 | 1.227717 | 1.434676 | 24.95791 | 6.634539 | 1531.734
38876.4491 | 2491 | 2 | 38876.4491 | 2481 | 1 | 621.5 | 644.5 | 152.0757 | 0.1221001 | 151.4652 | 0.06105006 | 1.520757 | 0.001221001 | 1.514652 | 0.0006105006 | 1.519536 | 1.514042 | 0.7085761 | 1.127894 | 8.019112
38876.4494 | 1950 | 1 | 38876.4494 | 2270 | 1 | 642 | 665 | 119.0476 | 0.06105006 | 138.5836 | 0.06105006 | 1.190476 | 0.0006105006 | 1.385836 | 0.0006105006 | 1.189866 | 1.385226 | 28.73898 | 10.47795 | 5276.817
38876.4496 | 2477 | 2 | 38876.4496 | 2250 | 2 | 663.5 | 686.5 | 151.221 | 0.1221001 | 137.3626 | 0.1221001 | 1.51221 | 0.001221001 | 1.373626 | 0.001221001 | 1.510989 | 1.372405 | 1.235567 | 12.33767 | 155.844
38876.4498 | 2382 | 1 | 38876.4498 | 1931 | 1 | 684 | 707 | 145.4212 | 0.06105006 | 117.8877 | 0.06105006 | 1.454212 | 0.0006105006 | 1.178877 | 0.0006105006 | 1.453602 | 1.178266 | 5.273198 | 30.1606 | 2882.113
38876.4501 | 2221 | 2 | 38876.4501 | 2350 | 2 | 705 | 728 | 135.5922 | 0.1221001 | 143.4676 | 0.1221001 | 1.355922 | 0.001221001 | 1.434676 | 0.001221001 | 1.354701 | 1.433455 | 13.08056 | 6.746659 | 898.6768
38876.4503 | 2067 | 1 | 38876.4503 | 2366 | 2 | 726 | 749 | 126.1905 | 0.06105006 | 144.4444 | 0.1221001 | 1.261905 | 0.0006105006 | 1.444444 | 0.001221001 | 1.261294 | 1.443223 | 21.48882 | 6.00418 | 2488.691
38876.4506 | 2161 | 2 | 38876.4506 | 2097 | 1 | 747 | 770 | 131.9292 | 0.1221001 | 128.022 | 0.06105006 | 1.319292 | 0.001221001 | 1.28022 | 0.0006105006 | 1.318071 | 1.279609 | 16.11958 | 19.63732 | 2826.334
38876.4508 | 2238 | 3 | 38876.4508 | 2357 | 3 | 768 | 791 | 136.63 | 0.1831502 | 143.895 | 0.1831502 | 1.3663 | 0.001831502 | 1.43895 | 0.001831502 | 1.364469 | 1.437118 | 12.30875 | 6.45511 | 538.4155
38876.4511 | 1949 | 3 | 38876.4511 | 2461 | 3 | 789 | 812 | 118.9866 | 0.1831502 | 150.2442 | 0.1831502 | 1.189866 | 0.001831502 | 1.502442 | 0.001831502 | 1.188034 | 1.500611 | 31.23577 | 1.894302 | 344.1662
38876.4513 | 2276 | 3 | 38876.4513 | 1964 | 4 | 810 | 833 | 138.9499 | 0.1831502 | 119.9023 | 0.2442002 | 1.389499 | 0.001831502 | 1.199023 | 0.002442002 | 1.387668 | 1.196581 | 10.22722 | 28.28795 | 1678.62
38876.4515 | 2043 | 7 | 38876.4515 | 1891 | 6 | 831 | 854 | 124.7253 | 0.4273504 | 115.4457 | 0.3663004 | 1.247253 | 0.004273504 | 1.154457 | 0.003663004 | 1.242979 | 1.150794 | 23.04743 | 33.15713 | 1627.015
38876.4518 | 2075 | 10 | 38876.4518 | 2100 | 10 | 852 | 875 | 126.6789 | 0.6105006 | 128.2051 | 0.6105006 | 1.266789 | 0.006105006 | 1.282051 | 0.006105006 | 1.260684 | 1.275946 | 21.45976 | 19.93637 | 702.0993
38876.452 | 2114 | 15 | 38876.452 | 2429 | 17 | 873 | 896 | 129.0598 | 0.9157509 | 148.2906 | 1.037851 | 1.290598 | 0.009157509 | 1.482906 | 0.01037851 | 1.281441 | 1.472527 | 23.82594 | 3.348644 | 81.73368
38876.4523 | 2053 | 25 | 38876.4523 | 1896 | 21 | 894 | 917 | 125.3358 | 1.526252 | 115.7509 | 1.282051 | 1.253358 | 0.01526252 | 1.157509 | 0.01282051 | 1.238095 | 1.144689 | 23.24166 | 34.25779 | 438.2498
38876.4525 | 2178 | 40 | 38876.4525 | 1988 | 36 | 915 | 938 | 132.967 | 2.442002 | 121.3675 | 2.197802 | 1.32967 | 0.02442002 | 1.213675 | 0.02197802 | 1.30525 | 1.191697 | 16.4317 | 29.97153 | 166.8281
38876.4528 | 1856 | 57 | 38876.4528 | 2353 | 74 | 936 | 959 | 113.3089 | 3.479853 | 143.6508 | 4.517705 | 1.133089 | 0.03479853 | 1.436508 | 0.04517705 | 1.098291 | 1.391331 | 65.17232 | 7.129218 | 69.39422
38876.453 | 2097 | 72 | 38876.453 | 2136 | 68 | 957 | 980 | 128.022 | 4.395604 | 130.4029 | 4.151404 | 1.28022 | 0.04395604 | 1.304029 | 0.04151404 | 1.236264 | 1.262515 | 24.45682 | 20.74796 | 80.7547
38876.4532 | 1823 | 84 | 38876.4532 | 1837 | 73 | 978 | 1001 | 111.2943 | 5.128205 | 112.149 | 4.456654 | 1.112943 | 0.05128205 | 1.12149 | 0.04456654 | 1.061661 | 1.076923 | 44.48271 | 41.9016 | 211.0524
38876.4535 | 2042 | 104 | 38876.4535 | 1879 | 90 | 999 | 1022 | 124.6642 | 6.349206 | 114.7131 | 5.494505 | 1.246642 | 0.06349206 | 1.147131 | 0.05494505 | 1.18315 | 1.092186 | 27.43659 | 43.01112 | 104.5061
38876.4537 | 2300 | 78 | 38876.4537 | 1931 | 81 | 1020 | 1043 | 140.4151 | 4.761905 | 117.8877 | 4.945055 | 1.404151 | 0.04761905 | 1.178877 | 0.04945055 | 1.356532 | 1.129426 | 9.962166 | 55.58557 | 59.2605

## C3-6
Penlight Shakedown Test 6 |  |  | 2006-06-08 | 10:36 |  | Vs = |  | 150.1453 |  | R = | 100
XLPE | 7-C | Tray
665 C | 40 kW/m2 |  | Conductors | 3 & 6
Time-27 | N11 | N12 | Time-28 | N21 | N22 | Penlight Time | DAQ Time | V11 | V12 | V21 | V22 | I11 | I12 | I21 | I22 | Delta-I1 | Delta-I2 | R3-G | R6-G | R3-6
38876.4418 | 1 | 0 | 38876.4418 | 1 | 0 | -9.5 | 13.5 | 0.06105006 | 0 | 0.06105006 | 0 | 0.0006105006 | 0 | 0.0006105006 | 0 | 0.0006105006 | 0.0006105006 | 245838 | 245838 | 245838
38876.442 | 1 | 0 | 38876.4421 | 1 | 0 | 11.5 | 34.5 | 0.06105006 | 0 | 0.06105006 | 0 | 0.0006105006 | 0 | 0.0006105006 | 0 | 0.0006105006 | 0.0006105006 | 245838 | 245838 | 245838
38876.4423 | 1 | 0 | 38876.4423 | 1 | 0 | 32.5 | 55.5 | 0.06105006 | 0 | 0.06105006 | 0 | 0.0006105006 | 0 | 0.0006105006 | 0 | 0.0006105006 | 0.0006105006 | 245838 | 245838 | 245838
38876.4425 | 1 | 0 | 38876.4425 | 1 | 0 | 53.5 | 76.5 | 0.06105006 | 0 | 0.06105006 | 0 | 0.0006105006 | 0 | 0.0006105006 | 0 | 0.0006105006 | 0.0006105006 | 245838 | 245838 | 245838
38876.4428 | 1 | 0 | 38876.4428 | 1 | 0 | 74.5 | 97.5 | 0.06105006 | 0 | 0.06105006 | 0 | 0.0006105006 | 0 | 0.0006105006 | 0 | 0.0006105006 | 0.0006105006 | 245838 | 245838 | 245838
38876.443 | 1 | 0 | 38876.443 | 1 | 0 | 95.5 | 118.5 | 0.06105006 | 0 | 0.06105006 | 0 | 0.0006105006 | 0 | 0.0006105006 | 0 | 0.0006105006 | 0.0006105006 | 245838 | 245838 | 245838
38876.4433 | 1 | 0 | 38876.4433 | 1 | 0 | 116.5 | 139.5 | 0.06105006 | 0 | 0.06105006 | 0 | 0.0006105006 | 0 | 0.0006105006 | 0 | 0.0006105006 | 0.0006105006 | 245838 | 245838 | 245838
38876.4435 | 1 | 0 | 38876.4435 | 1 | 0 | 137.5 | 160.5 | 0.06105006 | 0 | 0.06105006 | 0 | 0.0006105006 | 0 | 0.0006105006 | 0 | 0.0006105006 | 0.0006105006 | 245838 | 245838 | 245838
38876.4437 | 1 | 0 | 38876.4438 | 1 | 0 | 158.5 | 181.5 | 0.06105006 | 0 | 0.06105006 | 0 | 0.0006105006 | 0 | 0.0006105006 | 0 | 0.0006105006 | 0.0006105006 | 245838 | 245838 | 245838
38876.444 | 1 | 0 | 38876.444 | 1 | 0 | 179.5 | 202.5 | 0.06105006 | 0 | 0.06105006 | 0 | 0.0006105006 | 0 | 0.0006105006 | 0 | 0.0006105006 | 0.0006105006 | 245838 | 245838 | 245838
38876.4442 | 1 | 0 | 38876.4442 | 1 | 0 | 200.5 | 223.5 | 0.06105006 | 0 | 0.06105006 | 0 | 0.0006105006 | 0 | 0.0006105006 | 0 | 0.0006105006 | 0.0006105006 | 245838 | 245838 | 245838
38876.4445 | 1 | 0 | 38876.4445 | 1 | 0 | 221.5 | 244.5 | 0.06105006 | 0 | 0.06105006 | 0 | 0.0006105006 | 0 | 0.0006105006 | 0 | 0.0006105006 | 0.0006105006 | 245838 | 245838 | 245838
38876.4447 | 1 | 0 | 38876.4447 | 1 | 0 | 242.5 | 265.5 | 0.06105006 | 0 | 0.06105006 | 0 | 0.0006105006 | 0 | 0.0006105006 | 0 | 0.0006105006 | 0.0006105006 | 245838 | 245838 | 245838
38876.445 | 2 | 0 | 38876.445 | 2 | 0 | 263.5 | 286.5 | 0.1221001 | 0 | 0.1221001 | 0 | 0.001221001 | 0 | 0.001221001 | 0 | 0.001221001 | 0.001221001 | 122869 | 122869 | 122869
38876.4452 | 1 | 0 | 38876.4452 | 1 | 0 | 284.5 | 307.5 | 0.06105006 | 0 | 0.06105006 | 0 | 0.0006105006 | 0 | 0.0006105006 | 0 | 0.0006105006 | 0.0006105006 | 245838 | 245838 | 245838
38876.4455 | 1 | 0 | 38876.4455 | 1 | 0 | 305.5 | 328.5 | 0.06105006 | 0 | 0.06105006 | 0 | 0.0006105006 | 0 | 0.0006105006 | 0 | 0.0006105006 | 0.0006105006 | 245838 | 245838 | 245838
38876.4457 | 1 | 0 | 38876.4457 | 1 | 0 | 326.5 | 349.5 | 0.06105006 | 0 | 0.06105006 | 0 | 0.0006105006 | 0 | 0.0006105006 | 0 | 0.0006105006 | 0.0006105006 | 245838 | 245838 | 245838
38876.4459 | 1 | 0 | 38876.4459 | 1 | 0 | 347.5 | 370.5 | 0.06105006 | 0 | 0.06105006 | 0 | 0.0006105006 | 0 | 0.0006105006 | 0 | 0.0006105006 | 0.0006105006 | 245838 | 245838 | 245838
38876.4462 | 2 | 0 | 38876.4462 | 1 | 0 | 368.5 | 391.5 | 0.1221001 | 0 | 0.06105006 | 0 | 0.001221001 | 0 | 0.0006105006 | 0 | 0.001221001 | 0.0006105006 | 122869 | 245838 | 122869
38876.4464 | 1 | 0 | 38876.4464 | 1 | 0 | 389.5 | 412.5 | 0.06105006 | 0 | 0.06105006 | 0 | 0.0006105006 | 0 | 0.0006105006 | 0 | 0.0006105006 | 0.0006105006 | 245838 | 245838 | 245838
38876.4467 | 2 | 0 | 38876.4467 | 302 | 0 | 410.5 | 433.5 | 0.1221001 | 0 | 18.43712 | 0 | 0.001221001 | 0 | 0.1843712 | 0 | 0.001221001 | 0.1843712 | 122869 | 714.3642 | 122869
38876.4469 | 49 | 2 | 38876.4469 | 518 | 1 | 431.5 | 454.5 | 2.991453 | 0.1221001 | 31.62393 | 0.06105006 | 0.02991453 | 0.001221001 | 0.3162393 | 0.0006105006 | 0.02869353 | 0.3156288 | 5187.249 | 375.5227 | 95095.5
38876.4472 | 1002 | 181 | 38876.4472 | 1105 | 493 | 452 | 475 | 61.17216 | 11.05006 | 67.46032 | 30.09768 | 0.6117216 | 0.1105006 | 0.6746032 | 0.3009768 | 0.501221 | 0.3736264 | 188.2403 | 386.8543 | 560.3377
38876.4474 | 1742 | 390 | 38876.4474 | 894 | 241 | 473.5 | 496.5 | 106.3492 | 23.80952 | 54.57875 | 14.71306 | 1.063492 | 0.2380952 | 0.5457875 | 0.1471306 | 0.8253968 | 0.3986569 | 55.27041 | 721.4997 | 73.72526
38876.4476 | 1780 | 345 | 38876.4477 | 1687 | 322 | 494.5 | 517.5 | 108.6691 | 21.06227 | 102.9915 | 19.65812 | 1.086691 | 0.2106227 | 1.029915 | 0.1965812 | 0.8760684 | 0.8333333 | 64.89228 | 88.90265 | 45.61397
38876.4479 | 1940 | 359 | 38876.4479 | 1840 | 324 | 515.5 | 538.5 | 118.4371 | 21.91697 | 112.3321 | 19.78022 | 1.184371 | 0.2191697 | 1.123321 | 0.1978022 | 0.9652015 | 0.9255189 | 47.2137 | 74.64582 | 19.09427
38876.4481 | 1814 | 279 | 38876.4481 | 1731 | 241 | 536 | 559 | 110.7448 | 17.03297 | 105.6777 | 14.71306 | 1.107448 | 0.1703297 | 1.056777 | 0.1471306 | 0.9371184 | 0.9096459 | 57.35616 | 68.08445 | 53.1922
38876.4484 | 1821 | 130 | 38876.4484 | 1748 | 121 | 557 | 580 | 111.1722 | 7.936508 | 106.7155 | 7.387057 | 1.111722 | 0.07936508 | 1.067155 | 0.07387057 | 1.032357 | 0.9932845 | 44.21887 | 52.56394 | 134.7352
38876.4486 | 1902 | 64 | 38876.4486 | 2204 | 73 | 578.5 | 601.5 | 116.1172 | 3.907204 | 134.5543 | 4.456654 | 1.161172 | 0.03907204 | 1.345543 | 0.04456654 | 1.1221 | 1.300977 | 41.3423 | 13.06676 | 89.09112
38876.4489 | 2384 | 1 | 38876.4489 | 1931 | 1 | 599 | 622 | 145.5433 | 0.06105006 | 117.8877 | 0.06105006 | 1.455433 | 0.0006105006 | 1.178877 | 0.0006105006 | 1.454823 | 1.178266 | 3.168016 | 27.83241 | 1619.444
38876.4491 | 2070 | 1 | 38876.4491 | 2107 | 1 | 620 | 643 | 126.3736 | 0.06105006 | 128.6325 | 0.06105006 | 1.263736 | 0.0006105006 | 1.286325 | 0.0006105006 | 1.263126 | 1.285714 | 18.8741 | 16.77439 | 5578.997
38876.4493 | 2065 | 1 | 38876.4493 | 2096 | 1 | 641 | 664 | 126.0684 | 0.06105006 | 127.9609 | 0.06105006 | 1.260684 | 0.0006105006 | 1.279609 | 0.0006105006 | 1.260073 | 1.278999 | 19.16095 | 17.38842 | 5827.03
38876.4496 | 2200 | 1 | 38876.4496 | 1871 | 1 | 662 | 685 | 134.3101 | 0.06105006 | 114.2247 | 0.06105006 | 1.343101 | 0.0006105006 | 1.142247 | 0.0006105006 | 1.342491 | 1.141636 | 11.81236 | 31.60726 | 6205.345
38876.4498 | 1951 | 1 | 38876.4498 | 2443 | 1 | 683.5 | 706.5 | 119.1087 | 0.06105006 | 149.1453 | 0.06105006 | 1.191087 | 0.0006105006 | 1.491453 | 0.0006105006 | 1.190476 | 1.490842 | 28.22558 | 0.6717362 | 338.5514
38876.4501 | 2001 | 1 | 38876.4501 | 2425 | 1 | 704 | 727 | 122.1612 | 0.06105006 | 148.0464 | 0.06105006 | 1.221612 | 0.0006105006 | 1.480464 | 0.0006105006 | 1.221001 | 1.479853 | 23.75498 | 1.420784 | 640.7348
38876.4503 | 1910 | 1 | 38876.4503 | 2429 | 2 | 725.5 | 748.5 | 116.6056 | 0.06105006 | 148.2906 | 0.1221001 | 1.166056 | 0.0006105006 | 1.482906 | 0.001221001 | 1.165446 | 1.481685 | 30.03174 | 1.255195 | 679.7913
38876.4506 | 2028 | 1 | 38876.4506 | 1886 | 1 | 746.5 | 769.5 | 123.8095 | 0.06105006 | 115.1404 | 0.06105006 | 1.238095 | 0.0006105006 | 1.151404 | 0.0006105006 | 1.237485 | 1.150794 | 21.31618 | 30.49393 | 10057.16
38876.4508 | 2095 | 1 | 38876.4508 | 2039 | 2 | 767.5 | 790.5 | 127.8999 | 0.06105006 | 124.4811 | 0.1221001 | 1.278999 | 0.0006105006 | 1.244811 | 0.001221001 | 1.278388 | 1.24359 | 17.44128 | 20.75404 | 6245.426
38876.451 | 2041 | 2 | 38876.451 | 1892 | 2 | 788 | 811 | 124.6032 | 0.1221001 | 115.5067 | 0.1221001 | 1.246032 | 0.001221001 | 1.155067 | 0.001221001 | 1.244811 | 1.153846 | 20.5858 | 30.17522 | 4825.941
38876.4513 | 2443 | 4 | 38876.4513 | 2075 | 5 | 809.5 | 832.5 | 149.1453 | 0.2442002 | 126.6789 | 0.3052503 | 1.491453 | 0.002442002 | 1.266789 | 0.003052503 | 1.489011 | 1.263736 | 0.6754187 | 28.90687 | 69.40419
38876.4515 | 2223 | 6 | 38876.4515 | 2278 | 7 | 830 | 853 | 135.7143 | 0.3663004 | 139.072 | 0.4273504 | 1.357143 | 0.003663004 | 1.39072 | 0.004273504 | 1.35348 | 1.386447 | 11.02531 | 8.216498 | 291.5324
38876.4518 | 2086 | 11 | 38876.4518 | 2279 | 12 | 851 | 874 | 127.3504 | 0.6715507 | 139.1331 | 0.7326007 | 1.273504 | 0.006715507 | 1.391331 | 0.007326007 | 1.266789 | 1.384005 | 19.24087 | 8.181861 | 249.1548
38876.452 | 2261 | 15 | 38876.452 | 2416 | 15 | 872 | 895 | 138.0342 | 0.9157509 | 147.4969 | 0.9157509 | 1.380342 | 0.009157509 | 1.474969 | 0.009157509 | 1.371184 | 1.465812 | 13.64573 | 1.893434 | 22.71772
38876.4523 | 2126 | 23 | 38876.4523 | 1865 | 21 | 893 | 916 | 129.7924 | 1.404151 | 113.8584 | 1.282051 | 1.297924 | 0.01404151 | 1.138584 | 0.01282051 | 1.283883 | 1.125763 | 16.36937 | 34.64335 | 347.2169
38876.4525 | 1882 | 32 | 38876.4525 | 2387 | 43 | 914 | 937 | 114.8962 | 1.953602 | 145.7265 | 2.625153 | 1.148962 | 0.01953602 | 1.457265 | 0.02625153 | 1.129426 | 1.431013 | 68.62172 | 3.1727 | 52.40991
38876.4527 | 1969 | 59 | 38876.4527 | 1897 | 61 | 935 | 958 | 120.2076 | 3.601954 | 115.812 | 3.724054 | 1.202076 | 0.03601954 | 1.15812 | 0.03724054 | 1.166056 | 1.120879 | 28.18128 | 34.72458 | 188.4509
38876.453 | 2060 | 64 | 38876.453 | 2338 | 56 | 956 | 979 | 125.7631 | 3.907204 | 142.735 | 3.418803 | 1.257631 | 0.03907204 | 1.42735 | 0.03418803 | 1.218559 | 1.393162 | 46.65321 | 5.614336 | 27.8569
38876.4532 | 2285 | 112 | 38876.4532 | 2060 | 85 | 977 | 1000 | 139.4994 | 6.837607 | 125.7631 | 5.189255 | 1.394994 | 0.06837607 | 1.257631 | 0.05189255 | 1.326618 | 1.205739 | 9.297708 | 37.64908 | 15.2338
38876.4535 | 1857 | 103 | 38876.4535 | 2282 | 124 | 998 | 1021 | 113.37 | 6.288156 | 139.3162 | 7.570208 | 1.1337 | 0.06288156 | 1.393162 | 0.07570208 | 1.070818 | 1.31746 | 105.8836 | 8.691305 | 38.76896
38876.4537 | 1915 | 74 | 38876.4537 | 1861 | 73 | 1019 | 1042 | 116.9109 | 4.517705 | 113.6142 | 4.456654 | 1.169109 | 0.04517705 | 1.136142 | 0.04456654 | 1.123932 | 1.091575 | 33.04882 | 38.18355 | 175.6455

## C3-5
Penlight Shakedown Test 6 |  |  | 2006-06-08 | 10:36 |  | Vs = |  | 151.4884 |  | R = | 100
XLPE | 7-C | Tray
665 C | 40 kW/m2 |  | Conductors | 3 & 5
Time-25 | N11 | N12 | Time-26 | N21 | N22 | Penlight Time | DAQ Time | V11 | V12 | V21 | V22 | I11 | I12 | I21 | I22 | Delta-I1 | Delta-I2 | R3-G | R5-G | R3-5
38876.4418 | 1 | 0 | 38876.4418 | 1 | 0 | -10.5 | 12.5 | 0.06105006 | 0 | 0.06105006 | 0 | 0.0006105006 | 0 | 0.0006105006 | 0 | 0.0006105006 | 0.0006105006 | 248038 | 248038 | 248038
38876.442 | 1 | 0 | 38876.442 | 1 | 0 | 10.5 | 33.5 | 0.06105006 | 0 | 0.06105006 | 0 | 0.0006105006 | 0 | 0.0006105006 | 0 | 0.0006105006 | 0.0006105006 | 248038 | 248038 | 248038
38876.4423 | 1 | 0 | 38876.4423 | 1 | 0 | 31.5 | 54.5 | 0.06105006 | 0 | 0.06105006 | 0 | 0.0006105006 | 0 | 0.0006105006 | 0 | 0.0006105006 | 0.0006105006 | 248038 | 248038 | 248038
38876.4425 | 1 | 0 | 38876.4425 | 1 | 0 | 52.5 | 75.5 | 0.06105006 | 0 | 0.06105006 | 0 | 0.0006105006 | 0 | 0.0006105006 | 0 | 0.0006105006 | 0.0006105006 | 248038 | 248038 | 248038
38876.4428 | 1 | 0 | 38876.4428 | 1 | 0 | 73.5 | 96.5 | 0.06105006 | 0 | 0.06105006 | 0 | 0.0006105006 | 0 | 0.0006105006 | 0 | 0.0006105006 | 0.0006105006 | 248038 | 248038 | 248038
38876.443 | 1 | 0 | 38876.443 | 1 | 0 | 94.5 | 117.5 | 0.06105006 | 0 | 0.06105006 | 0 | 0.0006105006 | 0 | 0.0006105006 | 0 | 0.0006105006 | 0.0006105006 | 248038 | 248038 | 248038
38876.4433 | 1 | 0 | 38876.4433 | 1 | 0 | 115.5 | 138.5 | 0.06105006 | 0 | 0.06105006 | 0 | 0.0006105006 | 0 | 0.0006105006 | 0 | 0.0006105006 | 0.0006105006 | 248038 | 248038 | 248038
38876.4435 | 1 | 0 | 38876.4435 | 1 | 0 | 136.5 | 159.5 | 0.06105006 | 0 | 0.06105006 | 0 | 0.0006105006 | 0 | 0.0006105006 | 0 | 0.0006105006 | 0.0006105006 | 248038 | 248038 | 248038
38876.4437 | 1 | 0 | 38876.4437 | 1 | 0 | 157.5 | 180.5 | 0.06105006 | 0 | 0.06105006 | 0 | 0.0006105006 | 0 | 0.0006105006 | 0 | 0.0006105006 | 0.0006105006 | 248038 | 248038 | 248038
38876.444 | 1 | 0 | 38876.444 | 1 | 0 | 178.5 | 201.5 | 0.06105006 | 0 | 0.06105006 | 0 | 0.0006105006 | 0 | 0.0006105006 | 0 | 0.0006105006 | 0.0006105006 | 248038 | 248038 | 248038
38876.4442 | 1 | 0 | 38876.4442 | 1 | 0 | 199.5 | 222.5 | 0.06105006 | 0 | 0.06105006 | 0 | 0.0006105006 | 0 | 0.0006105006 | 0 | 0.0006105006 | 0.0006105006 | 248038 | 248038 | 248038
38876.4445 | 1 | 0 | 38876.4445 | 1 | 0 | 220.5 | 243.5 | 0.06105006 | 0 | 0.06105006 | 0 | 0.0006105006 | 0 | 0.0006105006 | 0 | 0.0006105006 | 0.0006105006 | 248038 | 248038 | 248038
38876.4447 | 1 | 0 | 38876.4447 | 1 | 0 | 241.5 | 264.5 | 0.06105006 | 0 | 0.06105006 | 0 | 0.0006105006 | 0 | 0.0006105006 | 0 | 0.0006105006 | 0.0006105006 | 248038 | 248038 | 248038
38876.445 | 1 | 0 | 38876.445 | 2 | 0 | 262.5 | 285.5 | 0.06105006 | 0 | 0.1221001 | 0 | 0.0006105006 | 0 | 0.001221001 | 0 | 0.0006105006 | 0.001221001 | 248038 | 123969 | 248038
38876.4452 | 1 | 0 | 38876.4452 | 1 | 0 | 283.5 | 306.5 | 0.06105006 | 0 | 0.06105006 | 0 | 0.0006105006 | 0 | 0.0006105006 | 0 | 0.0006105006 | 0.0006105006 | 248038 | 248038 | 248038
38876.4454 | 1 | 0 | 38876.4454 | 1 | 0 | 304 | 327 | 0.06105006 | 0 | 0.06105006 | 0 | 0.0006105006 | 0 | 0.0006105006 | 0 | 0.0006105006 | 0.0006105006 | 248038 | 248038 | 248038
38876.4457 | 1 | 0 | 38876.4457 | 1 | 0 | 325.5 | 348.5 | 0.06105006 | 0 | 0.06105006 | 0 | 0.0006105006 | 0 | 0.0006105006 | 0 | 0.0006105006 | 0.0006105006 | 248038 | 248038 | 248038
38876.4459 | 1 | 0 | 38876.4459 | 1 | 0 | 346 | 369 | 0.06105006 | 0 | 0.06105006 | 0 | 0.0006105006 | 0 | 0.0006105006 | 0 | 0.0006105006 | 0.0006105006 | 248038 | 248038 | 248038
38876.4462 | 1 | 0 | 38876.4462 | 1 | 0 | 367 | 390 | 0.06105006 | 0 | 0.06105006 | 0 | 0.0006105006 | 0 | 0.0006105006 | 0 | 0.0006105006 | 0.0006105006 | 248038 | 248038 | 248038
38876.4464 | 1 | 0 | 38876.4464 | 1 | 0 | 388.5 | 411.5 | 0.06105006 | 0 | 0.06105006 | 0 | 0.0006105006 | 0 | 0.0006105006 | 0 | 0.0006105006 | 0.0006105006 | 248038 | 248038 | 248038
38876.4467 | 2 | 0 | 38876.4467 | 1 | 0 | 409 | 432 | 0.1221001 | 0 | 0.06105006 | 0 | 0.001221001 | 0 | 0.0006105006 | 0 | 0.001221001 | 0.0006105006 | 123969 | 248038 | 123969
38876.4469 | 44 | 4 | 38876.4469 | 3 | 2 | 430 | 453 | 2.686203 | 0.2442002 | 0.1831502 | 0.1221001 | 0.02686203 | 0.002442002 | 0.001831502 | 0.001221001 | 0.02442002 | 0.0006105006 | 6093.688 | 256248.3 | 60810.77
38876.4471 | 636 | 2 | 38876.4472 | 66 | 2 | 451.5 | 474.5 | 38.82784 | 0.1221001 | 4.029304 | 0.1221001 | 0.3882784 | 0.001221001 | 0.04029304 | 0.001221001 | 0.3870574 | 0.03907204 | 291.0935 | 3814.987 | 89814.74
38876.4474 | 1514 | 403 | 38876.4474 | 1836 | 398 | 472 | 495 | 92.42979 | 24.60317 | 112.0879 | 24.29792 | 0.9242979 | 0.2460317 | 1.120879 | 0.2429792 | 0.6782662 | 0.8778999 | 337.3985 | 48.89099 | 45.98615
38876.4476 | 1476 | 309 | 38876.4476 | 1745 | 340 | 493 | 516 | 90.10989 | 18.86447 | 106.5324 | 20.75702 | 0.9010989 | 0.1886447 | 1.065324 | 0.2075702 | 0.7124542 | 0.8577534 | 149.4041 | 62.54134 | 86.71439
38876.4479 | 1978 | 262 | 38876.4479 | 1834 | 293 | 514 | 537 | 120.757 | 15.99512 | 111.9658 | 17.88767 | 1.20757 | 0.1599512 | 1.119658 | 0.1788767 | 1.047619 | 0.9407814 | 35.22702 | 91.27642 | 43.964
38876.4481 | 1850 | 227 | 38876.4481 | 1927 | 210 | 535.5 | 558.5 | 112.9426 | 13.85836 | 117.6435 | 12.82051 | 1.129426 | 0.1385836 | 1.176435 | 0.1282051 | 0.9908425 | 1.04823 | 59.28522 | 40.68008 | 51.51254
38876.4484 | 2012 | 119 | 38876.4484 | 1871 | 94 | 556.5 | 579.5 | 122.8327 | 7.264957 | 114.2247 | 5.738706 | 1.228327 | 0.07264957 | 1.142247 | 0.05738706 | 1.155678 | 1.08486 | 29.16506 | 41.95927 | 87.0275
38876.4486 | 1963 | 42 | 38876.4486 | 1867 | 43 | 577 | 600 | 119.8413 | 2.564103 | 113.9805 | 2.625153 | 1.198413 | 0.02564103 | 1.139805 | 0.02625153 | 1.172772 | 1.113553 | 28.69443 | 36.69813 | 304.4988
38876.4488 | 2111 | 1 | 38876.4489 | 2361 | 1 | 598.5 | 621.5 | 128.8767 | 0.06105006 | 144.1392 | 0.06105006 | 1.288767 | 0.0006105006 | 1.441392 | 0.0006105006 | 1.288156 | 1.440781 | 17.71778 | 5.113076 | 1796.796
38876.4491 | 1916 | 1 | 38876.4491 | 2317 | 1 | 619 | 642 | 116.9719 | 0.06105006 | 141.453 | 0.06105006 | 1.169719 | 0.0006105006 | 1.41453 | 0.0006105006 | 1.169109 | 1.413919 | 29.74227 | 7.107901 | 3745.342
38876.4493 | 2461 | 1 | 38876.4493 | 2266 | 1 | 640.5 | 663.5 | 150.2442 | 0.06105006 | 138.3394 | 0.06105006 | 1.502442 | 0.0006105006 | 1.383394 | 0.0006105006 | 1.501832 | 1.382784 | 0.8318225 | 10.04205 | 176.855
38876.4496 | 2127 | 1 | 38876.4496 | 2232 | 1 | 661 | 684 | 129.8535 | 0.06105006 | 136.2637 | 0.06105006 | 1.298535 | 0.0006105006 | 1.362637 | 0.0006105006 | 1.297924 | 1.362027 | 16.73911 | 11.20796 | 3561.497
38876.4498 | 2260 | 1 | 38876.4498 | 2204 | 1 | 682 | 705 | 137.9731 | 0.06105006 | 134.5543 | 0.06105006 | 1.379731 | 0.0006105006 | 1.345543 | 0.0006105006 | 1.379121 | 1.344933 | 9.834327 | 12.6494 | 2474.647
38876.4501 | 2306 | 1 | 38876.4501 | 2080 | 1 | 703 | 726 | 140.7814 | 0.06105006 | 126.9841 | 0.06105006 | 1.407814 | 0.0006105006 | 1.269841 | 0.0006105006 | 1.407204 | 1.269231 | 7.625705 | 19.42895 | 2836.85
38876.4503 | 2240 | 1 | 38876.4503 | 1977 | 1 | 724 | 747 | 136.7521 | 0.06105006 | 120.696 | 0.06105006 | 1.367521 | 0.0006105006 | 1.20696 | 0.0006105006 | 1.366911 | 1.206349 | 10.79951 | 25.64548 | 4906.393
38876.4505 | 2025 | 1 | 38876.4505 | 2214 | 2 | 745 | 768 | 123.6264 | 0.06105006 | 135.1648 | 0.1221001 | 1.236264 | 0.0006105006 | 1.351648 | 0.001221001 | 1.235653 | 1.350427 | 22.64059 | 12.13617 | 4928.445
38876.4508 | 2461 | 2 | 38876.4508 | 2226 | 3 | 766 | 789 | 150.2442 | 0.1221001 | 135.8974 | 0.1831502 | 1.502442 | 0.001221001 | 1.358974 | 0.001831502 | 1.501221 | 1.357143 | 0.8337395 | 13.70671 | 110.7803
38876.451 | 2465 | 3 | 38876.451 | 2067 | 3 | 787 | 810 | 150.4884 | 0.1831502 | 126.1905 | 0.1831502 | 1.504884 | 0.001831502 | 1.261905 | 0.001831502 | 1.503053 | 1.260073 | 0.6684879 | 25.65461 | 91.0588
38876.4513 | 2096 | 3 | 38876.4513 | 1886 | 3 | 808 | 831 | 127.9609 | 0.1831502 | 115.1404 | 0.1831502 | 1.279609 | 0.001831502 | 1.151404 | 0.001831502 | 1.277778 | 1.149573 | 18.49593 | 31.89342 | 3082.136
38876.4515 | 1894 | 6 | 38876.4515 | 2342 | 7 | 829 | 852 | 115.6288 | 0.3663004 | 142.9792 | 0.4273504 | 1.156288 | 0.003663004 | 1.429792 | 0.004273504 | 1.152625 | 1.425519 | 32.84387 | 6.024151 | 550.5539
38876.4518 | 2054 | 9 | 38876.4518 | 2267 | 10 | 850.5 | 873.5 | 125.3968 | 0.5494505 | 138.4005 | 0.6105006 | 1.253968 | 0.005494505 | 1.384005 | 0.006105006 | 1.248474 | 1.3779 | 21.89261 | 9.694651 | 410.8423
38876.452 | 2082 | 13 | 38876.452 | 2419 | 16 | 871 | 894 | 127.1062 | 0.7936508 | 147.6801 | 0.976801 | 1.271062 | 0.007936508 | 1.476801 | 0.00976801 | 1.263126 | 1.467033 | 25.25456 | 2.666216 | 77.1861
38876.4522 | 1887 | 19 | 38876.4522 | 2239 | 26 | 892 | 915 | 115.2015 | 1.159951 | 136.6911 | 1.587302 | 1.152015 | 0.01159951 | 1.366911 | 0.01587302 | 1.140415 | 1.351038 | 34.95623 | 11.33347 | 308.275
38876.4525 | 2025 | 34 | 38876.4525 | 2014 | 37 | 913.5 | 936.5 | 123.6264 | 2.075702 | 122.9548 | 2.258852 | 1.236264 | 0.02075702 | 1.229548 | 0.02258852 | 1.215507 | 1.20696 | 24.56112 | 25.59086 | 253.1344
38876.4527 | 2158 | 65 | 38876.4527 | 2272 | 71 | 934 | 957 | 131.746 | 3.968254 | 138.7057 | 4.334554 | 1.31746 | 0.03968254 | 1.387057 | 0.04334554 | 1.277778 | 1.343712 | 21.37577 | 11.20369 | 40.04861
38876.453 | 2163 | 67 | 38876.453 | 2230 | 72 | 955 | 978 | 132.0513 | 4.090354 | 136.1416 | 4.395604 | 1.320513 | 0.04090354 | 1.361416 | 0.04395604 | 1.279609 | 1.31746 | 19.67279 | 14.02781 | 46.15671
38876.4532 | 1915 | 92 | 38876.4532 | 1812 | 93 | 976 | 999 | 116.9109 | 5.616606 | 110.6227 | 5.677656 | 1.169109 | 0.05616606 | 1.106227 | 0.05677656 | 1.112943 | 1.049451 | 34.88903 | 46.08657 | 162.6682
38876.4535 | 1856 | 92 | 38876.4535 | 2100 | 132 | 997 | 1020 | 113.3089 | 5.616606 | 128.2051 | 8.058608 | 1.133089 | 0.05616606 | 1.282051 | 0.08058608 | 1.076923 | 1.201465 | 46.03705 | 22.68398 | 107.1964
38876.4537 | 2087 | 71 | 38876.4537 | 1835 | 67 | 1018 | 1041 | 127.4115 | 4.334554 | 112.0269 | 4.090354 | 1.274115 | 0.04334554 | 1.120269 | 0.04090354 | 1.230769 | 1.079365 | 21.24387 | 44.49768 | 140.2592

## C3-4
Penlight Shakedown Test 6 |  |  | 2006-06-08 | 10:36 |  | Vs = |  | 152.0379 |  | R = | 100
XLPE | 7-C | Tray
665 C | 40 kW/m2 |  | Conductors | 3 & 4
Time-23 | N11 | N12 | Time-24 | N21 | N22 | Penlight Time | DAQ Time | V11 | V12 | V21 | V22 | I11 | I12 | I21 | I22 | Delta-I1 | Delta-I2 | R3-G | R4-G | R3-4
38876.4418 | 1 | 0 | 38876.4418 | 1 | 0 | -11.5 | 11.5 | 0.06105006 | 0 | 0.06105006 | 0 | 0.0006105006 | 0 | 0.0006105006 | 0 | 0.0006105006 | 0.0006105006 | 248938 | 248938 | 248938
38876.442 | 1 | 0 | 38876.442 | 1 | 0 | 9.5 | 32.5 | 0.06105006 | 0 | 0.06105006 | 0 | 0.0006105006 | 0 | 0.0006105006 | 0 | 0.0006105006 | 0.0006105006 | 248938 | 248938 | 248938
38876.4423 | 1 | 0 | 38876.4423 | 1 | 0 | 30.5 | 53.5 | 0.06105006 | 0 | 0.06105006 | 0 | 0.0006105006 | 0 | 0.0006105006 | 0 | 0.0006105006 | 0.0006105006 | 248938 | 248938 | 248938
38876.4425 | 1 | 0 | 38876.4425 | 1 | 0 | 51.5 | 74.5 | 0.06105006 | 0 | 0.06105006 | 0 | 0.0006105006 | 0 | 0.0006105006 | 0 | 0.0006105006 | 0.0006105006 | 248938 | 248938 | 248938
38876.4428 | 1 | 0 | 38876.4428 | 1 | 0 | 72.5 | 95.5 | 0.06105006 | 0 | 0.06105006 | 0 | 0.0006105006 | 0 | 0.0006105006 | 0 | 0.0006105006 | 0.0006105006 | 248938 | 248938 | 248938
38876.443 | 1 | 0 | 38876.443 | 1 | 0 | 93.5 | 116.5 | 0.06105006 | 0 | 0.06105006 | 0 | 0.0006105006 | 0 | 0.0006105006 | 0 | 0.0006105006 | 0.0006105006 | 248938 | 248938 | 248938
38876.4432 | 1 | 0 | 38876.4433 | 1 | 0 | 114.5 | 137.5 | 0.06105006 | 0 | 0.06105006 | 0 | 0.0006105006 | 0 | 0.0006105006 | 0 | 0.0006105006 | 0.0006105006 | 248938 | 248938 | 248938
38876.4435 | 1 | 0 | 38876.4435 | 1 | 0 | 135.5 | 158.5 | 0.06105006 | 0 | 0.06105006 | 0 | 0.0006105006 | 0 | 0.0006105006 | 0 | 0.0006105006 | 0.0006105006 | 248938 | 248938 | 248938
38876.4437 | 1 | 0 | 38876.4437 | 1 | 0 | 156.5 | 179.5 | 0.06105006 | 0 | 0.06105006 | 0 | 0.0006105006 | 0 | 0.0006105006 | 0 | 0.0006105006 | 0.0006105006 | 248938 | 248938 | 248938
38876.444 | 1 | 0 | 38876.444 | 1 | 1 | 177.5 | 200.5 | 0.06105006 | 0 | 0.06105006 | 0.06105006 | 0.0006105006 | 0 | 0.0006105006 | 0.0006105006 | 0.0006105006 | 0 | 248938 | 248938 | 248938
38876.4442 | 1 | 0 | 38876.4442 | 1 | 0 | 198.5 | 221.5 | 0.06105006 | 0 | 0.06105006 | 0 | 0.0006105006 | 0 | 0.0006105006 | 0 | 0.0006105006 | 0.0006105006 | 248938 | 248938 | 248938
38876.4445 | 1 | 0 | 38876.4445 | 2 | 0 | 219.5 | 242.5 | 0.06105006 | 0 | 0.1221001 | 0 | 0.0006105006 | 0 | 0.001221001 | 0 | 0.0006105006 | 0.001221001 | 248938 | 124419 | 248938
38876.4447 | 1 | 1 | 38876.4447 | 1 | 0 | 240 | 263 | 0.06105006 | 0.06105006 | 0.06105006 | 0 | 0.0006105006 | 0.0006105006 | 0.0006105006 | 0 | 0 | 0.0006105006 | 619701278.4 | 248938 | 248738.1
38876.4449 | 1 | 0 | 38876.445 | 1 | 0 | 261.5 | 284.5 | 0.06105006 | 0 | 0.06105006 | 0 | 0.0006105006 | 0 | 0.0006105006 | 0 | 0.0006105006 | 0.0006105006 | 248938 | 248938 | 248938
38876.4452 | 1 | 0 | 38876.4452 | 1 | 0 | 282.5 | 305.5 | 0.06105006 | 0 | 0.06105006 | 0 | 0.0006105006 | 0 | 0.0006105006 | 0 | 0.0006105006 | 0.0006105006 | 248938 | 248938 | 248938
38876.4454 | 1 | 0 | 38876.4454 | 1 | 0 | 303.5 | 326.5 | 0.06105006 | 0 | 0.06105006 | 0 | 0.0006105006 | 0 | 0.0006105006 | 0 | 0.0006105006 | 0.0006105006 | 248938 | 248938 | 248938
38876.4457 | 1 | 0 | 38876.4457 | 1 | 0 | 324 | 347 | 0.06105006 | 0 | 0.06105006 | 0 | 0.0006105006 | 0 | 0.0006105006 | 0 | 0.0006105006 | 0.0006105006 | 248938 | 248938 | 248938
38876.4459 | 1 | 0 | 38876.4459 | 1 | 0 | 345.5 | 368.5 | 0.06105006 | 0 | 0.06105006 | 0 | 0.0006105006 | 0 | 0.0006105006 | 0 | 0.0006105006 | 0.0006105006 | 248938 | 248938 | 248938
38876.4462 | 1 | 0 | 38876.4462 | 1 | 0 | 366.5 | 389.5 | 0.06105006 | 0 | 0.06105006 | 0 | 0.0006105006 | 0 | 0.0006105006 | 0 | 0.0006105006 | 0.0006105006 | 248938 | 248938 | 248938
38876.4464 | 2 | 0 | 38876.4464 | 1 | 0 | 387 | 410 | 0.1221001 | 0 | 0.06105006 | 0 | 0.001221001 | 0 | 0.0006105006 | 0 | 0.001221001 | 0.0006105006 | 124419 | 248938 | 124419
38876.4466 | 3 | 2 | 38876.4467 | 1 | 0 | 408.5 | 431.5 | 0.1831502 | 0.1221001 | 0.06105006 | 0 | 0.001831502 | 0.001221001 | 0.0006105006 | 0 | 0.0006105006 | 0.0006105006 | 248938 | 248938 | 124219.1
38876.4469 | 10 | 9 | 38876.4469 | 677 | 6 | 429 | 452 | 0.6105006 | 0.5494505 | 41.33089 | 0.3663004 | 0.006105006 | 0.005494505 | 0.4133089 | 0.003663004 | 0.0006105006 | 0.4096459 | 106441.6 | 676.5528 | 23923.67
38876.4471 | 175 | 13 | 38876.4471 | 444 | 5 | 450 | 473 | 10.68376 | 0.7936508 | 27.10623 | 0.3052503 | 0.1068376 | 0.007936508 | 0.2710623 | 0.003052503 | 0.0989011 | 0.2680098 | 1454.262 | 466.5111 | 14584.35
38876.4474 | 1635 | 424 | 38876.4474 | 1489 | 378 | 471.5 | 494.5 | 99.81685 | 25.88523 | 90.90354 | 23.07692 | 0.9981685 | 0.2588523 | 0.9090354 | 0.2307692 | 0.7393162 | 0.6782662 | 93.88912 | 141.3585 | 59.58727
38876.4476 | 1696 | 320 | 38876.4476 | 1948 | 323 | 492 | 515 | 103.5409 | 19.53602 | 118.9255 | 19.71917 | 1.035409 | 0.1953602 | 1.189255 | 0.1971917 | 0.8400488 | 0.9920635 | 144.708 | 38.6919 | 41.35665
38876.4479 | 1807 | 244 | 38876.4479 | 1972 | 251 | 513.5 | 536.5 | 110.3175 | 14.89621 | 120.3907 | 15.32357 | 1.103175 | 0.1489621 | 1.203907 | 0.1532357 | 0.9542125 | 1.050672 | 75.07137 | 37.38358 | 49.00005
38876.4481 | 1585 | 163 | 38876.4481 | 1988 | 153 | 534 | 557 | 96.76435 | 9.95116 | 121.3675 | 9.340659 | 0.9676435 | 0.0995116 | 1.213675 | 0.09340659 | 0.8681319 | 1.120269 | 103.5221 | 29.77586 | 104.4983
38876.4483 | 1665 | 118 | 38876.4483 | 2097 | 118 | 555 | 578 | 101.6484 | 7.203907 | 128.022 | 7.203907 | 1.016484 | 0.07203907 | 1.28022 | 0.07203907 | 0.9444444 | 1.208181 | 82.86225 | 21.41898 | 105.7507
38876.4486 | 1819 | 21 | 38876.4486 | 2377 | 24 | 576 | 599 | 111.0501 | 1.282051 | 145.116 | 1.465201 | 1.110501 | 0.01282051 | 1.45116 | 0.01465201 | 1.09768 | 1.436508 | 48.96075 | 4.921047 | 145.2589
38876.4488 | 2026 | 1 | 38876.4488 | 2411 | 1 | 597 | 620 | 123.6874 | 0.06105006 | 147.1917 | 0.06105006 | 1.236874 | 0.0006105006 | 1.471917 | 0.0006105006 | 1.236264 | 1.471306 | 23.28077 | 3.299657 | 1480.155
38876.4491 | 1921 | 1 | 38876.4491 | 2353 | 1 | 618 | 641 | 117.2772 | 0.06105006 | 143.6508 | 0.06105006 | 1.172772 | 0.0006105006 | 1.436508 | 0.0006105006 | 1.172161 | 1.435897 | 29.92164 | 5.849298 | 3140.903
38876.4493 | 2164 | 1 | 38876.4493 | 1981 | 1 | 639 | 662 | 132.1123 | 0.06105006 | 120.9402 | 0.06105006 | 1.321123 | 0.0006105006 | 1.209402 | 0.0006105006 | 1.320513 | 1.208791 | 15.1163 | 25.8125 | 6675.706
38876.4496 | 2286 | 1 | 38876.4496 | 2076 | 1 | 660.5 | 683.5 | 139.5604 | 0.06105006 | 126.7399 | 0.06105006 | 1.395604 | 0.0006105006 | 1.267399 | 0.0006105006 | 1.394994 | 1.266789 | 8.963959 | 20.07807 | 3400.685
38876.4498 | 2015 | 1 | 38876.4498 | 2474 | 1 | 681 | 704 | 123.0159 | 0.06105006 | 151.0379 | 0.06105006 | 1.230159 | 0.0006105006 | 1.510379 | 0.0006105006 | 1.229548 | 1.509768 | 25.51331 | 0.6634049 | 312.632
38876.45 | 2434 | 1 | 38876.45 | 2340 | 1 | 702 | 725 | 148.5958 | 0.06105006 | 142.8571 | 0.06105006 | 1.485958 | 0.0006105006 | 1.428571 | 0.0006105006 | 1.485348 | 1.427961 | 2.331938 | 6.549317 | 340.4069
38876.4503 | 2307 | 2 | 38876.4503 | 2416 | 1 | 723 | 746 | 140.8425 | 0.1221001 | 147.4969 | 0.06105006 | 1.408425 | 0.001221001 | 1.474969 | 0.0006105006 | 1.407204 | 1.474359 | 8.185176 | 3.095577 | 272.3084
38876.4505 | 2452 | 1 | 38876.4505 | 2253 | 2 | 744 | 767 | 149.6947 | 0.06105006 | 137.5458 | 0.1221001 | 1.496947 | 0.0006105006 | 1.375458 | 0.001221001 | 1.496337 | 1.374237 | 1.571628 | 11.17743 | 375.8069
38876.4508 | 2117 | 2 | 38876.4508 | 2301 | 2 | 765 | 788 | 129.243 | 0.1221001 | 140.4762 | 0.1221001 | 1.29243 | 0.001221001 | 1.404762 | 0.001221001 | 1.291209 | 1.403541 | 17.8579 | 8.27782 | 1419.597
38876.451 | 1943 | 2 | 38876.451 | 1893 | 2 | 786 | 809 | 118.6203 | 0.1221001 | 115.5678 | 0.1221001 | 1.186203 | 0.001221001 | 1.155678 | 0.001221001 | 1.184982 | 1.154457 | 28.29287 | 31.70923 | 6565.06
38876.4513 | 2177 | 4 | 38876.4513 | 2110 | 3 | 807 | 830 | 132.906 | 0.2442002 | 128.8156 | 0.1831502 | 1.32906 | 0.002442002 | 1.288156 | 0.001831502 | 1.326618 | 1.286325 | 14.56863 | 18.23134 | 1192.664
38876.4515 | 2161 | 7 | 38876.4515 | 2030 | 7 | 828 | 851 | 131.9292 | 0.4273504 | 123.9316 | 0.4273504 | 1.319292 | 0.004273504 | 1.239316 | 0.004273504 | 1.315018 | 1.235043 | 15.50807 | 23.27665 | 869.5802
38876.4517 | 2090 | 9 | 38876.4517 | 2135 | 11 | 849 | 872 | 127.5946 | 0.5494505 | 130.3419 | 0.6715507 | 1.275946 | 0.005494505 | 1.303419 | 0.006715507 | 1.270452 | 1.296703 | 19.73656 | 17.18251 | 637.6464
38876.452 | 2427 | 12 | 38876.452 | 2242 | 15 | 870 | 893 | 148.1685 | 0.7326007 | 136.8742 | 0.9157509 | 1.481685 | 0.007326007 | 1.368742 | 0.009157509 | 1.474359 | 1.359585 | 2.715399 | 14.83224 | 55.30391
38876.4522 | 1927 | 19 | 38876.4522 | 1974 | 21 | 891 | 914 | 117.6435 | 1.159951 | 120.5128 | 1.282051 | 1.176435 | 0.01159951 | 1.205128 | 0.01282051 | 1.164835 | 1.192308 | 30.64076 | 27.40196 | 616.2459
38876.4525 | 2337 | 39 | 38876.4525 | 2151 | 40 | 912 | 935 | 142.674 | 2.380952 | 131.3187 | 2.442002 | 1.42674 | 0.02380952 | 1.313187 | 0.02442002 | 1.40293 | 1.288767 | 7.238611 | 21.77736 | 52.44741
38876.4527 | 2236 | 66 | 38876.4527 | 2150 | 67 | 933 | 956 | 136.5079 | 4.029304 | 131.2576 | 4.090354 | 1.365079 | 0.04029304 | 1.312576 | 0.04090354 | 1.324786 | 1.271673 | 13.66786 | 21.36993 | 50.25541
38876.453 | 2238 | 59 | 38876.453 | 2284 | 75 | 954 | 977 | 136.63 | 3.601954 | 139.4383 | 4.578755 | 1.3663 | 0.03601954 | 1.394383 | 0.04578755 | 1.330281 | 1.348596 | 14.92345 | 12.09422 | 35.36341
38876.4532 | 1986 | 93 | 38876.4532 | 1868 | 84 | 975 | 998 | 121.2454 | 5.677656 | 114.0415 | 5.128205 | 1.212454 | 0.05677656 | 1.140415 | 0.05128205 | 1.155678 | 1.089133 | 30.23986 | 41.32063 | 129.3366
38876.4534 | 2147 | 79 | 38876.4534 | 2054 | 121 | 996 | 1019 | 131.0745 | 4.822955 | 125.3968 | 7.387057 | 1.310745 | 0.04822955 | 1.253968 | 0.07387057 | 1.262515 | 1.180098 | 18.7115 | 33.92418 | 84.7719
38876.4537 | 1918 | 76 | 38876.4537 | 2280 | 94 | 1017 | 1040 | 117.094 | 4.639805 | 139.1941 | 5.738706 | 1.17094 | 0.04639805 | 1.391941 | 0.05738706 | 1.124542 | 1.334554 | 51.16599 | 10.507 | 62.09972

## C2-7
Penlight Shakedown Test 6 |  |  | 2006-06-08 | 10:36 |  | Vs = |  | 152.5873 |  | R = | 100
XLPE | 7-C | Tray
665 C | 40 kW/m2 |  | Conductors | 2 & 7
Time-21 | N11 | N12 | Time-22 | N21 | N22 | Penlight Time | DAQ Time | V11 | V12 | V21 | V22 | I11 | I12 | I21 | I22 | Delta-I1 | Delta-I2 | R2-G | R7-G | R2-7
38876.4418 | 1 | 0 | 38876.4418 | 1 | 0 | -12.5 | 10.5 | 0.06105006 | 0 | 0.06105006 | 0 | 0.0006105006 | 0 | 0.0006105006 | 0 | 0.0006105006 | 0.0006105006 | 249838 | 249838 | 249838
38876.442 | 1 | 0 | 38876.442 | 1 | 0 | 8.5 | 31.5 | 0.06105006 | 0 | 0.06105006 | 0 | 0.0006105006 | 0 | 0.0006105006 | 0 | 0.0006105006 | 0.0006105006 | 249838 | 249838 | 249838
38876.4423 | 1 | 0 | 38876.4423 | 1 | 0 | 29.5 | 52.5 | 0.06105006 | 0 | 0.06105006 | 0 | 0.0006105006 | 0 | 0.0006105006 | 0 | 0.0006105006 | 0.0006105006 | 249838 | 249838 | 249838
38876.4425 | 1 | 0 | 38876.4425 | 1 | 0 | 50.5 | 73.5 | 0.06105006 | 0 | 0.06105006 | 0 | 0.0006105006 | 0 | 0.0006105006 | 0 | 0.0006105006 | 0.0006105006 | 249838 | 249838 | 249838
38876.4427 | 1 | 0 | 38876.4428 | 1 | 0 | 71.5 | 94.5 | 0.06105006 | 0 | 0.06105006 | 0 | 0.0006105006 | 0 | 0.0006105006 | 0 | 0.0006105006 | 0.0006105006 | 249838 | 249838 | 249838
38876.443 | 1 | 0 | 38876.443 | 1 | 0 | 92.5 | 115.5 | 0.06105006 | 0 | 0.06105006 | 0 | 0.0006105006 | 0 | 0.0006105006 | 0 | 0.0006105006 | 0.0006105006 | 249838 | 249838 | 249838
38876.4432 | 1 | 0 | 38876.4432 | 1 | 0 | 113.5 | 136.5 | 0.06105006 | 0 | 0.06105006 | 0 | 0.0006105006 | 0 | 0.0006105006 | 0 | 0.0006105006 | 0.0006105006 | 249838 | 249838 | 249838
38876.4435 | 1 | 0 | 38876.4435 | 1 | 0 | 134.5 | 157.5 | 0.06105006 | 0 | 0.06105006 | 0 | 0.0006105006 | 0 | 0.0006105006 | 0 | 0.0006105006 | 0.0006105006 | 249838 | 249838 | 249838
38876.4437 | 1 | 0 | 38876.4437 | 1 | 0 | 155.5 | 178.5 | 0.06105006 | 0 | 0.06105006 | 0 | 0.0006105006 | 0 | 0.0006105006 | 0 | 0.0006105006 | 0.0006105006 | 249838 | 249838 | 249838
38876.444 | 1 | 0 | 38876.444 | 1 | 0 | 176.5 | 199.5 | 0.06105006 | 0 | 0.06105006 | 0 | 0.0006105006 | 0 | 0.0006105006 | 0 | 0.0006105006 | 0.0006105006 | 249838 | 249838 | 249838
38876.4442 | 1 | 0 | 38876.4442 | 1 | 0 | 197.5 | 220.5 | 0.06105006 | 0 | 0.06105006 | 0 | 0.0006105006 | 0 | 0.0006105006 | 0 | 0.0006105006 | 0.0006105006 | 249838 | 249838 | 249838
38876.4444 | 1 | 0 | 38876.4445 | 1 | 0 | 218.5 | 241.5 | 0.06105006 | 0 | 0.06105006 | 0 | 0.0006105006 | 0 | 0.0006105006 | 0 | 0.0006105006 | 0.0006105006 | 249838 | 249838 | 249838
38876.4447 | 1 | 0 | 38876.4447 | 1 | 0 | 239.5 | 262.5 | 0.06105006 | 0 | 0.06105006 | 0 | 0.0006105006 | 0 | 0.0006105006 | 0 | 0.0006105006 | 0.0006105006 | 249838 | 249838 | 249838
38876.4449 | 2 | 0 | 38876.4449 | 1 | 0 | 260.5 | 283.5 | 0.1221001 | 0 | 0.06105006 | 0 | 0.001221001 | 0 | 0.0006105006 | 0 | 0.001221001 | 0.0006105006 | 124869 | 249838 | 124869
38876.4452 | 1 | 0 | 38876.4452 | 1 | 0 | 281.5 | 304.5 | 0.06105006 | 0 | 0.06105006 | 0 | 0.0006105006 | 0 | 0.0006105006 | 0 | 0.0006105006 | 0.0006105006 | 249838 | 249838 | 249838
38876.4454 | 1 | 0 | 38876.4454 | 1 | 0 | 302.5 | 325.5 | 0.06105006 | 0 | 0.06105006 | 0 | 0.0006105006 | 0 | 0.0006105006 | 0 | 0.0006105006 | 0.0006105006 | 249838 | 249838 | 249838
38876.4457 | 1 | 0 | 38876.4457 | 1 | 0 | 323.5 | 346.5 | 0.06105006 | 0 | 0.06105006 | 0 | 0.0006105006 | 0 | 0.0006105006 | 0 | 0.0006105006 | 0.0006105006 | 249838 | 249838 | 249838
38876.4459 | 1 | 0 | 38876.4459 | 1 | 0 | 344.5 | 367.5 | 0.06105006 | 0 | 0.06105006 | 0 | 0.0006105006 | 0 | 0.0006105006 | 0 | 0.0006105006 | 0.0006105006 | 249838 | 249838 | 249838
38876.4461 | 1 | 0 | 38876.4462 | 1 | 0 | 365.5 | 388.5 | 0.06105006 | 0 | 0.06105006 | 0 | 0.0006105006 | 0 | 0.0006105006 | 0 | 0.0006105006 | 0.0006105006 | 249838 | 249838 | 249838
38876.4464 | 1 | 0 | 38876.4464 | 37 | 15 | 386.5 | 409.5 | 0.06105006 | 0 | 2.258852 | 0.9157509 | 0.0006105006 | 0 | 0.02258852 | 0.009157509 | 0.0006105006 | 0.01343101 | 249838 | 11260.82 | 249838
38876.4466 | 431 | 292 | 38876.4466 | 314 | 4 | 407.5 | 430.5 | 26.31258 | 17.82662 | 19.16972 | 0.2442002 | 0.2631258 | 0.1782662 | 0.1916972 | 0.002442002 | 0.08485958 | 0.1892552 | 2119.144 | 705.3908 | 532.8146
38876.4469 | 1191 | 666 | 38876.4469 | 1147 | 627 | 428.5 | 451.5 | 72.71062 | 40.65934 | 70.02442 | 38.27839 | 0.7271062 | 0.4065934 | 0.7002442 | 0.3827839 | 0.3205128 | 0.3174603 | 371.7133 | 384.9408 | 76.56371
38876.4471 | 1179 | 541 | 38876.4471 | 1144 | 544 | 449.5 | 472.5 | 71.97802 | 33.02808 | 69.84127 | 33.21123 | 0.7197802 | 0.3302808 | 0.6984127 | 0.3321123 | 0.3894994 | 0.3663004 | 276.8419 | 335.9076 | 111.0139
38876.4474 | 1817 | 540 | 38876.4474 | 1761 | 524 | 470.5 | 493.5 | 110.928 | 32.96703 | 107.5092 | 31.99023 | 1.10928 | 0.3296703 | 1.075092 | 0.3199023 | 0.7796093 | 0.7551893 | 80.34581 | 126.2578 | 14.7133
38876.4476 | 1916 | 425 | 38876.4476 | 1883 | 413 | 491.5 | 514.5 | 116.9719 | 25.94628 | 114.9573 | 25.21368 | 1.169719 | 0.2594628 | 1.149573 | 0.2521368 | 0.9102564 | 0.8974359 | 62.54703 | 76.12478 | 16.10709
38876.4478 | 1951 | 377 | 38876.4478 | 1631 | 313 | 512 | 535 | 119.1087 | 23.01587 | 99.57265 | 19.10867 | 1.191087 | 0.2301587 | 0.9957265 | 0.1910867 | 0.960928 | 0.8046398 | 41.1752 | 155.6701 | 27.67859
38876.4481 | 2023 | 332 | 38876.4481 | 1883 | 313 | 533 | 556 | 123.5043 | 20.26862 | 114.9573 | 19.10867 | 1.235043 | 0.2026862 | 1.149573 | 0.1910867 | 1.032357 | 0.958486 | 36.40955 | 86.77308 | 20.20411
38876.4483 | 1887 | 268 | 38876.4483 | 1862 | 240 | 554 | 577 | 115.2015 | 16.36142 | 113.6752 | 14.65201 | 1.152015 | 0.1636142 | 1.136752 | 0.1465201 | 0.9884005 | 0.990232 | 54.58584 | 53.90901 | 45.00911
38876.4486 | 2248 | 158 | 38876.4486 | 1945 | 143 | 575.5 | 598.5 | 137.2405 | 9.64591 | 118.7424 | 8.730159 | 1.372405 | 0.0964591 | 1.187424 | 0.08730159 | 1.275946 | 1.100122 | 13.3609 | 75.76466 | 25.47604
38876.4488 | 2472 | 3 | 38876.4488 | 2219 | 3 | 596 | 619 | 150.9158 | 0.1831502 | 135.4701 | 0.1831502 | 1.509158 | 0.001831502 | 1.354701 | 0.001831502 | 1.507326 | 1.352869 | 1.118391 | 14.39502 | 102.2628
38876.4491 | 2356 | 1 | 38876.4491 | 2174 | 1 | 617 | 640 | 143.8339 | 0.06105006 | 132.7228 | 0.06105006 | 1.438339 | 0.0006105006 | 1.327228 | 0.0006105006 | 1.437729 | 1.326618 | 6.105506 | 15.08749 | 1866.542
38876.4493 | 2166 | 1 | 38876.4493 | 2387 | 2 | 638 | 661 | 132.2344 | 0.06105006 | 145.7265 | 0.1221001 | 1.322344 | 0.0006105006 | 1.457265 | 0.001221001 | 1.321734 | 1.456044 | 15.55022 | 4.737498 | 1503.425
38876.4495 | 1928 | 1 | 38876.4495 | 2365 | 2 | 659 | 682 | 117.7045 | 0.06105006 | 144.3834 | 0.1221001 | 1.177045 | 0.0006105006 | 1.443834 | 0.001221001 | 1.176435 | 1.442613 | 29.92356 | 5.702969 | 3077.359
38876.4498 | 2483 | 1 | 38876.4498 | 2287 | 1 | 680.5 | 703.5 | 151.5873 | 0.06105006 | 139.6215 | 0.06105006 | 1.515873 | 0.0006105006 | 1.396215 | 0.0006105006 | 1.515263 | 1.395604 | 0.6626356 | 9.947133 | 139.1459
38876.45 | 2218 | 2 | 38876.45 | 1914 | 1 | 701 | 724 | 135.409 | 0.1221001 | 116.8498 | 0.06105006 | 1.35409 | 0.001221001 | 1.168498 | 0.0006105006 | 1.352869 | 1.167888 | 12.73506 | 30.72623 | 3283.31
38876.4503 | 2149 | 1 | 38876.4503 | 1966 | 1 | 722.5 | 745.5 | 131.1966 | 0.06105006 | 120.0244 | 0.06105006 | 1.311966 | 0.0006105006 | 1.200244 | 0.0006105006 | 1.311355 | 1.199634 | 16.33986 | 27.22882 | 7477.242
38876.4505 | 2302 | 3 | 38876.4505 | 1949 | 1 | 743.5 | 766.5 | 140.5372 | 0.1831502 | 118.9866 | 0.06105006 | 1.405372 | 0.001831502 | 1.189866 | 0.0006105006 | 1.403541 | 1.189255 | 8.62507 | 28.42276 | 1434.018
38876.4508 | 2273 | 2 | 38876.4508 | 2318 | 3 | 764.5 | 787.5 | 138.7668 | 0.1221001 | 141.514 | 0.1831502 | 1.387668 | 0.001221001 | 1.41514 | 0.001831502 | 1.386447 | 1.413309 | 10.08014 | 7.937027 | 824.9765
38876.451 | 2210 | 3 | 38876.451 | 2132 | 3 | 785 | 808 | 134.9206 | 0.1831502 | 130.1587 | 0.1831502 | 1.349206 | 0.001831502 | 1.301587 | 0.001831502 | 1.347375 | 1.299756 | 13.2149 | 17.44197 | 1417.731
38876.4512 | 2159 | 4 | 38876.4513 | 2396 | 5 | 806.5 | 829.5 | 131.8071 | 0.2442002 | 146.2759 | 0.3052503 | 1.318071 | 0.002442002 | 1.462759 | 0.003052503 | 1.315629 | 1.459707 | 16.494 | 4.379236 | 352.821
38876.4515 | 2444 | 8 | 38876.4515 | 2161 | 6 | 827.5 | 850.5 | 149.2063 | 0.4884005 | 131.9292 | 0.3663004 | 1.492063 | 0.004884005 | 1.319292 | 0.003663004 | 1.487179 | 1.315629 | 2.316015 | 17.84766 | 89.69443
38876.4517 | 1900 | 9 | 38876.4517 | 1889 | 9 | 848 | 871 | 115.9951 | 0.5494505 | 115.3236 | 0.5494505 | 1.159951 | 0.005494505 | 1.153236 | 0.005494505 | 1.154457 | 1.147741 | 32.16089 | 32.9576 | 1626.041
38876.452 | 2399 | 14 | 38876.452 | 1900 | 13 | 869 | 892 | 146.4591 | 0.8547009 | 115.9951 | 0.7936508 | 1.464591 | 0.008547009 | 1.159951 | 0.007936508 | 1.456044 | 1.152015 | 4.275078 | 37.86566 | 169.4629
38876.4522 | 1971 | 20 | 38876.4522 | 2096 | 20 | 890 | 913 | 120.3297 | 1.221001 | 127.9609 | 1.221001 | 1.203297 | 0.01221001 | 1.279609 | 0.01221001 | 1.191087 | 1.267399 | 28.53725 | 20.10951 | 425.5814
38876.4525 | 1986 | 35 | 38876.4525 | 1872 | 31 | 911 | 934 | 121.2454 | 2.136752 | 114.2857 | 1.892552 | 1.212454 | 0.02136752 | 1.142857 | 0.01892552 | 1.191087 | 1.123932 | 27.6823 | 36.2854 | 363.9046
38876.4527 | 1965 | 61 | 38876.4527 | 1998 | 59 | 932 | 955 | 119.9634 | 3.724054 | 121.978 | 3.601954 | 1.199634 | 0.03724054 | 1.21978 | 0.03601954 | 1.162393 | 1.183761 | 31.60506 | 28.61234 | 172.6437
38876.453 | 2173 | 77 | 38876.453 | 1924 | 63 | 953 | 976 | 132.6618 | 4.700855 | 117.4603 | 3.846154 | 1.326618 | 0.04700855 | 1.174603 | 0.03846154 | 1.279609 | 1.136142 | 17.21479 | 38.48604 | 90.0053
38876.4532 | 2322 | 100 | 38876.4532 | 2194 | 101 | 974 | 997 | 141.7582 | 6.105006 | 133.9438 | 6.166056 | 1.417582 | 0.06105006 | 1.339438 | 0.06166056 | 1.356532 | 1.277778 | 9.391134 | 30.01226 | 17.86254
38876.4534 | 1824 | 104 | 38876.4534 | 2303 | 121 | 995 | 1018 | 111.3553 | 6.349206 | 140.5983 | 7.387057 | 1.113553 | 0.06349206 | 1.405983 | 0.07387057 | 1.050061 | 1.332112 | 108.3012 | 9.485698 | 47.59963
38876.4537 | 2023 | 92 | 38876.4537 | 1927 | 86 | 1016 | 1039 | 123.5043 | 5.616606 | 117.6435 | 5.250305 | 1.235043 | 0.05616606 | 1.176435 | 0.05250305 | 1.178877 | 1.123932 | 28.28936 | 37.24011 | 113.3712

## C2-6
Penlight Shakedown Test 6 |  |  | 2006-06-08 | 10:36 |  | Vs = |  | 152.5873 |  | R = | 100
XLPE | 7-C | Tray
665 C | 40 kW/m2 |  | Conductors | 2 & 6
Time-19 | N11 | N12 | Time-20 | N21 | N22 | Penlight Time | DAQ Time | V11 | V12 | V21 | V22 | I11 | I12 | I21 | I22 | Delta-I1 | Delta-I2 | R2-G | R6-G | R2-6
38876.4418 | 1 | 0 | 38876.4418 | 1 | 0 | -13.5 | 9.5 | 0.06105006 | 0 | 0.06105006 | 0 | 0.0006105006 | 0 | 0.0006105006 | 0 | 0.0006105006 | 0.0006105006 | 249838 | 249838 | 249838
38876.442 | 1 | 0 | 38876.442 | 1 | 0 | 7.499999 | 30.5 | 0.06105006 | 0 | 0.06105006 | 0 | 0.0006105006 | 0 | 0.0006105006 | 0 | 0.0006105006 | 0.0006105006 | 249838 | 249838 | 249838
38876.4422 | 1 | 0 | 38876.4423 | 1 | 0 | 28.5 | 51.5 | 0.06105006 | 0 | 0.06105006 | 0 | 0.0006105006 | 0 | 0.0006105006 | 0 | 0.0006105006 | 0.0006105006 | 249838 | 249838 | 249838
38876.4425 | 1 | 0 | 38876.4425 | 1 | 0 | 49.5 | 72.5 | 0.06105006 | 0 | 0.06105006 | 0 | 0.0006105006 | 0 | 0.0006105006 | 0 | 0.0006105006 | 0.0006105006 | 249838 | 249838 | 249838
38876.4427 | 1 | 0 | 38876.4427 | 1 | 0 | 70.5 | 93.5 | 0.06105006 | 0 | 0.06105006 | 0 | 0.0006105006 | 0 | 0.0006105006 | 0 | 0.0006105006 | 0.0006105006 | 249838 | 249838 | 249838
38876.443 | 1 | 0 | 38876.443 | 1 | 0 | 91.5 | 114.5 | 0.06105006 | 0 | 0.06105006 | 0 | 0.0006105006 | 0 | 0.0006105006 | 0 | 0.0006105006 | 0.0006105006 | 249838 | 249838 | 249838
38876.4432 | 1 | 0 | 38876.4432 | 1 | 0 | 112.5 | 135.5 | 0.06105006 | 0 | 0.06105006 | 0 | 0.0006105006 | 0 | 0.0006105006 | 0 | 0.0006105006 | 0.0006105006 | 249838 | 249838 | 249838
38876.4435 | 1 | 0 | 38876.4435 | 1 | 0 | 133.5 | 156.5 | 0.06105006 | 0 | 0.06105006 | 0 | 0.0006105006 | 0 | 0.0006105006 | 0 | 0.0006105006 | 0.0006105006 | 249838 | 249838 | 249838
38876.4437 | 1 | 0 | 38876.4437 | 1 | 0 | 154.5 | 177.5 | 0.06105006 | 0 | 0.06105006 | 0 | 0.0006105006 | 0 | 0.0006105006 | 0 | 0.0006105006 | 0.0006105006 | 249838 | 249838 | 249838
38876.4439 | 1 | 0 | 38876.444 | 1 | 0 | 175.5 | 198.5 | 0.06105006 | 0 | 0.06105006 | 0 | 0.0006105006 | 0 | 0.0006105006 | 0 | 0.0006105006 | 0.0006105006 | 249838 | 249838 | 249838
38876.4442 | 1 | 0 | 38876.4442 | 1 | 0 | 196.5 | 219.5 | 0.06105006 | 0 | 0.06105006 | 0 | 0.0006105006 | 0 | 0.0006105006 | 0 | 0.0006105006 | 0.0006105006 | 249838 | 249838 | 249838
38876.4444 | 1 | 0 | 38876.4444 | 1 | 0 | 217.5 | 240.5 | 0.06105006 | 0 | 0.06105006 | 0 | 0.0006105006 | 0 | 0.0006105006 | 0 | 0.0006105006 | 0.0006105006 | 249838 | 249838 | 249838
38876.4447 | 1 | 0 | 38876.4447 | 1 | 0 | 238.5 | 261.5 | 0.06105006 | 0 | 0.06105006 | 0 | 0.0006105006 | 0 | 0.0006105006 | 0 | 0.0006105006 | 0.0006105006 | 249838 | 249838 | 249838
38876.4449 | 1 | 0 | 38876.4449 | 1 | 0 | 259.5 | 282.5 | 0.06105006 | 0 | 0.06105006 | 0 | 0.0006105006 | 0 | 0.0006105006 | 0 | 0.0006105006 | 0.0006105006 | 249838 | 249838 | 249838
38876.4452 | 1 | 0 | 38876.4452 | 1 | 0 | 280.5 | 303.5 | 0.06105006 | 0 | 0.06105006 | 0 | 0.0006105006 | 0 | 0.0006105006 | 0 | 0.0006105006 | 0.0006105006 | 249838 | 249838 | 249838
38876.4454 | 1 | 0 | 38876.4454 | 1 | 0 | 301 | 324 | 0.06105006 | 0 | 0.06105006 | 0 | 0.0006105006 | 0 | 0.0006105006 | 0 | 0.0006105006 | 0.0006105006 | 249838 | 249838 | 249838
38876.4456 | 1 | 0 | 38876.4457 | 1 | 0 | 322.5 | 345.5 | 0.06105006 | 0 | 0.06105006 | 0 | 0.0006105006 | 0 | 0.0006105006 | 0 | 0.0006105006 | 0.0006105006 | 249838 | 249838 | 249838
38876.4459 | 1 | 0 | 38876.4459 | 1 | 0 | 343.5 | 366.5 | 0.06105006 | 0 | 0.06105006 | 0 | 0.0006105006 | 0 | 0.0006105006 | 0 | 0.0006105006 | 0.0006105006 | 249838 | 249838 | 249838
38876.4461 | 1 | 0 | 38876.4461 | 1 | 0 | 364 | 387 | 0.06105006 | 0 | 0.06105006 | 0 | 0.0006105006 | 0 | 0.0006105006 | 0 | 0.0006105006 | 0.0006105006 | 249838 | 249838 | 249838
38876.4464 | 1 | 0 | 38876.4464 | 2 | 0 | 385.5 | 408.5 | 0.06105006 | 0 | 0.1221001 | 0 | 0.0006105006 | 0 | 0.001221001 | 0 | 0.0006105006 | 0.001221001 | 249838 | 124869 | 249838
38876.4466 | 239 | 0 | 38876.4466 | 4 | 0 | 406 | 429 | 14.59096 | 0 | 0.2442002 | 0 | 0.1459096 | 0 | 0.002442002 | 0 | 0.1459096 | 0.002442002 | 945.7657 | 62384.5 | 945.6198
38876.4469 | 1085 | 593 | 38876.4469 | 988 | 562 | 427 | 450 | 66.23932 | 36.20269 | 60.31746 | 34.31013 | 0.6623932 | 0.3620269 | 0.6031746 | 0.3431013 | 0.3003663 | 0.2600733 | 367.5091 | 553.4597 | 117.3158
38876.4471 | 444 | 5 | 38876.4471 | 369 | 2 | 448.5 | 471.5 | 27.10623 | 0.3052503 | 22.52747 | 0.1221001 | 0.2710623 | 0.003052503 | 0.2252747 | 0.001221001 | 0.2680098 | 0.2240537 | 469.1153 | 581.1601 | 34987.34
38876.4473 | 1649 | 389 | 38876.4473 | 621 | 158 | 469 | 492 | 100.6716 | 23.74847 | 37.91209 | 9.64591 | 1.006716 | 0.2374847 | 0.3791209 | 0.0964591 | 0.7692308 | 0.2826618 | 70.23865 | 789.0608 | 105.266
38876.4476 | 1716 | 361 | 38876.4476 | 1874 | 412 | 490 | 513 | 104.7619 | 22.03907 | 114.4078 | 25.15263 | 1.047619 | 0.2203907 | 1.144078 | 0.2515263 | 0.8272283 | 0.8925519 | 106.749 | 58.11823 | 43.00576
38876.4478 | 1622 | 289 | 38876.4478 | 2012 | 359 | 511.5 | 534.5 | 99.0232 | 17.64347 | 122.8327 | 21.91697 | 0.990232 | 0.1764347 | 1.228327 | 0.2191697 | 0.8137973 | 1.009158 | 188.3377 | 33.32775 | 50.89153
38876.4481 | 1741 | 271 | 38876.4481 | 2033 | 297 | 532.5 | 555.5 | 106.2882 | 16.54457 | 124.1148 | 18.13187 | 1.062882 | 0.1654457 | 1.241148 | 0.1813187 | 0.8974359 | 1.059829 | 127.0003 | 31.04766 | 42.60867
38876.4483 | 2098 | 235 | 38876.4483 | 2131 | 228 | 553.5 | 576.5 | 128.083 | 14.34676 | 130.0977 | 13.91941 | 1.28083 | 0.1434676 | 1.300977 | 0.1391941 | 1.137363 | 1.161783 | 39.43351 | 27.80622 | 15.40364
38876.4486 | 1836 | 66 | 38876.4486 | 2271 | 62 | 574.5 | 597.5 | 112.0879 | 4.029304 | 138.6447 | 3.785104 | 1.120879 | 0.04029304 | 1.386447 | 0.03785104 | 1.080586 | 1.348596 | 57.03897 | 10.87367 | 88.76762
38876.4488 | 2095 | 2 | 38876.4488 | 1932 | 1 | 595.5 | 618.5 | 127.8999 | 0.1221001 | 117.9487 | 0.06105006 | 1.278999 | 0.001221001 | 1.179487 | 0.0006105006 | 1.277778 | 1.178877 | 19.38346 | 29.46142 | 4578.462
38876.4491 | 2206 | 1 | 38876.4491 | 1840 | 1 | 616 | 639 | 134.6764 | 0.06105006 | 112.3321 | 0.06105006 | 1.346764 | 0.0006105006 | 1.123321 | 0.0006105006 | 1.346154 | 1.122711 | 13.322 | 36.00231 | 7739.836
38876.4493 | 2394 | 1 | 38876.4493 | 1992 | 1 | 637.5 | 660.5 | 146.1538 | 0.06105006 | 121.6117 | 0.06105006 | 1.461538 | 0.0006105006 | 1.216117 | 0.0006105006 | 1.460928 | 1.215507 | 4.410828 | 25.7772 | 2139.199
38876.4495 | 2314 | 1 | 38876.4495 | 2049 | 1 | 658 | 681 | 141.2698 | 0.06105006 | 125.0916 | 0.06105006 | 1.412698 | 0.0006105006 | 1.250916 | 0.0006105006 | 1.412088 | 1.250305 | 8.030391 | 22.12574 | 3340.446
38876.4498 | 2286 | 1 | 38876.4498 | 2098 | 1 | 679 | 702 | 139.5604 | 0.06105006 | 128.083 | 0.06105006 | 1.395604 | 0.0006105006 | 1.28083 | 0.0006105006 | 1.394994 | 1.28022 | 9.359584 | 19.2387 | 3426.668
38876.45 | 2476 | 2 | 38876.45 | 2388 | 2 | 700 | 723 | 151.16 | 0.1221001 | 145.7875 | 0.1221001 | 1.5116 | 0.001221001 | 1.457875 | 0.001221001 | 1.510379 | 1.456654 | 0.9602053 | 5.114544 | 52.01419
38876.4503 | 2483 | 2 | 38876.4503 | 2342 | 2 | 721 | 744 | 151.5873 | 0.1221001 | 142.9792 | 0.1221001 | 1.515873 | 0.001221001 | 1.429792 | 0.001221001 | 1.514652 | 1.428571 | 0.6671901 | 7.713816 | 51.49046
38876.4505 | 2329 | 1 | 38876.4505 | 2326 | 2 | 742 | 765 | 142.1856 | 0.06105006 | 142.0024 | 0.1221001 | 1.421856 | 0.0006105006 | 1.420024 | 0.001221001 | 1.421245 | 1.418803 | 7.360614 | 7.54867 | 1188.851
38876.4508 | 2093 | 1 | 38876.4508 | 2441 | 3 | 763 | 786 | 127.7778 | 0.06105006 | 149.0232 | 0.1831502 | 1.277778 | 0.0006105006 | 1.490232 | 0.001831502 | 1.277167 | 1.4884 | 19.8186 | 2.409546 | 953.7997
38876.451 | 2069 | 2 | 38876.451 | 2354 | 3 | 784 | 807 | 126.3126 | 0.1221001 | 143.7118 | 0.1831502 | 1.263126 | 0.001221001 | 1.437118 | 0.001831502 | 1.261905 | 1.435287 | 21.15043 | 6.221286 | 1254.492
38876.4512 | 2330 | 4 | 38876.4512 | 1909 | 4 | 805 | 828 | 142.2466 | 0.2442002 | 116.5446 | 0.2442002 | 1.422466 | 0.002442002 | 1.165446 | 0.002442002 | 1.420024 | 1.163004 | 7.321491 | 31.90611 | 1000.074
38876.4515 | 2067 | 5 | 38876.4515 | 1892 | 5 | 826 | 849 | 126.1905 | 0.3052503 | 115.5067 | 0.3052503 | 1.261905 | 0.003052503 | 1.155067 | 0.003052503 | 1.258852 | 1.152015 | 21.12612 | 32.59643 | 2101.273
38876.4517 | 2232 | 10 | 38876.4517 | 2028 | 9 | 847 | 870 | 136.2637 | 0.6105006 | 123.8095 | 0.5494505 | 1.362637 | 0.006105006 | 1.238095 | 0.005494505 | 1.356532 | 1.232601 | 12.26106 | 24.22804 | 501.965
38876.452 | 2309 | 15 | 38876.452 | 1912 | 13 | 868 | 891 | 140.9646 | 0.9157509 | 116.7277 | 0.7936508 | 1.409646 | 0.009157509 | 1.167277 | 0.007936508 | 1.400488 | 1.159341 | 8.463487 | 33.65305 | 294.3977
38876.4522 | 2093 | 18 | 38876.4522 | 1882 | 18 | 889 | 912 | 127.7778 | 1.098901 | 114.8962 | 1.098901 | 1.277778 | 0.01098901 | 1.148962 | 0.01098901 | 1.266789 | 1.137973 | 20.08534 | 34.79408 | 556.9534
38876.4525 | 2384 | 37 | 38876.4525 | 2240 | 36 | 910.5 | 933.5 | 145.5433 | 2.258852 | 136.7521 | 2.197802 | 1.455433 | 0.02258852 | 1.367521 | 0.02197802 | 1.432845 | 1.345543 | 5.423814 | 16.84001 | 30.53193
38876.4527 | 2132 | 62 | 38876.4527 | 1967 | 56 | 931 | 954 | 130.1587 | 3.785104 | 120.0855 | 3.418803 | 1.301587 | 0.03785104 | 1.200855 | 0.03418803 | 1.263736 | 1.166667 | 19.5328 | 32.77591 | 121.5862
38876.4529 | 1844 | 59 | 38876.4529 | 2320 | 61 | 952 | 975 | 112.5763 | 3.601954 | 141.6361 | 3.724054 | 1.125763 | 0.03601954 | 1.416361 | 0.03724054 | 1.089744 | 1.379121 | 60.97141 | 8.308657 | 77.5423
38876.4532 | 2096 | 93 | 38876.4532 | 1815 | 77 | 973 | 996 | 127.9609 | 5.677656 | 110.8059 | 4.700855 | 1.279609 | 0.05677656 | 1.108059 | 0.04700855 | 1.222833 | 1.06105 | 22.23857 | 49.17389 | 110.0152
38876.4534 | 1976 | 116 | 38876.4534 | 1768 | 111 | 994 | 1017 | 120.6349 | 7.081807 | 107.9365 | 6.776557 | 1.206349 | 0.07081807 | 1.079365 | 0.06776557 | 1.135531 | 1.0116 | 31.66649 | 55.98131 | 126.0411
38876.4537 | 2357 | 61 | 38876.4537 | 2291 | 94 | 1015 | 1038 | 143.895 | 3.724054 | 139.8657 | 5.738706 | 1.43895 | 0.03724054 | 1.398657 | 0.05738706 | 1.401709 | 1.34127 | 6.949336 | 24.67926 | 26.40741

## C2-5
Penlight Shakedown Test 6 |  |  | 2006-06-08 | 10:36 |  | Vs = |  | 151.3663 |  | R = | 100
XLPE | 7-C | Tray
665 C | 40 kW/m2 |  | Conductors | 2 & 5
Time-17 | N11 | N12 | Time-18 | N21 | N22 | Penlight Time | DAQ Time | V11 | V12 | V21 | V22 | I11 | I12 | I21 | I22 | Delta-I1 | Delta-I2 | R2-G | R5-G | R2-5
38876.4417 | 1 | 0 | 38876.4418 | 1 | 0 | -14.5 | 8.5 | 0.06105006 | 0 | 0.06105006 | 0 | 0.0006105006 | 0 | 0.0006105006 | 0 | 0.0006105006 | 0.0006105006 | 247838 | 247838 | 247838
38876.442 | 1 | 0 | 38876.442 | 1 | 0 | 6.5 | 29.5 | 0.06105006 | 0 | 0.06105006 | 0 | 0.0006105006 | 0 | 0.0006105006 | 0 | 0.0006105006 | 0.0006105006 | 247838 | 247838 | 247838
38876.4422 | 1 | 0 | 38876.4422 | 1 | 0 | 27.5 | 50.5 | 0.06105006 | 0 | 0.06105006 | 0 | 0.0006105006 | 0 | 0.0006105006 | 0 | 0.0006105006 | 0.0006105006 | 247838 | 247838 | 247838
38876.4425 | 1 | 0 | 38876.4425 | 1 | 0 | 48.5 | 71.5 | 0.06105006 | 0 | 0.06105006 | 0 | 0.0006105006 | 0 | 0.0006105006 | 0 | 0.0006105006 | 0.0006105006 | 247838 | 247838 | 247838
38876.4427 | 1 | 0 | 38876.4427 | 1 | 0 | 69.5 | 92.5 | 0.06105006 | 0 | 0.06105006 | 0 | 0.0006105006 | 0 | 0.0006105006 | 0 | 0.0006105006 | 0.0006105006 | 247838 | 247838 | 247838
38876.443 | 1 | 0 | 38876.443 | 1 | 0 | 90.5 | 113.5 | 0.06105006 | 0 | 0.06105006 | 0 | 0.0006105006 | 0 | 0.0006105006 | 0 | 0.0006105006 | 0.0006105006 | 247838 | 247838 | 247838
38876.4432 | 1 | 0 | 38876.4432 | 1 | 0 | 111.5 | 134.5 | 0.06105006 | 0 | 0.06105006 | 0 | 0.0006105006 | 0 | 0.0006105006 | 0 | 0.0006105006 | 0.0006105006 | 247838 | 247838 | 247838
38876.4434 | 1 | 0 | 38876.4435 | 1 | 0 | 132.5 | 155.5 | 0.06105006 | 0 | 0.06105006 | 0 | 0.0006105006 | 0 | 0.0006105006 | 0 | 0.0006105006 | 0.0006105006 | 247838 | 247838 | 247838
38876.4437 | 2 | 0 | 38876.4437 | 1 | 0 | 153.5 | 176.5 | 0.1221001 | 0 | 0.06105006 | 0 | 0.001221001 | 0 | 0.0006105006 | 0 | 0.001221001 | 0.0006105006 | 123869 | 247838 | 123869
38876.4439 | 1 | 0 | 38876.4439 | 1 | 0 | 174.5 | 197.5 | 0.06105006 | 0 | 0.06105006 | 0 | 0.0006105006 | 0 | 0.0006105006 | 0 | 0.0006105006 | 0.0006105006 | 247838 | 247838 | 247838
38876.4442 | 1 | 0 | 38876.4442 | 1 | 0 | 195.5 | 218.5 | 0.06105006 | 0 | 0.06105006 | 0 | 0.0006105006 | 0 | 0.0006105006 | 0 | 0.0006105006 | 0.0006105006 | 247838 | 247838 | 247838
38876.4444 | 1 | 0 | 38876.4444 | 1 | 0 | 216.5 | 239.5 | 0.06105006 | 0 | 0.06105006 | 0 | 0.0006105006 | 0 | 0.0006105006 | 0 | 0.0006105006 | 0.0006105006 | 247838 | 247838 | 247838
38876.4447 | 1 | 0 | 38876.4447 | 1 | 0 | 237.5 | 260.5 | 0.06105006 | 0 | 0.06105006 | 0 | 0.0006105006 | 0 | 0.0006105006 | 0 | 0.0006105006 | 0.0006105006 | 247838 | 247838 | 247838
38876.4449 | 1 | 0 | 38876.4449 | 1 | 0 | 258.5 | 281.5 | 0.06105006 | 0 | 0.06105006 | 0 | 0.0006105006 | 0 | 0.0006105006 | 0 | 0.0006105006 | 0.0006105006 | 247838 | 247838 | 247838
38876.4452 | 1 | 1 | 38876.4452 | 1 | 0 | 279.5 | 302.5 | 0.06105006 | 0.06105006 | 0.06105006 | 0 | 0.0006105006 | 0.0006105006 | 0.0006105006 | 0 | 0 | 0.0006105006 | 614236742.4 | 247838 | 247638.1
38876.4454 | 1 | 0 | 38876.4454 | 1 | 0 | 300.5 | 323.5 | 0.06105006 | 0 | 0.06105006 | 0 | 0.0006105006 | 0 | 0.0006105006 | 0 | 0.0006105006 | 0.0006105006 | 247838 | 247838 | 247838
38876.4456 | 1 | 0 | 38876.4456 | 1 | 0 | 321 | 344 | 0.06105006 | 0 | 0.06105006 | 0 | 0.0006105006 | 0 | 0.0006105006 | 0 | 0.0006105006 | 0.0006105006 | 247838 | 247838 | 247838
38876.4459 | 1 | 0 | 38876.4459 | 1 | 0 | 342.5 | 365.5 | 0.06105006 | 0 | 0.06105006 | 0 | 0.0006105006 | 0 | 0.0006105006 | 0 | 0.0006105006 | 0.0006105006 | 247838 | 247838 | 247838
38876.4461 | 1 | 0 | 38876.4461 | 1 | 0 | 363.5 | 386.5 | 0.06105006 | 0 | 0.06105006 | 0 | 0.0006105006 | 0 | 0.0006105006 | 0 | 0.0006105006 | 0.0006105006 | 247838 | 247838 | 247838
38876.4464 | 1 | 0 | 38876.4464 | 1 | 0 | 384 | 407 | 0.06105006 | 0 | 0.06105006 | 0 | 0.0006105006 | 0 | 0.0006105006 | 0 | 0.0006105006 | 0.0006105006 | 247838 | 247838 | 247838
38876.4466 | 105 | 0 | 38876.4466 | 1 | 0 | 405.5 | 428.5 | 6.410256 | 0 | 0.06105006 | 0 | 0.06410256 | 0 | 0.0006105006 | 0 | 0.06410256 | 0.0006105006 | 2261.314 | 247838 | 2261.25
38876.4469 | 592 | 1 | 38876.4469 | 3 | 1 | 426.5 | 449.5 | 36.14164 | 0.06105006 | 0.1831502 | 0.06105006 | 0.3614164 | 0.0006105006 | 0.001831502 | 0.0006105006 | 0.3608059 | 0.001221001 | 319.354 | 146803.4 | 188509.6
38876.4471 | 355 | 1 | 38876.4471 | 18 | 1 | 447 | 470 | 21.67277 | 0.06105006 | 1.098901 | 0.06105006 | 0.2167277 | 0.0006105006 | 0.01098901 | 0.0006105006 | 0.2161172 | 0.01037851 | 600.1189 | 14622.03 | 210895.7
38876.4473 | 1872 | 465 | 38876.4473 | 1613 | 477 | 468.5 | 491.5 | 114.2857 | 28.38828 | 98.47375 | 29.12088 | 1.142857 | 0.2838828 | 0.9847375 | 0.2912088 | 0.8589744 | 0.6935287 | 44.07006 | 1615.4 | 28.83439
38876.4476 | 1916 | 442 | 38876.4476 | 1598 | 362 | 489 | 512 | 116.9719 | 26.98413 | 97.558 | 22.10012 | 1.169719 | 0.2698413 | 0.97558 | 0.2210012 | 0.8998779 | 0.7545788 | 44.70364 | 206.7886 | 18.51025
38876.4478 | 1406 | 108 | 38876.4478 | 1572 | 233 | 510 | 533 | 85.83639 | 6.593407 | 95.9707 | 14.22466 | 0.8583639 | 0.06593407 | 0.959707 | 0.1422466 | 0.7924298 | 0.8174603 | 91.83407 | 83.6078 | 407.0335
38876.4481 | 1766 | 187 | 38876.4481 | 1730 | 189 | 531 | 554 | 107.8144 | 11.41636 | 105.6166 | 11.53846 | 1.078144 | 0.1141636 | 1.056166 | 0.1153846 | 0.9639805 | 0.9407814 | 55.77561 | 62.33705 | 108.0902
38876.4483 | 1886 | 174 | 38876.4483 | 1690 | 150 | 552 | 575 | 115.1404 | 10.62271 | 103.1746 | 9.157509 | 1.151404 | 0.1062271 | 1.031746 | 0.09157509 | 1.045177 | 0.9401709 | 40.82319 | 67.32097 | 96.97471
38876.4486 | 1769 | 37 | 38876.4486 | 2054 | 40 | 573 | 596 | 107.9976 | 2.258852 | 125.3968 | 2.442002 | 1.079976 | 0.02258852 | 1.253968 | 0.02442002 | 1.057387 | 1.229548 | 45.40671 | 22.08725 | 329.2531
38876.4488 | 2343 | 1 | 38876.4488 | 1966 | 1 | 594 | 617 | 143.0403 | 0.06105006 | 120.0244 | 0.06105006 | 1.430403 | 0.0006105006 | 1.200244 | 0.0006105006 | 1.429792 | 1.199634 | 5.832677 | 26.35617 | 2823.842
38876.449 | 2242 | 1 | 38876.449 | 2049 | 1 | 615 | 638 | 136.8742 | 0.06105006 | 125.0916 | 0.06105006 | 1.368742 | 0.0006105006 | 1.250916 | 0.0006105006 | 1.368132 | 1.250305 | 10.61503 | 21.11176 | 4120.49
38876.4493 | 2004 | 1 | 38876.4493 | 1951 | 1 | 636 | 659 | 122.3443 | 0.06105006 | 119.1087 | 0.06105006 | 1.223443 | 0.0006105006 | 1.191087 | 0.0006105006 | 1.222833 | 1.190476 | 23.77711 | 27.15498 | 10130.77
38876.4495 | 2279 | 1 | 38876.4495 | 2281 | 1 | 657.5 | 680.5 | 139.1331 | 0.06105006 | 139.2552 | 0.06105006 | 1.391331 | 0.0006105006 | 1.392552 | 0.0006105006 | 1.39072 | 1.391941 | 8.840695 | 8.744258 | 1603.239
38876.4498 | 1971 | 1 | 38876.4498 | 2288 | 1 | 678 | 701 | 120.3297 | 0.06105006 | 139.6825 | 0.06105006 | 1.203297 | 0.0006105006 | 1.396825 | 0.0006105006 | 1.202686 | 1.396215 | 25.96332 | 8.382285 | 3924.076
38876.45 | 1951 | 1 | 38876.45 | 1961 | 1 | 699 | 722 | 119.1087 | 0.06105006 | 119.7192 | 0.06105006 | 1.191087 | 0.0006105006 | 1.197192 | 0.0006105006 | 1.190476 | 1.196581 | 27.14895 | 26.49776 | 11047.14
38876.4503 | 1914 | 1 | 38876.4503 | 1986 | 1 | 720 | 743 | 116.8498 | 0.06105006 | 121.2454 | 0.06105006 | 1.168498 | 0.0006105006 | 1.212454 | 0.0006105006 | 1.167888 | 1.211844 | 29.61681 | 24.89777 | 11250.64
38876.4505 | 1913 | 1 | 38876.4505 | 2463 | 2 | 741 | 764 | 116.7888 | 0.06105006 | 150.3663 | 0.1221001 | 1.167888 | 0.0006105006 | 1.503663 | 0.001221001 | 1.167277 | 1.502442 | 32.14168 | 0.6672702 | 374.7606
38876.4507 | 2411 | 3 | 38876.4507 | 1986 | 2 | 762 | 785 | 147.1917 | 0.1831502 | 121.2454 | 0.1221001 | 1.471917 | 0.001831502 | 1.212454 | 0.001221001 | 1.470085 | 1.211233 | 2.853492 | 25.77864 | 446.6596
38876.451 | 2271 | 3 | 38876.451 | 2241 | 3 | 783 | 806 | 138.6447 | 0.1831502 | 136.8132 | 0.1831502 | 1.386447 | 0.001831502 | 1.368132 | 0.001831502 | 1.384615 | 1.3663 | 9.301679 | 10.80722 | 667.7022
38876.4512 | 2194 | 5 | 38876.4512 | 2412 | 5 | 804 | 827 | 133.9438 | 0.3052503 | 147.2527 | 0.3052503 | 1.339438 | 0.003052503 | 1.472527 | 0.003052503 | 1.336386 | 1.469475 | 14.17683 | 2.840963 | 154.9089
38876.4515 | 2383 | 6 | 38876.4515 | 2238 | 6 | 825 | 848 | 145.4823 | 0.3663004 | 136.63 | 0.3663004 | 1.454823 | 0.003663004 | 1.3663 | 0.003663004 | 1.45116 | 1.362637 | 4.145168 | 11.56448 | 156.1426
38876.4517 | 2250 | 8 | 38876.4517 | 2358 | 10 | 846 | 869 | 137.3626 | 0.4884005 | 143.956 | 0.6105006 | 1.373626 | 0.004884005 | 1.43956 | 0.006105006 | 1.368742 | 1.433455 | 10.95802 | 5.378549 | 141.2412
38876.452 | 2054 | 12 | 38876.452 | 2420 | 16 | 867 | 890 | 125.3968 | 0.7326007 | 147.7411 | 0.976801 | 1.253968 | 0.007326007 | 1.477411 | 0.00976801 | 1.246642 | 1.467643 | 27.12711 | 2.532176 | 85.075
38876.4522 | 2160 | 21 | 38876.4522 | 2258 | 23 | 888 | 911 | 131.8681 | 1.282051 | 137.851 | 1.404151 | 1.318681 | 0.01282051 | 1.37851 | 0.01404151 | 1.305861 | 1.364469 | 16.46082 | 10.56568 | 135.7774
38876.4524 | 2178 | 34 | 38876.4524 | 1946 | 30 | 909 | 932 | 132.967 | 2.075702 | 118.8034 | 1.831502 | 1.32967 | 0.02075702 | 1.188034 | 0.01831502 | 1.308913 | 1.169719 | 14.81145 | 31.12894 | 186.6877
38876.4527 | 1917 | 54 | 38876.4527 | 1945 | 57 | 930 | 953 | 117.033 | 3.296703 | 118.7424 | 3.479853 | 1.17033 | 0.03296703 | 1.187424 | 0.03479853 | 1.137363 | 1.152625 | 33.2864 | 31.12726 | 223.482
38876.4529 | 1812 | 60 | 38876.4529 | 2328 | 75 | 951 | 974 | 110.6227 | 3.663004 | 142.1245 | 4.578755 | 1.106227 | 0.03663004 | 1.421245 | 0.04578755 | 1.069597 | 1.375458 | 74.23073 | 7.034505 | 66.53023
38876.4532 | 2248 | 85 | 38876.4532 | 1936 | 76 | 972 | 995 | 137.2405 | 5.189255 | 118.1929 | 4.639805 | 1.372405 | 0.05189255 | 1.181929 | 0.04639805 | 1.320513 | 1.135531 | 11.7247 | 44.84089 | 53.31456
38876.4534 | 2037 | 105 | 38876.4534 | 2274 | 148 | 993 | 1016 | 124.359 | 6.410256 | 138.8278 | 9.035409 | 1.24359 | 0.06410256 | 1.388278 | 0.09035409 | 1.179487 | 1.297924 | 43.39375 | 11.50629 | 33.15629
38876.4537 | 2169 | 96 | 38876.4537 | 1980 | 78 | 1014 | 1037 | 132.4176 | 5.860806 | 120.8791 | 4.761905 | 1.324176 | 0.05860806 | 1.208791 | 0.04761905 | 1.265568 | 1.161172 | 17.30068 | 34.41269 | 57.17305

## C2-4
Penlight Shakedown Test 6 |  |  | 2006-06-08 | 10:36 |  | Vs = |  | 151.5495 |  | R = | 100
XLPE | 7-C | Tray
665 C | 40 kW/m2 |  | Conductors | 2 & 4
Time-15 | N11 | N12 | Time-16 | N21 | N22 | Penlight Time | DAQ Time | V11 | V12 | V21 | V22 | I11 | I12 | I21 | I22 | Delta-I1 | Delta-I2 | R2-G | R4-G | R2-4
38876.4417 | 1 | 0 | 38876.4417 | 1 | 0 | -15.5 | 7.5 | 0.06105006 | 0 | 0.06105006 | 0 | 0.0006105006 | 0 | 0.0006105006 | 0 | 0.0006105006 | 0.0006105006 | 248138 | 248138 | 248138
38876.442 | 1 | 0 | 38876.442 | 1 | 0 | 5.5 | 28.5 | 0.06105006 | 0 | 0.06105006 | 0 | 0.0006105006 | 0 | 0.0006105006 | 0 | 0.0006105006 | 0.0006105006 | 248138 | 248138 | 248138
38876.4422 | 1 | 0 | 38876.4422 | 1 | 0 | 26.5 | 49.5 | 0.06105006 | 0 | 0.06105006 | 0 | 0.0006105006 | 0 | 0.0006105006 | 0 | 0.0006105006 | 0.0006105006 | 248138 | 248138 | 248138
38876.4425 | 1 | 0 | 38876.4425 | 1 | 0 | 47.5 | 70.5 | 0.06105006 | 0 | 0.06105006 | 0 | 0.0006105006 | 0 | 0.0006105006 | 0 | 0.0006105006 | 0.0006105006 | 248138 | 248138 | 248138
38876.4427 | 1 | 0 | 38876.4427 | 1 | 0 | 68.5 | 91.5 | 0.06105006 | 0 | 0.06105006 | 0 | 0.0006105006 | 0 | 0.0006105006 | 0 | 0.0006105006 | 0.0006105006 | 248138 | 248138 | 248138
38876.443 | 1 | 0 | 38876.443 | 1 | 0 | 89.5 | 112.5 | 0.06105006 | 0 | 0.06105006 | 0 | 0.0006105006 | 0 | 0.0006105006 | 0 | 0.0006105006 | 0.0006105006 | 248138 | 248138 | 248138
38876.4432 | 1 | 0 | 38876.4432 | 1 | 0 | 110.5 | 133.5 | 0.06105006 | 0 | 0.06105006 | 0 | 0.0006105006 | 0 | 0.0006105006 | 0 | 0.0006105006 | 0.0006105006 | 248138 | 248138 | 248138
38876.4434 | 1 | 0 | 38876.4434 | 1 | 0 | 131.5 | 154.5 | 0.06105006 | 0 | 0.06105006 | 0 | 0.0006105006 | 0 | 0.0006105006 | 0 | 0.0006105006 | 0.0006105006 | 248138 | 248138 | 248138
38876.4437 | 2 | 0 | 38876.4437 | 2 | 0 | 152 | 175 | 0.1221001 | 0 | 0.1221001 | 0 | 0.001221001 | 0 | 0.001221001 | 0 | 0.001221001 | 0.001221001 | 124019 | 124019 | 124019
38876.4439 | 1 | 0 | 38876.4439 | 1 | 0 | 173.5 | 196.5 | 0.06105006 | 0 | 0.06105006 | 0 | 0.0006105006 | 0 | 0.0006105006 | 0 | 0.0006105006 | 0.0006105006 | 248138 | 248138 | 248138
38876.4442 | 1 | 0 | 38876.4442 | 1 | 0 | 194 | 217 | 0.06105006 | 0 | 0.06105006 | 0 | 0.0006105006 | 0 | 0.0006105006 | 0 | 0.0006105006 | 0.0006105006 | 248138 | 248138 | 248138
38876.4444 | 1 | 1 | 38876.4444 | 1 | 0 | 215.5 | 238.5 | 0.06105006 | 0.06105006 | 0.06105006 | 0 | 0.0006105006 | 0.0006105006 | 0.0006105006 | 0 | 0 | 0.0006105006 | 615724670.4 | 248138 | 247938.1
38876.4447 | 2 | 0 | 38876.4447 | 2 | 0 | 236.5 | 259.5 | 0.1221001 | 0 | 0.1221001 | 0 | 0.001221001 | 0 | 0.001221001 | 0 | 0.001221001 | 0.001221001 | 124019 | 124019 | 124019
38876.4449 | 1 | 0 | 38876.4449 | 1 | 0 | 257.5 | 280.5 | 0.06105006 | 0 | 0.06105006 | 0 | 0.0006105006 | 0 | 0.0006105006 | 0 | 0.0006105006 | 0.0006105006 | 248138 | 248138 | 248138
38876.4451 | 1 | 0 | 38876.4452 | 1 | 0 | 278.5 | 301.5 | 0.06105006 | 0 | 0.06105006 | 0 | 0.0006105006 | 0 | 0.0006105006 | 0 | 0.0006105006 | 0.0006105006 | 248138 | 248138 | 248138
38876.4454 | 1 | 0 | 38876.4454 | 1 | 0 | 299.5 | 322.5 | 0.06105006 | 0 | 0.06105006 | 0 | 0.0006105006 | 0 | 0.0006105006 | 0 | 0.0006105006 | 0.0006105006 | 248138 | 248138 | 248138
38876.4456 | 1 | 0 | 38876.4456 | 2 | 0 | 320.5 | 343.5 | 0.06105006 | 0 | 0.1221001 | 0 | 0.0006105006 | 0 | 0.001221001 | 0 | 0.0006105006 | 0.001221001 | 248138 | 124019 | 248138
38876.4459 | 1 | 0 | 38876.4459 | 1 | 0 | 341 | 364 | 0.06105006 | 0 | 0.06105006 | 0 | 0.0006105006 | 0 | 0.0006105006 | 0 | 0.0006105006 | 0.0006105006 | 248138 | 248138 | 248138
38876.4461 | 1 | 0 | 38876.4461 | 1 | 0 | 362.5 | 385.5 | 0.06105006 | 0 | 0.06105006 | 0 | 0.0006105006 | 0 | 0.0006105006 | 0 | 0.0006105006 | 0.0006105006 | 248138 | 248138 | 248138
38876.4464 | 1 | 0 | 38876.4464 | 2 | 0 | 383.5 | 406.5 | 0.06105006 | 0 | 0.1221001 | 0 | 0.0006105006 | 0 | 0.001221001 | 0 | 0.0006105006 | 0.001221001 | 248138 | 124019 | 248138
38876.4466 | 27 | 0 | 38876.4466 | 1 | 0 | 404.5 | 427.5 | 1.648352 | 0 | 0.06105006 | 0 | 0.01648352 | 0 | 0.0006105006 | 0 | 0.01648352 | 0.0006105006 | 9094 | 248138 | 9093.984
38876.4468 | 752 | 128 | 38876.4469 | 769 | 139 | 425.5 | 448.5 | 45.90965 | 7.814408 | 46.9475 | 8.485958 | 0.4590965 | 0.07814408 | 0.469475 | 0.08485958 | 0.3809524 | 0.3846154 | 298.1264 | 293.7011 | 933.8873
38876.4471 | 375 | 4 | 38876.4471 | 241 | 1 | 446.5 | 469.5 | 22.89377 | 0.2442002 | 14.71306 | 0.06105006 | 0.2289377 | 0.002442002 | 0.1471306 | 0.0006105006 | 0.2264957 | 0.1465201 | 568.683 | 934.5931 | 47501.87
38876.4473 | 1618 | 430 | 38876.4473 | 1439 | 394 | 467.5 | 490.5 | 98.779 | 26.25153 | 87.85104 | 24.05372 | 0.98779 | 0.2625153 | 0.8785104 | 0.2405372 | 0.7252747 | 0.6379731 | 92.69429 | 168.3015 | 63.36746
38876.4476 | 1609 | 350 | 38876.4476 | 1889 | 415 | 488.5 | 511.5 | 98.22955 | 21.36752 | 115.3236 | 25.33578 | 0.9822955 | 0.2136752 | 1.153236 | 0.2533578 | 0.7686203 | 0.8998779 | 161.3547 | 48.76551 | 49.01845
38876.4478 | 1555 | 180 | 38876.4478 | 1796 | 110 | 509 | 532 | 94.93284 | 10.98901 | 109.6459 | 6.715507 | 0.9493284 | 0.1098901 | 1.096459 | 0.06715507 | 0.8394383 | 1.029304 | 96.32084 | 43.66845 | 126.2046
38876.4481 | 1631 | 168 | 38876.4481 | 1782 | 187 | 530.5 | 553.5 | 99.57265 | 10.25641 | 108.7912 | 11.41636 | 0.9957265 | 0.1025641 | 1.087912 | 0.1141636 | 0.8931624 | 0.9737485 | 74.65 | 52.09232 | 139.3219
38876.4483 | 1994 | 177 | 38876.4483 | 1703 | 147 | 551 | 574 | 121.7338 | 10.80586 | 103.9683 | 8.974359 | 1.217338 | 0.1080586 | 1.039683 | 0.08974359 | 1.10928 | 0.9499389 | 31.08687 | 71.95617 | 73.61524
38876.4485 | 2130 | 25 | 38876.4485 | 2361 | 23 | 572 | 595 | 130.0366 | 1.526252 | 144.1392 | 1.404151 | 1.300366 | 0.01526252 | 1.441392 | 0.01404151 | 1.285104 | 1.42735 | 21.41377 | 5.441604 | 67.58138
38876.4488 | 2008 | 1 | 38876.4488 | 2186 | 1 | 593.5 | 616.5 | 122.5885 | 0.06105006 | 133.4554 | 0.06105006 | 1.225885 | 0.0006105006 | 1.334554 | 0.0006105006 | 1.225275 | 1.333944 | 23.72325 | 13.59052 | 5663.748
38876.449 | 1968 | 1 | 38876.449 | 2393 | 1 | 614 | 637 | 120.1465 | 0.06105006 | 146.0928 | 0.06105006 | 1.201465 | 0.0006105006 | 1.460928 | 0.0006105006 | 1.200855 | 1.460317 | 26.51061 | 3.742524 | 1852.024
38876.4493 | 2404 | 1 | 38876.4493 | 2172 | 1 | 635 | 658 | 146.7643 | 0.06105006 | 132.6007 | 0.06105006 | 1.467643 | 0.0006105006 | 1.326007 | 0.0006105006 | 1.467033 | 1.325397 | 3.271144 | 14.50083 | 979.9702
38876.4495 | 2115 | 1 | 38876.4495 | 2228 | 1 | 656 | 679 | 129.1209 | 0.06105006 | 136.0195 | 0.06105006 | 1.291209 | 0.0006105006 | 1.360195 | 0.0006105006 | 1.290598 | 1.359585 | 17.45051 | 11.45201 | 3764.658
38876.4498 | 2152 | 1 | 38876.4498 | 2073 | 1 | 677.5 | 700.5 | 131.3797 | 0.06105006 | 126.5568 | 0.06105006 | 1.313797 | 0.0006105006 | 1.265568 | 0.0006105006 | 1.313187 | 1.264957 | 15.39548 | 19.81985 | 5448.399
38876.45 | 2389 | 2 | 38876.45 | 2094 | 1 | 698 | 721 | 145.8486 | 0.1221001 | 127.8388 | 0.06105006 | 1.458486 | 0.001221001 | 1.278388 | 0.0006105006 | 1.457265 | 1.277778 | 3.929551 | 18.78454 | 722.5397
38876.4502 | 2382 | 2 | 38876.4503 | 2045 | 1 | 719.5 | 742.5 | 145.4212 | 0.1221001 | 124.8474 | 0.06105006 | 1.454212 | 0.001221001 | 1.248474 | 0.0006105006 | 1.452991 | 1.247863 | 4.234083 | 21.64838 | 875.3785
38876.4505 | 2396 | 2 | 38876.4505 | 2328 | 2 | 740.5 | 763.5 | 146.2759 | 0.1221001 | 142.1245 | 0.1221001 | 1.462759 | 0.001221001 | 1.421245 | 0.001221001 | 1.461538 | 1.420024 | 3.653086 | 6.797133 | 268.5194
38876.4507 | 2466 | 3 | 38876.4507 | 2443 | 2 | 761.5 | 784.5 | 150.5495 | 0.1831502 | 149.1453 | 0.1221001 | 1.505495 | 0.001831502 | 1.491453 | 0.001221001 | 1.503663 | 1.490232 | 0.7126629 | 1.822842 | 7.984335
38876.451 | 2399 | 3 | 38876.451 | 2437 | 4 | 782 | 805 | 146.4591 | 0.1831502 | 148.779 | 0.2442002 | 1.464591 | 0.001831502 | 1.48779 | 0.002442002 | 1.462759 | 1.485348 | 3.718554 | 1.951466 | 51.28546
38876.4512 | 2110 | 3 | 38876.4512 | 2311 | 3 | 803.5 | 826.5 | 128.8156 | 0.1831502 | 141.0867 | 0.1831502 | 1.288156 | 0.001831502 | 1.410867 | 0.001831502 | 1.286325 | 1.409035 | 18.01644 | 7.479438 | 856.8321
38876.4515 | 1967 | 5 | 38876.4515 | 2072 | 5 | 824.5 | 847.5 | 120.0855 | 0.3052503 | 126.4957 | 0.3052503 | 1.200855 | 0.003052503 | 1.264957 | 0.003052503 | 1.197802 | 1.261905 | 26.60651 | 20.03605 | 1703.822
38876.4517 | 2025 | 9 | 38876.4517 | 1912 | 9 | 845 | 868 | 123.6264 | 0.5494505 | 116.7277 | 0.5494505 | 1.236264 | 0.005494505 | 1.167277 | 0.005494505 | 1.230769 | 1.161783 | 23.02338 | 30.60127 | 1167.336
38876.4519 | 1928 | 12 | 38876.4519 | 2178 | 14 | 866 | 889 | 117.7045 | 0.7326007 | 132.967 | 0.8547009 | 1.177045 | 0.007326007 | 1.32967 | 0.008547009 | 1.169719 | 1.321123 | 30.25249 | 14.37299 | 567.9969
38876.4522 | 2395 | 21 | 38876.4522 | 2290 | 21 | 887 | 910 | 146.2149 | 1.282051 | 139.8046 | 1.282051 | 1.462149 | 0.01282051 | 1.398046 | 0.01282051 | 1.449328 | 1.385226 | 4.001643 | 11.0296 | 31.40067
38876.4524 | 2404 | 28 | 38876.4524 | 2269 | 35 | 908 | 931 | 146.7643 | 1.709402 | 138.5226 | 2.136752 | 1.467643 | 0.01709402 | 1.385226 | 0.02136752 | 1.450549 | 1.363858 | 3.542607 | 17.12483 | 26.30737
38876.4527 | 2368 | 43 | 38876.4527 | 2086 | 58 | 929 | 952 | 144.5665 | 2.625153 | 127.3504 | 3.540904 | 1.445665 | 0.02625153 | 1.273504 | 0.03540904 | 1.419414 | 1.238095 | 5.134827 | 44.11778 | 50.81644
38876.4529 | 2276 | 74 | 38876.4529 | 1936 | 67 | 950 | 973 | 138.9499 | 4.517705 | 118.1929 | 4.090354 | 1.389499 | 0.04517705 | 1.181929 | 0.04090354 | 1.344322 | 1.141026 | 10.12412 | 45.25958 | 55.73865
38876.4532 | 1812 | 71 | 38876.4532 | 2329 | 85 | 971 | 994 | 110.6227 | 4.334554 | 142.1856 | 5.189255 | 1.106227 | 0.04334554 | 1.421856 | 0.05189255 | 1.062882 | 1.369963 | 89.85922 | 7.13592 | 56.22879
38876.4534 | 2053 | 123 | 38876.4534 | 1840 | 103 | 992 | 1015 | 125.3358 | 7.509158 | 112.3321 | 6.288156 | 1.253358 | 0.07509158 | 1.123321 | 0.06288156 | 1.178266 | 1.06044 | 25.64519 | 48.10519 | 80.9053
38876.4536 | 1804 | 69 | 38876.4536 | 2256 | 81 | 1013 | 1036 | 110.1343 | 4.212454 | 137.7289 | 4.945055 | 1.101343 | 0.04212454 | 1.377289 | 0.04945055 | 1.059219 | 1.327839 | 60.97492 | 11.08533 | 88.13147

## C2-3
Penlight Shakedown Test 6 |  |  | 2006-06-08 | 10:36 |  | Vs = |  | 151.4274 |  | R = | 100
XLPE | 7-C | Tray
665 C | 40 kW/m2 |  | Conductors | 2 & 3
Time-13 | N11 | N12 | Time-14 | N21 | N22 | Penlight Time | DAQ Time | V11 | V12 | V21 | V22 | I11 | I12 | I21 | I22 | Delta-I1 | Delta-I2 | R2-G | R3-G | R2-3
38876.4417 | 1 | 0 | 38876.4417 | 1 | 0 | -16.5 | 6.5 | 0.06105006 | 0 | 0.06105006 | 0 | 0.0006105006 | 0 | 0.0006105006 | 0 | 0.0006105006 | 0.0006105006 | 247938 | 247938 | 247938
38876.442 | 1 | 0 | 38876.442 | 1 | 0 | 4.499999 | 27.5 | 0.06105006 | 0 | 0.06105006 | 0 | 0.0006105006 | 0 | 0.0006105006 | 0 | 0.0006105006 | 0.0006105006 | 247938 | 247938 | 247938
38876.4422 | 1 | 0 | 38876.4422 | 1 | 0 | 25.5 | 48.5 | 0.06105006 | 0 | 0.06105006 | 0 | 0.0006105006 | 0 | 0.0006105006 | 0 | 0.0006105006 | 0.0006105006 | 247938 | 247938 | 247938
38876.4425 | 1 | 0 | 38876.4425 | 1 | 0 | 46.5 | 69.5 | 0.06105006 | 0 | 0.06105006 | 0 | 0.0006105006 | 0 | 0.0006105006 | 0 | 0.0006105006 | 0.0006105006 | 247938 | 247938 | 247938
38876.4427 | 1 | 0 | 38876.4427 | 1 | 0 | 67.5 | 90.5 | 0.06105006 | 0 | 0.06105006 | 0 | 0.0006105006 | 0 | 0.0006105006 | 0 | 0.0006105006 | 0.0006105006 | 247938 | 247938 | 247938
38876.4429 | 1 | 0 | 38876.443 | 1 | 0 | 88.5 | 111.5 | 0.06105006 | 0 | 0.06105006 | 0 | 0.0006105006 | 0 | 0.0006105006 | 0 | 0.0006105006 | 0.0006105006 | 247938 | 247938 | 247938
38876.4432 | 1 | 0 | 38876.4432 | 1 | 0 | 109.5 | 132.5 | 0.06105006 | 0 | 0.06105006 | 0 | 0.0006105006 | 0 | 0.0006105006 | 0 | 0.0006105006 | 0.0006105006 | 247938 | 247938 | 247938
38876.4434 | 1 | 0 | 38876.4434 | 1 | 0 | 130.5 | 153.5 | 0.06105006 | 0 | 0.06105006 | 0 | 0.0006105006 | 0 | 0.0006105006 | 0 | 0.0006105006 | 0.0006105006 | 247938 | 247938 | 247938
38876.4437 | 2 | 0 | 38876.4437 | 1 | 0 | 151.5 | 174.5 | 0.1221001 | 0 | 0.06105006 | 0 | 0.001221001 | 0 | 0.0006105006 | 0 | 0.001221001 | 0.0006105006 | 123919 | 247938 | 123919
38876.4439 | 1 | 0 | 38876.4439 | 1 | 0 | 172.5 | 195.5 | 0.06105006 | 0 | 0.06105006 | 0 | 0.0006105006 | 0 | 0.0006105006 | 0 | 0.0006105006 | 0.0006105006 | 247938 | 247938 | 247938
38876.4442 | 2 | 0 | 38876.4442 | 1 | 0 | 193.5 | 216.5 | 0.1221001 | 0 | 0.06105006 | 0 | 0.001221001 | 0 | 0.0006105006 | 0 | 0.001221001 | 0.0006105006 | 123919 | 247938 | 123919
38876.4444 | 1 | 0 | 38876.4444 | 1 | 0 | 214.5 | 237.5 | 0.06105006 | 0 | 0.06105006 | 0 | 0.0006105006 | 0 | 0.0006105006 | 0 | 0.0006105006 | 0.0006105006 | 247938 | 247938 | 247938
38876.4446 | 2 | 0 | 38876.4447 | 1 | 0 | 235.5 | 258.5 | 0.1221001 | 0 | 0.06105006 | 0 | 0.001221001 | 0 | 0.0006105006 | 0 | 0.001221001 | 0.0006105006 | 123919 | 247938 | 123919
38876.4449 | 1 | 0 | 38876.4449 | 1 | 0 | 256.5 | 279.5 | 0.06105006 | 0 | 0.06105006 | 0 | 0.0006105006 | 0 | 0.0006105006 | 0 | 0.0006105006 | 0.0006105006 | 247938 | 247938 | 247938
38876.4451 | 1 | 0 | 38876.4451 | 1 | 0 | 277 | 300 | 0.06105006 | 0 | 0.06105006 | 0 | 0.0006105006 | 0 | 0.0006105006 | 0 | 0.0006105006 | 0.0006105006 | 247938 | 247938 | 247938
38876.4454 | 1 | 0 | 38876.4454 | 1 | 0 | 298 | 321 | 0.06105006 | 0 | 0.06105006 | 0 | 0.0006105006 | 0 | 0.0006105006 | 0 | 0.0006105006 | 0.0006105006 | 247938 | 247938 | 247938
38876.4456 | 1 | 0 | 38876.4456 | 1 | 0 | 319.5 | 342.5 | 0.06105006 | 0 | 0.06105006 | 0 | 0.0006105006 | 0 | 0.0006105006 | 0 | 0.0006105006 | 0.0006105006 | 247938 | 247938 | 247938
38876.4459 | 1 | 0 | 38876.4459 | 1 | 0 | 340.5 | 363.5 | 0.06105006 | 0 | 0.06105006 | 0 | 0.0006105006 | 0 | 0.0006105006 | 0 | 0.0006105006 | 0.0006105006 | 247938 | 247938 | 247938
38876.4461 | 1 | 0 | 38876.4461 | 1 | 0 | 361 | 384 | 0.06105006 | 0 | 0.06105006 | 0 | 0.0006105006 | 0 | 0.0006105006 | 0 | 0.0006105006 | 0.0006105006 | 247938 | 247938 | 247938
38876.4463 | 1 | 0 | 38876.4464 | 1 | 0 | 382.5 | 405.5 | 0.06105006 | 0 | 0.06105006 | 0 | 0.0006105006 | 0 | 0.0006105006 | 0 | 0.0006105006 | 0.0006105006 | 247938 | 247938 | 247938
38876.4466 | 6 | 0 | 38876.4466 | 1 | 0 | 403 | 426 | 0.3663004 | 0 | 0.06105006 | 0 | 0.003663004 | 0 | 0.0006105006 | 0 | 0.003663004 | 0.0006105006 | 41239.67 | 247938 | 41239.66
38876.4468 | 692 | 0 | 38876.4468 | 8 | 1 | 424 | 447 | 42.24664 | 0 | 0.4884005 | 0.06105006 | 0.4224664 | 0 | 0.004884005 | 0.0006105006 | 0.4224664 | 0.004273504 | 258.4364 | 35334 | 258.0139
38876.4471 | 252 | 13 | 38876.4471 | 85 | 6 | 445.5 | 468.5 | 15.38462 | 0.7936508 | 5.189255 | 0.3663004 | 0.1538462 | 0.007936508 | 0.05189255 | 0.003663004 | 0.1459096 | 0.04822955 | 934.0385 | 3056.984 | 16501.59
38876.4473 | 1854 | 549 | 38876.4473 | 1738 | 506 | 466 | 489 | 113.1868 | 33.51648 | 106.105 | 30.89133 | 1.131868 | 0.3351648 | 1.06105 | 0.3089133 | 0.7967033 | 0.7521368 | 64.01974 | 168.1043 | 8.83754
38876.4476 | 1577 | 377 | 38876.4476 | 1658 | 389 | 487 | 510 | 96.27595 | 23.01587 | 101.221 | 23.74847 | 0.9627595 | 0.2301587 | 1.01221 | 0.2374847 | 0.7326007 | 0.7747253 | 117.2734 | 87.73957 | 65.25258
38876.4478 | 1880 | 352 | 38876.4478 | 1602 | 301 | 508.5 | 531.5 | 114.7741 | 21.48962 | 97.8022 | 18.37607 | 1.147741 | 0.2148962 | 0.978022 | 0.1837607 | 0.9328449 | 0.7942613 | 47.65933 | 131.2123 | 40.04401
38876.448 | 1804 | 303 | 38876.4481 | 1595 | 269 | 529.5 | 552.5 | 110.1343 | 18.49817 | 97.37485 | 16.42247 | 1.101343 | 0.1849817 | 0.9737485 | 0.1642247 | 0.9163614 | 0.8095238 | 55.79799 | 104.9148 | 63.09165
38876.4483 | 1646 | 253 | 38876.4483 | 1882 | 285 | 550.5 | 573.5 | 100.4884 | 15.44567 | 114.8962 | 17.39927 | 1.004884 | 0.1544567 | 1.148962 | 0.1739927 | 0.8504274 | 0.9749695 | 99.45727 | 45.66236 | 72.03616
38876.4485 | 1996 | 152 | 38876.4485 | 2111 | 158 | 571 | 594 | 121.8559 | 9.279609 | 128.8767 | 9.64591 | 1.218559 | 0.09279609 | 1.288767 | 0.0964591 | 1.125763 | 1.192308 | 40.31019 | 23.66244 | 41.84205
38876.4488 | 2327 | 8 | 38876.4488 | 2174 | 6 | 592.5 | 615.5 | 142.0635 | 0.4884005 | 132.7228 | 0.3663004 | 1.420635 | 0.004884005 | 1.327228 | 0.003663004 | 1.415751 | 1.323565 | 6.77263 | 14.734 | 233.369
38876.449 | 2464 | 2 | 38876.449 | 2170 | 1 | 613.5 | 636.5 | 150.4274 | 0.1221001 | 132.4786 | 0.06105006 | 1.504274 | 0.001221001 | 1.324786 | 0.0006105006 | 1.503053 | 1.324176 | 0.668848 | 15.36923 | 95.78358
38876.4493 | 1917 | 1 | 38876.4493 | 2237 | 1 | 634 | 657 | 117.033 | 0.06105006 | 136.569 | 0.06105006 | 1.17033 | 0.0006105006 | 1.36569 | 0.0006105006 | 1.169719 | 1.365079 | 29.54542 | 10.90112 | 5527.96
38876.4495 | 2214 | 2 | 38876.4495 | 1994 | 1 | 655 | 678 | 135.1648 | 0.1221001 | 121.7338 | 0.06105006 | 1.351648 | 0.001221001 | 1.217338 | 0.0006105006 | 1.350427 | 1.216728 | 12.08709 | 24.50614 | 2601.853
38876.4497 | 2458 | 1 | 38876.4497 | 2366 | 1 | 676 | 699 | 150.0611 | 0.06105006 | 144.4444 | 0.06105006 | 1.500611 | 0.0006105006 | 1.444444 | 0.0006105006 | 1.5 | 1.443834 | 0.9182384 | 5.06982 | 103.1626
38876.45 | 1912 | 1 | 38876.45 | 2122 | 1 | 697 | 720 | 116.7277 | 0.06105006 | 129.5482 | 0.06105006 | 1.167277 | 0.0006105006 | 1.295482 | 0.0006105006 | 1.166667 | 1.294872 | 29.83479 | 16.92349 | 8212.251
38876.4502 | 2001 | 1 | 38876.4502 | 2436 | 2 | 718 | 741 | 122.1612 | 0.06105006 | 148.7179 | 0.1221001 | 1.221612 | 0.0006105006 | 1.487179 | 0.001221001 | 1.221001 | 1.485958 | 24.6425 | 1.829436 | 859.4428
38876.4505 | 2193 | 2 | 38876.4505 | 1935 | 1 | 739 | 762 | 133.8828 | 0.1221001 | 118.1319 | 0.06105006 | 1.338828 | 0.001221001 | 1.181319 | 0.0006105006 | 1.337607 | 1.180708 | 13.15881 | 28.31083 | 3148.349
38876.4507 | 2122 | 2 | 38876.4507 | 1902 | 2 | 760 | 783 | 129.5482 | 0.1221001 | 116.1172 | 0.1221001 | 1.295482 | 0.001221001 | 1.161172 | 0.001221001 | 1.294261 | 1.159951 | 16.95694 | 30.6312 | 4178.308
38876.451 | 2141 | 3 | 38876.451 | 1901 | 3 | 781 | 804 | 130.7082 | 0.1831502 | 116.0562 | 0.1831502 | 1.307082 | 0.001831502 | 1.160562 | 0.001831502 | 1.30525 | 1.15873 | 15.94629 | 30.83142 | 2642.35
38876.4512 | 2447 | 5 | 38876.4512 | 2253 | 4 | 802 | 825 | 149.3895 | 0.3052503 | 137.5458 | 0.2442002 | 1.493895 | 0.003052503 | 1.375458 | 0.002442002 | 1.490842 | 1.373016 | 1.391491 | 11.59192 | 58.96103
38876.4514 | 2360 | 7 | 38876.4514 | 2057 | 5 | 823 | 846 | 144.0781 | 0.4273504 | 125.58 | 0.3052503 | 1.440781 | 0.004273504 | 1.2558 | 0.003052503 | 1.436508 | 1.252747 | 5.187302 | 21.6495 | 288.2544
38876.4517 | 2365 | 11 | 38876.4517 | 2199 | 9 | 844 | 867 | 144.3834 | 0.6715507 | 134.2491 | 0.5494505 | 1.443834 | 0.006715507 | 1.342491 | 0.005494505 | 1.437118 | 1.336996 | 5.070925 | 13.98149 | 116.3975
38876.4519 | 2434 | 15 | 38876.4519 | 2125 | 13 | 865 | 888 | 148.5958 | 0.9157509 | 129.7314 | 0.7936508 | 1.485958 | 0.009157509 | 1.297314 | 0.007936508 | 1.476801 | 1.289377 | 1.96713 | 24.48973 | 41.15401
38876.4522 | 2126 | 19 | 38876.4522 | 1897 | 18 | 886 | 909 | 129.7924 | 1.159951 | 115.812 | 1.098901 | 1.297924 | 0.01159951 | 1.15812 | 0.01098901 | 1.286325 | 1.147131 | 17.29364 | 32.86804 | 436.6534
38876.4524 | 2339 | 34 | 38876.4524 | 1994 | 29 | 907 | 930 | 142.7961 | 2.075702 | 121.7338 | 1.770452 | 1.427961 | 0.02075702 | 1.217338 | 0.01770452 | 1.407204 | 1.199634 | 6.428784 | 32.12754 | 76.79423
38876.4527 | 2332 | 63 | 38876.4527 | 2167 | 59 | 928 | 951 | 142.3687 | 3.846154 | 132.2955 | 3.601954 | 1.423687 | 0.03846154 | 1.322955 | 0.03601954 | 1.385226 | 1.286935 | 7.398519 | 23.91222 | 26.15299
38876.4529 | 2003 | 62 | 38876.4529 | 1994 | 65 | 949 | 972 | 122.2833 | 3.785104 | 121.7338 | 3.968254 | 1.222833 | 0.03785104 | 1.217338 | 0.03968254 | 1.184982 | 1.177656 | 27.67345 | 28.70993 | 149.4424
38876.4531 | 2228 | 92 | 38876.4531 | 1899 | 74 | 970 | 993 | 136.0195 | 5.616606 | 115.9341 | 4.517705 | 1.360195 | 0.05616606 | 1.159341 | 0.04517705 | 1.304029 | 1.114164 | 13.02887 | 46.25026 | 55.12898
38876.4534 | 1814 | 92 | 38876.4534 | 2214 | 134 | 991 | 1014 | 110.7448 | 5.616606 | 135.1648 | 8.180708 | 1.107448 | 0.05616606 | 1.351648 | 0.08180708 | 1.051282 | 1.269841 | 61.78588 | 14.29751 | 78.09713
38876.4536 | 2098 | 44 | 38876.4536 | 2088 | 57 | 1012 | 1035 | 128.083 | 2.686203 | 127.4725 | 3.479853 | 1.28083 | 0.02686203 | 1.274725 | 0.03479853 | 1.253968 | 1.239927 | 20.58798 | 22.3688 | 140.5802

## C1-7
Penlight Shakedown Test 6 |  |  | 2006-06-08 | 10:36 |  | Vs = |  | 151.9768 |  | R = | 100
XLPE | 7-C | Tray
665 C | 40 kW/m2 |  | Conductors | 1 & 7
Time-11 | N11 | N12 | Time-12 | N21 | N22 | Penlight Time | DAQ Time | V11 | V12 | V21 | V22 | I11 | I12 | I21 | I22 | Delta-I1 | Delta-I2 | R1-G | R7-G | R1-7
38876.4417 | 1 | 0 | 38876.4417 | 1 | 0 | -17.5 | 5.5 | 0.06105006 | 0 | 0.06105006 | 0 | 0.0006105006 | 0 | 0.0006105006 | 0 | 0.0006105006 | 0.0006105006 | 248838 | 248838 | 248838
38876.442 | 1 | 0 | 38876.442 | 1 | 0 | 3.5 | 26.5 | 0.06105006 | 0 | 0.06105006 | 0 | 0.0006105006 | 0 | 0.0006105006 | 0 | 0.0006105006 | 0.0006105006 | 248838 | 248838 | 248838
38876.4422 | 1 | 0 | 38876.4422 | 1 | 0 | 24.5 | 47.5 | 0.06105006 | 0 | 0.06105006 | 0 | 0.0006105006 | 0 | 0.0006105006 | 0 | 0.0006105006 | 0.0006105006 | 248838 | 248838 | 248838
38876.4424 | 1 | 0 | 38876.4425 | 1 | 0 | 45.5 | 68.5 | 0.06105006 | 0 | 0.06105006 | 0 | 0.0006105006 | 0 | 0.0006105006 | 0 | 0.0006105006 | 0.0006105006 | 248838 | 248838 | 248838
38876.4427 | 1 | 0 | 38876.4427 | 1 | 0 | 66.5 | 89.5 | 0.06105006 | 0 | 0.06105006 | 0 | 0.0006105006 | 0 | 0.0006105006 | 0 | 0.0006105006 | 0.0006105006 | 248838 | 248838 | 248838
38876.4429 | 1 | 0 | 38876.4429 | 1 | 0 | 87.5 | 110.5 | 0.06105006 | 0 | 0.06105006 | 0 | 0.0006105006 | 0 | 0.0006105006 | 0 | 0.0006105006 | 0.0006105006 | 248838 | 248838 | 248838
38876.4432 | 1 | 0 | 38876.4432 | 1 | 0 | 108.5 | 131.5 | 0.06105006 | 0 | 0.06105006 | 0 | 0.0006105006 | 0 | 0.0006105006 | 0 | 0.0006105006 | 0.0006105006 | 248838 | 248838 | 248838
38876.4434 | 1 | 0 | 38876.4434 | 1 | 0 | 129.5 | 152.5 | 0.06105006 | 0 | 0.06105006 | 0 | 0.0006105006 | 0 | 0.0006105006 | 0 | 0.0006105006 | 0.0006105006 | 248838 | 248838 | 248838
38876.4437 | 2 | 0 | 38876.4437 | 2 | 0 | 150.5 | 173.5 | 0.1221001 | 0 | 0.1221001 | 0 | 0.001221001 | 0 | 0.001221001 | 0 | 0.001221001 | 0.001221001 | 124369 | 124369 | 124369
38876.4439 | 1 | 0 | 38876.4439 | 1 | 0 | 171.5 | 194.5 | 0.06105006 | 0 | 0.06105006 | 0 | 0.0006105006 | 0 | 0.0006105006 | 0 | 0.0006105006 | 0.0006105006 | 248838 | 248838 | 248838
38876.4441 | 1 | 0 | 38876.4442 | 1 | 0 | 192.5 | 215.5 | 0.06105006 | 0 | 0.06105006 | 0 | 0.0006105006 | 0 | 0.0006105006 | 0 | 0.0006105006 | 0.0006105006 | 248838 | 248838 | 248838
38876.4444 | 1 | 0 | 38876.4444 | 1 | 0 | 213.5 | 236.5 | 0.06105006 | 0 | 0.06105006 | 0 | 0.0006105006 | 0 | 0.0006105006 | 0 | 0.0006105006 | 0.0006105006 | 248838 | 248838 | 248838
38876.4446 | 1 | 0 | 38876.4446 | 2 | 0 | 234.5 | 257.5 | 0.06105006 | 0 | 0.1221001 | 0 | 0.0006105006 | 0 | 0.001221001 | 0 | 0.0006105006 | 0.001221001 | 248838 | 124369 | 248838
38876.4449 | 1 | 0 | 38876.4449 | 1 | 0 | 255.5 | 278.5 | 0.06105006 | 0 | 0.06105006 | 0 | 0.0006105006 | 0 | 0.0006105006 | 0 | 0.0006105006 | 0.0006105006 | 248838 | 248838 | 248838
38876.4451 | 1 | 0 | 38876.4451 | 1 | 0 | 276.5 | 299.5 | 0.06105006 | 0 | 0.06105006 | 0 | 0.0006105006 | 0 | 0.0006105006 | 0 | 0.0006105006 | 0.0006105006 | 248838 | 248838 | 248838
38876.4454 | 1 | 0 | 38876.4454 | 1 | 0 | 297.5 | 320.5 | 0.06105006 | 0 | 0.06105006 | 0 | 0.0006105006 | 0 | 0.0006105006 | 0 | 0.0006105006 | 0.0006105006 | 248838 | 248838 | 248838
38876.4456 | 1 | 0 | 38876.4456 | 2 | 0 | 318.5 | 341.5 | 0.06105006 | 0 | 0.1221001 | 0 | 0.0006105006 | 0 | 0.001221001 | 0 | 0.0006105006 | 0.001221001 | 248838 | 124369 | 248838
38876.4458 | 1 | 0 | 38876.4459 | 1 | 0 | 339.5 | 362.5 | 0.06105006 | 0 | 0.06105006 | 0 | 0.0006105006 | 0 | 0.0006105006 | 0 | 0.0006105006 | 0.0006105006 | 248838 | 248838 | 248838
38876.4461 | 1 | 0 | 38876.4461 | 1 | 0 | 360.5 | 383.5 | 0.06105006 | 0 | 0.06105006 | 0 | 0.0006105006 | 0 | 0.0006105006 | 0 | 0.0006105006 | 0.0006105006 | 248838 | 248838 | 248838
38876.4463 | 1 | 0 | 38876.4463 | 1 | 0 | 381 | 404 | 0.06105006 | 0 | 0.06105006 | 0 | 0.0006105006 | 0 | 0.0006105006 | 0 | 0.0006105006 | 0.0006105006 | 248838 | 248838 | 248838
38876.4466 | 1 | 0 | 38876.4466 | 130 | 0 | 402.5 | 425.5 | 0.06105006 | 0 | 7.936508 | 0 | 0.0006105006 | 0 | 0.07936508 | 0 | 0.0006105006 | 0.07936508 | 248838 | 1814.908 | 248838
38876.4468 | 3 | 0 | 38876.4468 | 556 | 0 | 423.5 | 446.5 | 0.1831502 | 0 | 33.94383 | 0 | 0.001831502 | 0 | 0.3394383 | 0 | 0.001831502 | 0.3394383 | 82879.33 | 347.7302 | 82879.33
38876.4471 | 1247 | 674 | 38876.4471 | 1440 | 841 | 444 | 467 | 76.12943 | 41.14774 | 87.91209 | 51.3431 | 0.7612943 | 0.4114774 | 0.8791209 | 0.513431 | 0.3498168 | 0.3656899 | 372.9814 | 280.9438 | 62.19241
38876.4473 | 1438 | 426 | 38876.4473 | 1757 | 432 | 465.5 | 488.5 | 87.78999 | 26.00733 | 107.265 | 26.37363 | 0.8778999 | 0.2600733 | 1.07265 | 0.2637363 | 0.6178266 | 0.8089133 | 331.5881 | 61.3015 | 55.79138
38876.4475 | 1778 | 420 | 38876.4475 | 1793 | 397 | 486 | 509 | 108.547 | 25.64103 | 109.4628 | 24.23687 | 1.08547 | 0.2564103 | 1.094628 | 0.2423687 | 0.8290598 | 0.8522589 | 91.45345 | 72.39635 | 29.13393
38876.4478 | 1954 | 368 | 38876.4478 | 1738 | 335 | 507 | 530 | 119.2918 | 22.46642 | 106.105 | 20.45177 | 1.192918 | 0.2246642 | 1.06105 | 0.2045177 | 0.968254 | 0.8565324 | 41.30888 | 126.9145 | 25.43928
38876.448 | 2058 | 355 | 38876.448 | 1859 | 342 | 528 | 551 | 125.641 | 21.67277 | 113.4921 | 20.87912 | 1.25641 | 0.2167277 | 1.134921 | 0.2087912 | 1.039683 | 0.9261294 | 28.13509 | 209.1256 | 14.55538
38876.4483 | 2076 | 307 | 38876.4483 | 1895 | 273 | 549 | 572 | 126.7399 | 18.74237 | 115.6899 | 16.66667 | 1.267399 | 0.1874237 | 1.156899 | 0.1666667 | 1.079976 | 0.990232 | 29.24888 | 86.31327 | 16.05297
38876.4485 | 1964 | 158 | 38876.4485 | 1775 | 130 | 570.5 | 593.5 | 119.9023 | 9.64591 | 108.3639 | 7.936508 | 1.199023 | 0.0964591 | 1.083639 | 0.07936508 | 1.102564 | 1.004274 | 34.43605 | 56.36185 | 83.81328
38876.4488 | 2325 | 25 | 38876.4488 | 2058 | 13 | 591 | 614 | 141.9414 | 1.526252 | 125.641 | 0.7936508 | 1.419414 | 0.01526252 | 1.25641 | 0.007936508 | 1.404151 | 1.248474 | 7.500698 | 23.04771 | 104.4275
38876.449 | 2377 | 2 | 38876.449 | 2225 | 1 | 612 | 635 | 145.116 | 0.1221001 | 135.8364 | 0.06105006 | 1.45116 | 0.001221001 | 1.358364 | 0.0006105006 | 1.449939 | 1.357753 | 4.765227 | 12.00083 | 591.3579
38876.4492 | 2293 | 1 | 38876.4492 | 2005 | 1 | 633 | 656 | 139.9878 | 0.06105006 | 122.4054 | 0.06105006 | 1.399878 | 0.0006105006 | 1.224054 | 0.0006105006 | 1.399267 | 1.223443 | 8.583467 | 24.312 | 3821.094
38876.4495 | 2448 | 2 | 38876.4495 | 2196 | 2 | 654.5 | 677.5 | 149.4505 | 0.1221001 | 134.0659 | 0.1221001 | 1.494505 | 0.001221001 | 1.340659 | 0.001221001 | 1.493284 | 1.339438 | 1.701589 | 14.12883 | 243.7568
38876.4497 | 2244 | 1 | 38876.4497 | 1972 | 1 | 675 | 698 | 136.9963 | 0.06105006 | 120.3907 | 0.06105006 | 1.369963 | 0.0006105006 | 1.203907 | 0.0006105006 | 1.369353 | 1.203297 | 10.95834 | 26.37172 | 5099.812
38876.45 | 2247 | 1 | 38876.45 | 2292 | 1 | 696.5 | 719.5 | 137.1795 | 0.06105006 | 139.9267 | 0.06105006 | 1.371795 | 0.0006105006 | 1.399267 | 0.0006105006 | 1.371184 | 1.398657 | 10.84746 | 8.65026 | 1921.762
38876.4502 | 1986 | 1 | 38876.4502 | 2167 | 1 | 717 | 740 | 121.2454 | 0.06105006 | 132.2955 | 0.06105006 | 1.212454 | 0.0006105006 | 1.322955 | 0.0006105006 | 1.211844 | 1.322344 | 25.44516 | 14.91071 | 6518.838
38876.4505 | 2473 | 3 | 38876.4505 | 2231 | 2 | 738 | 761 | 150.9768 | 0.1831502 | 136.2027 | 0.1221001 | 1.509768 | 0.001831502 | 1.362027 | 0.001221001 | 1.507937 | 1.360806 | 0.6692299 | 13.38653 | 52.65522
38876.4507 | 2425 | 1 | 38876.4507 | 2246 | 2 | 759 | 782 | 148.0464 | 0.06105006 | 137.1184 | 0.1221001 | 1.480464 | 0.0006105006 | 1.371184 | 0.001221001 | 1.479853 | 1.369963 | 2.665741 | 11.22097 | 639.4345
38876.4509 | 2473 | 4 | 38876.4509 | 2199 | 4 | 780 | 803 | 150.9768 | 0.2442002 | 134.2491 | 0.2442002 | 1.509768 | 0.002442002 | 1.342491 | 0.002442002 | 1.507326 | 1.340049 | 0.6693924 | 18.1778 | 47.60648
38876.4512 | 1943 | 4 | 38876.4512 | 1920 | 4 | 801 | 824 | 118.6203 | 0.2442002 | 117.2161 | 0.2442002 | 1.186203 | 0.002442002 | 1.172161 | 0.002442002 | 1.183761 | 1.169719 | 28.37396 | 29.93739 | 3124.09
38876.4514 | 1900 | 5 | 38876.4514 | 2387 | 6 | 822 | 845 | 115.9951 | 0.3052503 | 145.7265 | 0.3663004 | 1.159951 | 0.003052503 | 1.457265 | 0.003663004 | 1.156899 | 1.453602 | 33.11864 | 4.332842 | 485.3747
38876.4517 | 1974 | 8 | 38876.4517 | 1908 | 9 | 843 | 866 | 120.5128 | 0.4884005 | 116.4835 | 0.5494505 | 1.205128 | 0.004884005 | 1.164835 | 0.005494505 | 1.200244 | 1.159341 | 26.56139 | 31.17125 | 1507.158
38876.4519 | 2009 | 12 | 38876.4519 | 1881 | 13 | 864 | 887 | 122.6496 | 0.7326007 | 114.8352 | 0.7936508 | 1.226496 | 0.007326007 | 1.148352 | 0.007936508 | 1.21917 | 1.140415 | 24.49417 | 33.52092 | 979.9045
38876.4522 | 2287 | 19 | 38876.4522 | 2420 | 21 | 885 | 908 | 139.6215 | 1.159951 | 147.7411 | 1.282051 | 1.396215 | 0.01159951 | 1.477411 | 0.01282051 | 1.384615 | 1.464591 | 12.20522 | 3.115482 | 29.16082
38876.4524 | 1876 | 26 | 38876.4524 | 2329 | 33 | 906 | 929 | 114.5299 | 1.587302 | 142.1856 | 2.014652 | 1.145299 | 0.01587302 | 1.421856 | 0.02014652 | 1.129426 | 1.401709 | 41.14473 | 7.238033 | 152.4816
38876.4527 | 2210 | 59 | 38876.4527 | 1959 | 52 | 927 | 950 | 134.9206 | 3.601954 | 119.5971 | 3.174603 | 1.349206 | 0.03601954 | 1.195971 | 0.03174603 | 1.313187 | 1.164225 | 14.11113 | 34.47392 | 95.75749
38876.4529 | 2282 | 73 | 38876.4529 | 2133 | 73 | 948 | 971 | 139.3162 | 4.456654 | 130.2198 | 4.456654 | 1.393162 | 0.04456654 | 1.302198 | 0.04456654 | 1.348596 | 1.257631 | 10.76794 | 25.78611 | 37.73679
38876.4531 | 2258 | 86 | 38876.4531 | 2099 | 82 | 969 | 992 | 137.851 | 5.250305 | 128.1441 | 5.006105 | 1.37851 | 0.05250305 | 1.281441 | 0.05006105 | 1.326007 | 1.23138 | 12.34709 | 28.85557 | 37.85582
38876.4534 | 2095 | 110 | 38876.4534 | 1785 | 95 | 990 | 1013 | 127.8999 | 6.715507 | 108.9744 | 5.799756 | 1.278999 | 0.06715507 | 1.089744 | 0.05799756 | 1.211844 | 1.031746 | 22.05268 | 55.9381 | 92.73888
38876.4536 | 2207 | 76 | 38876.4536 | 2306 | 56 | 1011 | 1034 | 134.7375 | 4.639805 | 140.7814 | 3.418803 | 1.347375 | 0.04639805 | 1.407814 | 0.03418803 | 1.300977 | 1.373626 | 21.62446 | 9.21029 | 22.90149

## C1-6
Penlight Shakedown Test 6 |  |  | 2006-06-08 | 10:36 |  | Vs = |  | 152.0379 |  | R = | 100
XLPE | 7-C | Tray
665 C | 40 kW/m2 |  | Conductors | 1 & 6
Time-9 | N11 | N12 | Time-10 | N21 | N22 | Penlight Time | DAQ Time | V11 | V12 | V21 | V22 | I11 | I12 | I21 | I22 | Delta-I1 | Delta-I2 | R1-G | R6-G | R1-6
38876.4417 | 1 | 0 | 38876.4417 | 1 | 0 | -18.5 | 4.499999 | 0.06105006 | 0 | 0.06105006 | 0 | 0.0006105006 | 0 | 0.0006105006 | 0 | 0.0006105006 | 0.0006105006 | 248938 | 248938 | 248938
38876.4419 | 1 | 0 | 38876.442 | 1 | 0 | 2.5 | 25.5 | 0.06105006 | 0 | 0.06105006 | 0 | 0.0006105006 | 0 | 0.0006105006 | 0 | 0.0006105006 | 0.0006105006 | 248938 | 248938 | 248938
38876.4422 | 1 | 0 | 38876.4422 | 1 | 0 | 23.5 | 46.5 | 0.06105006 | 0 | 0.06105006 | 0 | 0.0006105006 | 0 | 0.0006105006 | 0 | 0.0006105006 | 0.0006105006 | 248938 | 248938 | 248938
38876.4424 | 1 | 0 | 38876.4424 | 1 | 0 | 44.5 | 67.5 | 0.06105006 | 0 | 0.06105006 | 0 | 0.0006105006 | 0 | 0.0006105006 | 0 | 0.0006105006 | 0.0006105006 | 248938 | 248938 | 248938
38876.4427 | 1 | 0 | 38876.4427 | 1 | 0 | 65.5 | 88.5 | 0.06105006 | 0 | 0.06105006 | 0 | 0.0006105006 | 0 | 0.0006105006 | 0 | 0.0006105006 | 0.0006105006 | 248938 | 248938 | 248938
38876.4429 | 1 | 0 | 38876.4429 | 1 | 0 | 86.5 | 109.5 | 0.06105006 | 0 | 0.06105006 | 0 | 0.0006105006 | 0 | 0.0006105006 | 0 | 0.0006105006 | 0.0006105006 | 248938 | 248938 | 248938
38876.4432 | 1 | 0 | 38876.4432 | 1 | 0 | 107.5 | 130.5 | 0.06105006 | 0 | 0.06105006 | 0 | 0.0006105006 | 0 | 0.0006105006 | 0 | 0.0006105006 | 0.0006105006 | 248938 | 248938 | 248938
38876.4434 | 1 | 0 | 38876.4434 | 1 | 0 | 128.5 | 151.5 | 0.06105006 | 0 | 0.06105006 | 0 | 0.0006105006 | 0 | 0.0006105006 | 0 | 0.0006105006 | 0.0006105006 | 248938 | 248938 | 248938
38876.4436 | 1 | 0 | 38876.4437 | 1 | 0 | 149.5 | 172.5 | 0.06105006 | 0 | 0.06105006 | 0 | 0.0006105006 | 0 | 0.0006105006 | 0 | 0.0006105006 | 0.0006105006 | 248938 | 248938 | 248938
38876.4439 | 1 | 0 | 38876.4439 | 1 | 0 | 170.5 | 193.5 | 0.06105006 | 0 | 0.06105006 | 0 | 0.0006105006 | 0 | 0.0006105006 | 0 | 0.0006105006 | 0.0006105006 | 248938 | 248938 | 248938
38876.4441 | 1 | 0 | 38876.4441 | 1 | 0 | 191.5 | 214.5 | 0.06105006 | 0 | 0.06105006 | 0 | 0.0006105006 | 0 | 0.0006105006 | 0 | 0.0006105006 | 0.0006105006 | 248938 | 248938 | 248938
38876.4444 | 1 | 0 | 38876.4444 | 1 | 0 | 212 | 235 | 0.06105006 | 0 | 0.06105006 | 0 | 0.0006105006 | 0 | 0.0006105006 | 0 | 0.0006105006 | 0.0006105006 | 248938 | 248938 | 248938
38876.4446 | 1 | 0 | 38876.4446 | 1 | 0 | 233.5 | 256.5 | 0.06105006 | 0 | 0.06105006 | 0 | 0.0006105006 | 0 | 0.0006105006 | 0 | 0.0006105006 | 0.0006105006 | 248938 | 248938 | 248938
38876.4449 | 1 | 0 | 38876.4449 | 1 | 0 | 254.5 | 277.5 | 0.06105006 | 0 | 0.06105006 | 0 | 0.0006105006 | 0 | 0.0006105006 | 0 | 0.0006105006 | 0.0006105006 | 248938 | 248938 | 248938
38876.4451 | 1 | 0 | 38876.4451 | 1 | 0 | 275.5 | 298.5 | 0.06105006 | 0 | 0.06105006 | 0 | 0.0006105006 | 0 | 0.0006105006 | 0 | 0.0006105006 | 0.0006105006 | 248938 | 248938 | 248938
38876.4453 | 1 | 0 | 38876.4454 | 1 | 0 | 296.5 | 319.5 | 0.06105006 | 0 | 0.06105006 | 0 | 0.0006105006 | 0 | 0.0006105006 | 0 | 0.0006105006 | 0.0006105006 | 248938 | 248938 | 248938
38876.4456 | 1 | 0 | 38876.4456 | 1 | 0 | 317.5 | 340.5 | 0.06105006 | 0 | 0.06105006 | 0 | 0.0006105006 | 0 | 0.0006105006 | 0 | 0.0006105006 | 0.0006105006 | 248938 | 248938 | 248938
38876.4458 | 1 | 0 | 38876.4458 | 1 | 0 | 338 | 361 | 0.06105006 | 0 | 0.06105006 | 0 | 0.0006105006 | 0 | 0.0006105006 | 0 | 0.0006105006 | 0.0006105006 | 248938 | 248938 | 248938
38876.4461 | 1 | 0 | 38876.4461 | 1 | 0 | 359.5 | 382.5 | 0.06105006 | 0 | 0.06105006 | 0 | 0.0006105006 | 0 | 0.0006105006 | 0 | 0.0006105006 | 0.0006105006 | 248938 | 248938 | 248938
38876.4463 | 1 | 0 | 38876.4463 | 1 | 0 | 380.5 | 403.5 | 0.06105006 | 0 | 0.06105006 | 0 | 0.0006105006 | 0 | 0.0006105006 | 0 | 0.0006105006 | 0.0006105006 | 248938 | 248938 | 248938
38876.4466 | 1 | 0 | 38876.4466 | 1 | 0 | 401 | 424 | 0.06105006 | 0 | 0.06105006 | 0 | 0.0006105006 | 0 | 0.0006105006 | 0 | 0.0006105006 | 0.0006105006 | 248938 | 248938 | 248938
38876.4468 | 2 | 0 | 38876.4468 | 626 | 0 | 422.5 | 445.5 | 0.1221001 | 0 | 38.21734 | 0 | 0.001221001 | 0 | 0.3821734 | 0 | 0.001221001 | 0.3821734 | 124419 | 297.8243 | 124419
38876.447 | 1031 | 17 | 38876.4471 | 699 | 302 | 443.5 | 466.5 | 62.94261 | 1.037851 | 42.67399 | 18.43712 | 0.6294261 | 0.01037851 | 0.4267399 | 0.1843712 | 0.6190476 | 0.2423687 | 144.1761 | 955.2296 | 7680.537
38876.4473 | 1557 | 448 | 38876.4473 | 1464 | 413 | 464 | 487 | 95.05495 | 27.35043 | 89.37729 | 25.21368 | 0.9505495 | 0.2735043 | 0.8937729 | 0.2521368 | 0.6770452 | 0.6416361 | 115.8181 | 147.8068 | 64.6227
38876.4475 | 1778 | 379 | 38876.4475 | 1493 | 355 | 485.5 | 508.5 | 108.547 | 23.13797 | 91.14774 | 21.67277 | 1.08547 | 0.2313797 | 0.9114774 | 0.2167277 | 0.8540904 | 0.6947497 | 59.74575 | 183.4041 | 56.92503
38876.4478 | 1747 | 310 | 38876.4478 | 1601 | 317 | 506.5 | 529.5 | 106.6545 | 18.92552 | 97.74115 | 19.35287 | 1.066545 | 0.1892552 | 0.9774115 | 0.1935287 | 0.8772894 | 0.7838828 | 63.9634 | 112.8076 | 74.10687
38876.448 | 1902 | 297 | 38876.448 | 1661 | 251 | 527.5 | 550.5 | 116.1172 | 18.13187 | 101.4042 | 15.32357 | 1.161172 | 0.1813187 | 1.014042 | 0.1532357 | 0.9798535 | 0.8608059 | 45.3146 | 96.87947 | 48.27637
38876.4483 | 1736 | 210 | 38876.4483 | 1999 | 199 | 548 | 571 | 105.9829 | 12.82051 | 122.0391 | 12.14896 | 1.059829 | 0.1282051 | 1.220391 | 0.1214896 | 0.9316239 | 1.098901 | 88.44988 | 31.19846 | 61.64349
38876.4485 | 2006 | 76 | 38876.4485 | 2235 | 72 | 569 | 592 | 122.4664 | 4.639805 | 136.4469 | 4.395604 | 1.224664 | 0.04639805 | 1.364469 | 0.04395604 | 1.178266 | 1.320513 | 35.99106 | 13.01001 | 61.86023
38876.4488 | 2010 | 8 | 38876.4488 | 1807 | 6 | 590 | 613 | 122.7106 | 0.4884005 | 110.3175 | 0.3663004 | 1.227106 | 0.004884005 | 1.103175 | 0.003663004 | 1.222222 | 1.099512 | 24.24684 | 38.47309 | 1640.564
38876.449 | 2031 | 1 | 38876.449 | 2389 | 1 | 611 | 634 | 123.9927 | 0.06105006 | 145.8486 | 0.06105006 | 1.239927 | 0.0006105006 | 1.458486 | 0.0006105006 | 1.239316 | 1.457875 | 22.89473 | 4.253173 | 1870.034
38876.4492 | 2118 | 1 | 38876.4492 | 2373 | 1 | 632 | 655 | 129.304 | 0.06105006 | 144.8718 | 0.06105006 | 1.29304 | 0.0006105006 | 1.448718 | 0.0006105006 | 1.29243 | 1.448107 | 17.7591 | 4.960342 | 1755.112
38876.4495 | 1917 | 1 | 38876.4495 | 1891 | 1 | 653 | 676 | 117.033 | 0.06105006 | 115.4457 | 0.06105006 | 1.17033 | 0.0006105006 | 1.154457 | 0.0006105006 | 1.169719 | 1.153846 | 29.97513 | 31.7693 | 13799.96
38876.4497 | 2322 | 1 | 38876.4497 | 2410 | 1 | 674 | 697 | 141.7582 | 0.06105006 | 147.1306 | 0.06105006 | 1.417582 | 0.0006105006 | 1.471306 | 0.0006105006 | 1.416972 | 1.470696 | 7.34899 | 3.355608 | 543.4265
38876.45 | 2150 | 1 | 38876.45 | 2398 | 1 | 695 | 718 | 131.2576 | 0.06105006 | 146.398 | 0.06105006 | 1.312576 | 0.0006105006 | 1.46398 | 0.0006105006 | 1.311966 | 1.46337 | 16.03206 | 3.864039 | 1262.591
38876.4502 | 2474 | 1 | 38876.4502 | 2349 | 2 | 716.5 | 739.5 | 151.0379 | 0.06105006 | 143.4066 | 0.1221001 | 1.510379 | 0.0006105006 | 1.434066 | 0.001221001 | 1.509768 | 1.432845 | 0.6662538 | 6.90732 | 99.37073
38876.4505 | 2219 | 2 | 38876.4505 | 2029 | 2 | 737.5 | 760.5 | 135.4701 | 0.1221001 | 123.8706 | 0.1221001 | 1.354701 | 0.001221001 | 1.238706 | 0.001221001 | 1.35348 | 1.237485 | 12.28918 | 22.94595 | 2513.779
38876.4507 | 1933 | 1 | 38876.4507 | 1993 | 2 | 758 | 781 | 118.0098 | 0.06105006 | 121.6728 | 0.1221001 | 1.180098 | 0.0006105006 | 1.216728 | 0.001221001 | 1.179487 | 1.215507 | 28.90959 | 25.06852 | 11151.99
38876.4509 | 1942 | 2 | 38876.4509 | 2055 | 3 | 779.5 | 802.5 | 118.5592 | 0.1221001 | 125.4579 | 0.1831502 | 1.185592 | 0.001221001 | 1.254579 | 0.001831502 | 1.184371 | 1.252747 | 28.40431 | 21.32712 | 4802.188
38876.4512 | 2421 | 4 | 38876.4512 | 2259 | 4 | 800.5 | 823.5 | 147.8022 | 0.2442002 | 137.9121 | 0.2442002 | 1.478022 | 0.002442002 | 1.379121 | 0.002442002 | 1.47558 | 1.376679 | 2.91465 | 10.92568 | 160.9909
38876.4514 | 2061 | 5 | 38876.4514 | 2110 | 5 | 821.5 | 844.5 | 125.8242 | 0.3052503 | 128.8156 | 0.3052503 | 1.258242 | 0.003052503 | 1.288156 | 0.003052503 | 1.255189 | 1.285104 | 21.1659 | 18.2754 | 1311.467
38876.4517 | 2286 | 9 | 38876.4517 | 2153 | 9 | 842 | 865 | 139.5604 | 0.5494505 | 131.4408 | 0.5494505 | 1.395604 | 0.005494505 | 1.314408 | 0.005494505 | 1.39011 | 1.308913 | 9.196294 | 16.48865 | 307.2834
38876.4519 | 2131 | 14 | 38876.4519 | 2211 | 13 | 863 | 886 | 130.0977 | 0.8547009 | 134.9817 | 0.7936508 | 1.300977 | 0.008547009 | 1.349817 | 0.007936508 | 1.29243 | 1.34188 | 17.87515 | 13.1456 | 286.6236
38876.4522 | 1892 | 15 | 38876.4522 | 2318 | 18 | 884 | 907 | 115.5067 | 0.9157509 | 141.514 | 1.098901 | 1.155067 | 0.009157509 | 1.41514 | 0.01098901 | 1.14591 | 1.404151 | 35.59113 | 7.66329 | 276.8266
38876.4524 | 2234 | 31 | 38876.4524 | 2236 | 34 | 905 | 928 | 136.3858 | 1.892552 | 136.5079 | 2.075702 | 1.363858 | 0.01892552 | 1.365079 | 0.02075702 | 1.344933 | 1.344322 | 13.03782 | 13.10413 | 84.23322
38876.4526 | 2314 | 58 | 38876.4526 | 2204 | 59 | 926 | 949 | 141.2698 | 3.540904 | 134.5543 | 3.601954 | 1.412698 | 0.03540904 | 1.345543 | 0.03601954 | 1.377289 | 1.309524 | 9.026839 | 19.20217 | 32.87885
38876.4529 | 2138 | 69 | 38876.4529 | 1809 | 59 | 947 | 970 | 130.525 | 4.212454 | 110.4396 | 3.601954 | 1.30525 | 0.04212454 | 1.104396 | 0.03601954 | 1.263126 | 1.068376 | 18.31102 | 47.72271 | 132.6777
38876.4531 | 2009 | 76 | 38876.4531 | 1816 | 74 | 968 | 991 | 122.6496 | 4.639805 | 110.8669 | 4.517705 | 1.226496 | 0.04639805 | 1.108669 | 0.04517705 | 1.180098 | 1.063492 | 27.23815 | 45.86614 | 167.7206
38876.4534 | 2268 | 121 | 38876.4534 | 2138 | 126 | 989 | 1012 | 138.4615 | 7.387057 | 130.525 | 7.692308 | 1.384615 | 0.07387057 | 1.30525 | 0.07692308 | 1.310745 | 1.228327 | 12.30078 | 35.67774 | 22.03209
38876.4536 | 1989 | 65 | 38876.4536 | 1822 | 66 | 1010 | 1033 | 121.4286 | 3.968254 | 111.2332 | 4.029304 | 1.214286 | 0.03968254 | 1.112332 | 0.04029304 | 1.174603 | 1.072039 | 28.23142 | 43.9083 | 204.8388

## C1-5
Penlight Shakedown Test 6 |  |  | 2006-06-08 | 10:36 |  | Vs = |  | 150.8168 |  | R = | 100
XLPE | 7-C | Tray
665 C | 40 kW/m2 |  | Conductors | 1 & 5
Time-7 | N11 | N12 | Time-8 | N21 | N22 | Penlight Time | DAQ Time | V11 | V12 | V21 | V22 | I11 | I12 | I21 | I22 | Delta-I1 | Delta-I2 | R1-G | R5-G | R1-5
38876.4417 | 1 | 0 | 38876.4417 | 1 | 0 | -19.5 | 3.5 | 0.06105006 | 0 | 0.06105006 | 0 | 0.0006105006 | 0 | 0.0006105006 | 0 | 0.0006105006 | 0.0006105006 | 246938 | 246938 | 246938
38876.4419 | 1 | 0 | 38876.4419 | 1 | 0 | 1.5 | 24.5 | 0.06105006 | 0 | 0.06105006 | 0 | 0.0006105006 | 0 | 0.0006105006 | 0 | 0.0006105006 | 0.0006105006 | 246938 | 246938 | 246938
38876.4422 | 1 | 0 | 38876.4422 | 1 | 0 | 22.5 | 45.5 | 0.06105006 | 0 | 0.06105006 | 0 | 0.0006105006 | 0 | 0.0006105006 | 0 | 0.0006105006 | 0.0006105006 | 246938 | 246938 | 246938
38876.4424 | 1 | 0 | 38876.4424 | 1 | 0 | 43.5 | 66.5 | 0.06105006 | 0 | 0.06105006 | 0 | 0.0006105006 | 0 | 0.0006105006 | 0 | 0.0006105006 | 0.0006105006 | 246938 | 246938 | 246938
38876.4427 | 1 | 0 | 38876.4427 | 1 | 0 | 64.5 | 87.5 | 0.06105006 | 0 | 0.06105006 | 0 | 0.0006105006 | 0 | 0.0006105006 | 0 | 0.0006105006 | 0.0006105006 | 246938 | 246938 | 246938
38876.4429 | 1 | 0 | 38876.4429 | 1 | 0 | 85.5 | 108.5 | 0.06105006 | 0 | 0.06105006 | 0 | 0.0006105006 | 0 | 0.0006105006 | 0 | 0.0006105006 | 0.0006105006 | 246938 | 246938 | 246938
38876.4431 | 1 | 0 | 38876.4432 | 1 | 0 | 106.5 | 129.5 | 0.06105006 | 0 | 0.06105006 | 0 | 0.0006105006 | 0 | 0.0006105006 | 0 | 0.0006105006 | 0.0006105006 | 246938 | 246938 | 246938
38876.4434 | 1 | 0 | 38876.4434 | 1 | 0 | 127.5 | 150.5 | 0.06105006 | 0 | 0.06105006 | 0 | 0.0006105006 | 0 | 0.0006105006 | 0 | 0.0006105006 | 0.0006105006 | 246938 | 246938 | 246938
38876.4436 | 1 | 0 | 38876.4436 | 1 | 0 | 148.5 | 171.5 | 0.06105006 | 0 | 0.06105006 | 0 | 0.0006105006 | 0 | 0.0006105006 | 0 | 0.0006105006 | 0.0006105006 | 246938 | 246938 | 246938
38876.4439 | 1 | 0 | 38876.4439 | 1 | 0 | 169.5 | 192.5 | 0.06105006 | 0 | 0.06105006 | 0 | 0.0006105006 | 0 | 0.0006105006 | 0 | 0.0006105006 | 0.0006105006 | 246938 | 246938 | 246938
38876.4441 | 1 | 0 | 38876.4441 | 2 | 0 | 190.5 | 213.5 | 0.06105006 | 0 | 0.1221001 | 0 | 0.0006105006 | 0 | 0.001221001 | 0 | 0.0006105006 | 0.001221001 | 246938 | 123419 | 246938
38876.4444 | 1 | 0 | 38876.4444 | 1 | 0 | 211.5 | 234.5 | 0.06105006 | 0 | 0.06105006 | 0 | 0.0006105006 | 0 | 0.0006105006 | 0 | 0.0006105006 | 0.0006105006 | 246938 | 246938 | 246938
38876.4446 | 1 | 0 | 38876.4446 | 1 | 0 | 232.5 | 255.5 | 0.06105006 | 0 | 0.06105006 | 0 | 0.0006105006 | 0 | 0.0006105006 | 0 | 0.0006105006 | 0.0006105006 | 246938 | 246938 | 246938
38876.4448 | 1 | 0 | 38876.4449 | 1 | 0 | 253.5 | 276.5 | 0.06105006 | 0 | 0.06105006 | 0 | 0.0006105006 | 0 | 0.0006105006 | 0 | 0.0006105006 | 0.0006105006 | 246938 | 246938 | 246938
38876.4451 | 1 | 0 | 38876.4451 | 1 | 0 | 274 | 297 | 0.06105006 | 0 | 0.06105006 | 0 | 0.0006105006 | 0 | 0.0006105006 | 0 | 0.0006105006 | 0.0006105006 | 246938 | 246938 | 246938
38876.4453 | 1 | 0 | 38876.4453 | 1 | 0 | 295 | 318 | 0.06105006 | 0 | 0.06105006 | 0 | 0.0006105006 | 0 | 0.0006105006 | 0 | 0.0006105006 | 0.0006105006 | 246938 | 246938 | 246938
38876.4456 | 1 | 0 | 38876.4456 | 1 | 0 | 316.5 | 339.5 | 0.06105006 | 0 | 0.06105006 | 0 | 0.0006105006 | 0 | 0.0006105006 | 0 | 0.0006105006 | 0.0006105006 | 246938 | 246938 | 246938
38876.4458 | 1 | 0 | 38876.4458 | 1 | 0 | 337.5 | 360.5 | 0.06105006 | 0 | 0.06105006 | 0 | 0.0006105006 | 0 | 0.0006105006 | 0 | 0.0006105006 | 0.0006105006 | 246938 | 246938 | 246938
38876.4461 | 1 | 0 | 38876.4461 | 1 | 0 | 358 | 381 | 0.06105006 | 0 | 0.06105006 | 0 | 0.0006105006 | 0 | 0.0006105006 | 0 | 0.0006105006 | 0.0006105006 | 246938 | 246938 | 246938
38876.4463 | 1 | 0 | 38876.4463 | 1 | 0 | 379.5 | 402.5 | 0.06105006 | 0 | 0.06105006 | 0 | 0.0006105006 | 0 | 0.0006105006 | 0 | 0.0006105006 | 0.0006105006 | 246938 | 246938 | 246938
38876.4466 | 1 | 0 | 38876.4466 | 1 | 0 | 400 | 423 | 0.06105006 | 0 | 0.06105006 | 0 | 0.0006105006 | 0 | 0.0006105006 | 0 | 0.0006105006 | 0.0006105006 | 246938 | 246938 | 246938
38876.4468 | 6 | 1 | 38876.4468 | 1 | 0 | 421 | 444 | 0.3663004 | 0.06105006 | 0.06105006 | 0 | 0.003663004 | 0.0006105006 | 0.0006105006 | 0 | 0.003052503 | 0.0006105006 | 49291.59 | 246938 | 246238.3
38876.447 | 778 | 1 | 38876.447 | 13 | 1 | 442.5 | 465.5 | 47.49695 | 0.06105006 | 0.7936508 | 0.06105006 | 0.4749695 | 0.0006105006 | 0.007936508 | 0.0006105006 | 0.474359 | 0.007326007 | 217.8108 | 21292.82 | 168347.4
38876.4473 | 1257 | 25 | 38876.4473 | 363 | 73 | 463 | 486 | 76.73993 | 1.526252 | 22.16117 | 4.456654 | 0.7673993 | 0.01526252 | 0.2216117 | 0.04456654 | 0.7521368 | 0.1770452 | 98.69394 | 975.4855 | 4311.532
38876.4475 | 1919 | 441 | 38876.4475 | 1948 | 451 | 484 | 507 | 117.1551 | 26.92308 | 118.9255 | 27.53358 | 1.171551 | 0.2692308 | 1.189255 | 0.2753358 | 0.9023199 | 0.9139194 | 79.65896 | 56.11942 | 8.997214
38876.4478 | 2013 | 379 | 38876.4478 | 1943 | 364 | 505.5 | 528.5 | 122.8938 | 23.13797 | 118.6203 | 22.22222 | 1.228938 | 0.2313797 | 1.186203 | 0.2222222 | 0.997558 | 0.9639805 | 39.21682 | 81.03232 | 9.256956
38876.448 | 1850 | 287 | 38876.448 | 1727 | 244 | 526 | 549 | 112.9426 | 17.52137 | 105.4335 | 14.89621 | 1.129426 | 0.1752137 | 1.054335 | 0.1489621 | 0.9542125 | 0.9053724 | 53.12504 | 72.61654 | 48.86645
38876.4483 | 1895 | 194 | 38876.4483 | 1739 | 171 | 547.5 | 570.5 | 115.6899 | 11.84371 | 106.1661 | 10.43956 | 1.156899 | 0.1184371 | 1.061661 | 0.1043956 | 1.038462 | 0.957265 | 41.24412 | 63.41104 | 76.28509
38876.4485 | 1890 | 44 | 38876.4485 | 2279 | 48 | 568 | 591 | 115.3846 | 2.686203 | 139.1331 | 2.930403 | 1.153846 | 0.02686203 | 1.391331 | 0.02930403 | 1.126984 | 1.362027 | 42.70917 | 9.033273 | 100.9964
38876.4487 | 1869 | 6 | 38876.4488 | 2155 | 6 | 589.5 | 612.5 | 114.1026 | 0.3663004 | 131.5629 | 0.3663004 | 1.141026 | 0.003663004 | 1.315629 | 0.003663004 | 1.137363 | 1.311966 | 32.99822 | 14.80089 | 1279.339
38876.449 | 2448 | 1 | 38876.449 | 2269 | 1 | 610.5 | 633.5 | 149.4505 | 0.06105006 | 138.5226 | 0.06105006 | 1.494505 | 0.0006105006 | 1.385226 | 0.0006105006 | 1.493895 | 1.384615 | 0.9186143 | 9.32686 | 182.3964
38876.4492 | 2434 | 2 | 38876.4492 | 2188 | 1 | 631 | 654 | 148.5958 | 0.1221001 | 133.5775 | 0.06105006 | 1.485958 | 0.001221001 | 1.335775 | 0.0006105006 | 1.484737 | 1.335165 | 1.505184 | 13.31628 | 202.007
38876.4495 | 2346 | 1 | 38876.4495 | 1963 | 1 | 652 | 675 | 143.2234 | 0.06105006 | 119.8413 | 0.06105006 | 1.432234 | 0.0006105006 | 1.198413 | 0.0006105006 | 1.431624 | 1.197802 | 5.312728 | 26.11084 | 2554.543
38876.4497 | 2001 | 1 | 38876.4497 | 2426 | 1 | 673 | 696 | 122.1612 | 0.06105006 | 148.1074 | 0.06105006 | 1.221612 | 0.0006105006 | 1.481074 | 0.0006105006 | 1.221001 | 1.480464 | 24.12705 | 1.833236 | 843.1935
38876.45 | 1953 | 1 | 38876.45 | 1955 | 1 | 694 | 717 | 119.2308 | 0.06105006 | 119.3529 | 0.06105006 | 1.192308 | 0.0006105006 | 1.193529 | 0.0006105006 | 1.191697 | 1.192918 | 26.5566 | 26.42657 | 10793.74
38876.4502 | 2099 | 1 | 38876.4502 | 1974 | 1 | 715 | 738 | 128.1441 | 0.06105006 | 120.5128 | 0.06105006 | 1.281441 | 0.0006105006 | 1.205128 | 0.0006105006 | 1.28083 | 1.204518 | 17.73512 | 25.23075 | 7462.196
38876.4504 | 1981 | 1 | 38876.4504 | 2273 | 2 | 736 | 759 | 120.9402 | 0.06105006 | 138.7668 | 0.1221001 | 1.209402 | 0.0006105006 | 1.387668 | 0.001221001 | 1.208791 | 1.386447 | 24.86011 | 8.722224 | 3918.021
38876.4507 | 2223 | 2 | 38876.4507 | 1974 | 2 | 757 | 780 | 135.7143 | 0.1221001 | 120.5128 | 0.1221001 | 1.357143 | 0.001221001 | 1.205128 | 0.001221001 | 1.355922 | 1.203907 | 11.17785 | 25.40188 | 2485.255
38876.4509 | 2201 | 3 | 38876.4509 | 2171 | 3 | 778 | 801 | 134.3712 | 0.1831502 | 132.5397 | 0.1831502 | 1.343712 | 0.001831502 | 1.325397 | 0.001831502 | 1.34188 | 1.323565 | 12.37665 | 13.96518 | 1088.065
38876.4512 | 2229 | 3 | 38876.4512 | 2144 | 3 | 799.5 | 822.5 | 136.0806 | 0.1831502 | 130.8913 | 0.1831502 | 1.360806 | 0.001831502 | 1.308913 | 0.001831502 | 1.358974 | 1.307082 | 10.93914 | 15.44208 | 1062.895
38876.4514 | 2454 | 6 | 38876.4514 | 2104 | 6 | 820 | 843 | 149.8168 | 0.3663004 | 128.4493 | 0.3663004 | 1.498168 | 0.003663004 | 1.284493 | 0.003663004 | 1.494505 | 1.28083 | 0.6745714 | 30.31576 | 40.24552
38876.4517 | 1926 | 7 | 38876.4517 | 2379 | 10 | 841 | 864 | 117.5824 | 0.4273504 | 145.2381 | 0.6105006 | 1.175824 | 0.004273504 | 1.452381 | 0.006105006 | 1.171551 | 1.446276 | 31.28665 | 3.910078 | 288.8759
38876.4519 | 1989 | 11 | 38876.4519 | 2321 | 15 | 862 | 885 | 121.4286 | 0.6715507 | 141.6972 | 0.9157509 | 1.214286 | 0.006715507 | 1.416972 | 0.009157509 | 1.20757 | 1.407814 | 26.56109 | 6.640509 | 266.278
38876.4521 | 2428 | 19 | 38876.4522 | 2170 | 18 | 883.5 | 906.5 | 148.2295 | 1.159951 | 132.4786 | 1.098901 | 1.482295 | 0.01159951 | 1.324786 | 0.01098901 | 1.470696 | 1.313797 | 1.814502 | 25.895 | 25.31036
38876.4524 | 2001 | 27 | 38876.4524 | 2383 | 28 | 904 | 927 | 122.1612 | 1.648352 | 145.4823 | 1.709402 | 1.221612 | 0.01648352 | 1.454823 | 0.01709402 | 1.205128 | 1.437729 | 36.96719 | 3.833705 | 60.49397
38876.4526 | 1909 | 52 | 38876.4526 | 2361 | 65 | 925 | 948 | 116.5446 | 3.174603 | 144.1392 | 3.968254 | 1.165446 | 0.03174603 | 1.441392 | 0.03968254 | 1.1337 | 1.401709 | 69.3014 | 4.966836 | 46.35176
38876.4529 | 2352 | 78 | 38876.4529 | 2079 | 72 | 946 | 969 | 143.5897 | 4.761905 | 126.9231 | 4.395604 | 1.435897 | 0.04761905 | 1.269231 | 0.04395604 | 1.388278 | 1.225275 | 5.551223 | 55.12483 | 18.3966
38876.4531 | 1804 | 71 | 38876.4531 | 2116 | 81 | 967 | 990 | 110.1343 | 4.334554 | 129.1819 | 4.945055 | 1.101343 | 0.04334554 | 1.291819 | 0.04945055 | 1.057998 | 1.242369 | 49.05739 | 18.95194 | 133.6036
38876.4534 | 1898 | 97 | 38876.4534 | 1827 | 99 | 988 | 1011 | 115.873 | 5.921856 | 111.5385 | 6.043956 | 1.15873 | 0.05921856 | 1.115385 | 0.06043956 | 1.099512 | 1.054945 | 36.18714 | 44.23613 | 150.3046
38876.4536 | 1805 | 67 | 38876.4536 | 2243 | 83 | 1009 | 1032 | 110.1954 | 4.090354 | 136.9353 | 5.067155 | 1.101954 | 0.04090354 | 1.369353 | 0.05067155 | 1.06105 | 1.318681 | 58.18468 | 11.27122 | 90.46702

## C1-4
Penlight Shakedown Test 6 |  |  | 2006-06-08 | 10:36 |  | Vs = |  | 151.7326 |  | R = | 100
XLPE | 7-C | Tray
665 C | 40 kW/m2 |  | Conductors | 1 & 4
Time-5 | N11 | N12 | Time-6 | N21 | N22 | Penlight Time | DAQ Time | V11 | V12 | V21 | V22 | I11 | I12 | I21 | I22 | Delta-I1 | Delta-I2 | R1-G | R4-G | R1-4
38876.4417 | 1 | 0 | 38876.4417 | 1 | 0 | -20.5 | 2.5 | 0.06105006 | 0 | 0.06105006 | 0 | 0.0006105006 | 0 | 0.0006105006 | 0 | 0.0006105006 | 0.0006105006 | 248438 | 248438 | 248438
38876.4419 | 1 | 0 | 38876.4419 | 1 | 0 | 0.4999995 | 23.5 | 0.06105006 | 0 | 0.06105006 | 0 | 0.0006105006 | 0 | 0.0006105006 | 0 | 0.0006105006 | 0.0006105006 | 248438 | 248438 | 248438
38876.4422 | 1 | 0 | 38876.4422 | 1 | 0 | 21.5 | 44.5 | 0.06105006 | 0 | 0.06105006 | 0 | 0.0006105006 | 0 | 0.0006105006 | 0 | 0.0006105006 | 0.0006105006 | 248438 | 248438 | 248438
38876.4424 | 1 | 0 | 38876.4424 | 1 | 0 | 42.5 | 65.5 | 0.06105006 | 0 | 0.06105006 | 0 | 0.0006105006 | 0 | 0.0006105006 | 0 | 0.0006105006 | 0.0006105006 | 248438 | 248438 | 248438
38876.4427 | 1 | 0 | 38876.4427 | 1 | 0 | 63.5 | 86.5 | 0.06105006 | 0 | 0.06105006 | 0 | 0.0006105006 | 0 | 0.0006105006 | 0 | 0.0006105006 | 0.0006105006 | 248438 | 248438 | 248438
38876.4429 | 1 | 0 | 38876.4429 | 1 | 0 | 84.5 | 107.5 | 0.06105006 | 0 | 0.06105006 | 0 | 0.0006105006 | 0 | 0.0006105006 | 0 | 0.0006105006 | 0.0006105006 | 248438 | 248438 | 248438
38876.4431 | 1 | 0 | 38876.4431 | 1 | 0 | 105.5 | 128.5 | 0.06105006 | 0 | 0.06105006 | 0 | 0.0006105006 | 0 | 0.0006105006 | 0 | 0.0006105006 | 0.0006105006 | 248438 | 248438 | 248438
38876.4434 | 1 | 0 | 38876.4434 | 1 | 0 | 126.5 | 149.5 | 0.06105006 | 0 | 0.06105006 | 0 | 0.0006105006 | 0 | 0.0006105006 | 0 | 0.0006105006 | 0.0006105006 | 248438 | 248438 | 248438
38876.4436 | 1 | 0 | 38876.4436 | 1 | 0 | 147.5 | 170.5 | 0.06105006 | 0 | 0.06105006 | 0 | 0.0006105006 | 0 | 0.0006105006 | 0 | 0.0006105006 | 0.0006105006 | 248438 | 248438 | 248438
38876.4439 | 1 | 0 | 38876.4439 | 1 | 0 | 168.5 | 191.5 | 0.06105006 | 0 | 0.06105006 | 0 | 0.0006105006 | 0 | 0.0006105006 | 0 | 0.0006105006 | 0.0006105006 | 248438 | 248438 | 248438
38876.4441 | 1 | 0 | 38876.4441 | 2 | 0 | 189.5 | 212.5 | 0.06105006 | 0 | 0.1221001 | 0 | 0.0006105006 | 0 | 0.001221001 | 0 | 0.0006105006 | 0.001221001 | 248438 | 124169 | 248438
38876.4444 | 1 | 0 | 38876.4444 | 1 | 0 | 210.5 | 233.5 | 0.06105006 | 0 | 0.06105006 | 0 | 0.0006105006 | 0 | 0.0006105006 | 0 | 0.0006105006 | 0.0006105006 | 248438 | 248438 | 248438
38876.4446 | 2 | 0 | 38876.4446 | 2 | 0 | 231.5 | 254.5 | 0.1221001 | 0 | 0.1221001 | 0 | 0.001221001 | 0 | 0.001221001 | 0 | 0.001221001 | 0.001221001 | 124169 | 124169 | 124169
38876.4448 | 1 | 0 | 38876.4448 | 1 | 0 | 252.5 | 275.5 | 0.06105006 | 0 | 0.06105006 | 0 | 0.0006105006 | 0 | 0.0006105006 | 0 | 0.0006105006 | 0.0006105006 | 248438 | 248438 | 248438
38876.4451 | 1 | 0 | 38876.4451 | 1 | 0 | 273.5 | 296.5 | 0.06105006 | 0 | 0.06105006 | 0 | 0.0006105006 | 0 | 0.0006105006 | 0 | 0.0006105006 | 0.0006105006 | 248438 | 248438 | 248438
38876.4453 | 1 | 0 | 38876.4453 | 1 | 0 | 294.5 | 317.5 | 0.06105006 | 0 | 0.06105006 | 0 | 0.0006105006 | 0 | 0.0006105006 | 0 | 0.0006105006 | 0.0006105006 | 248438 | 248438 | 248438
38876.4456 | 1 | 0 | 38876.4456 | 1 | 0 | 315.5 | 338.5 | 0.06105006 | 0 | 0.06105006 | 0 | 0.0006105006 | 0 | 0.0006105006 | 0 | 0.0006105006 | 0.0006105006 | 248438 | 248438 | 248438
38876.4458 | 1 | 0 | 38876.4458 | 1 | 0 | 336.5 | 359.5 | 0.06105006 | 0 | 0.06105006 | 0 | 0.0006105006 | 0 | 0.0006105006 | 0 | 0.0006105006 | 0.0006105006 | 248438 | 248438 | 248438
38876.4461 | 1 | 0 | 38876.4461 | 1 | 0 | 357.5 | 380.5 | 0.06105006 | 0 | 0.06105006 | 0 | 0.0006105006 | 0 | 0.0006105006 | 0 | 0.0006105006 | 0.0006105006 | 248438 | 248438 | 248438
38876.4463 | 1 | 0 | 38876.4463 | 1 | 0 | 378 | 401 | 0.06105006 | 0 | 0.06105006 | 0 | 0.0006105006 | 0 | 0.0006105006 | 0 | 0.0006105006 | 0.0006105006 | 248438 | 248438 | 248438
38876.4465 | 1 | 0 | 38876.4466 | 1 | 0 | 399.5 | 422.5 | 0.06105006 | 0 | 0.06105006 | 0 | 0.0006105006 | 0 | 0.0006105006 | 0 | 0.0006105006 | 0.0006105006 | 248438 | 248438 | 248438
38876.4468 | 1 | 1 | 38876.4468 | 612 | 1 | 420 | 443 | 0.06105006 | 0.06105006 | 37.36264 | 0.06105006 | 0.0006105006 | 0.0006105006 | 0.3736264 | 0.0006105006 | 0 | 0.3730159 | 761732.7 | 306.6088 | 187262.6
38876.447 | 863 | 1 | 38876.447 | 193 | 1 | 441 | 464 | 52.6862 | 0.06105006 | 11.78266 | 0.06105006 | 0.526862 | 0.0006105006 | 0.1178266 | 0.0006105006 | 0.5262515 | 0.1172161 | 188.2294 | 1197.261 | 149639.5
38876.4473 | 1500 | 477 | 38876.4473 | 1408 | 428 | 462.5 | 485.5 | 91.57509 | 29.12088 | 85.95849 | 26.12943 | 0.9157509 | 0.2912088 | 0.8595849 | 0.2612943 | 0.6245421 | 0.5982906 | 135.099 | 162.4529 | 65.96996
38876.4475 | 1656 | 346 | 38876.4475 | 1844 | 391 | 483 | 506 | 101.0989 | 21.12332 | 112.5763 | 23.87057 | 1.010989 | 0.2112332 | 1.125763 | 0.2387057 | 0.7997558 | 0.8870574 | 117.5399 | 57.24833 | 50.86152
38876.4478 | 1765 | 314 | 38876.4478 | 2000 | 331 | 504 | 527 | 107.7534 | 19.16972 | 122.1001 | 20.20757 | 1.077534 | 0.1916972 | 1.221001 | 0.2020757 | 0.8858364 | 1.018926 | 136.3464 | 34.03224 | 32.86124
38876.448 | 1534 | 126 | 38876.448 | 1939 | 155 | 525 | 548 | 93.65079 | 7.692308 | 118.3761 | 9.462759 | 0.9365079 | 0.07692308 | 1.183761 | 0.09462759 | 0.8595849 | 1.089133 | 91.87649 | 33.82539 | 165.5723
38876.4482 | 1606 | 150 | 38876.4482 | 1996 | 185 | 546 | 569 | 98.0464 | 9.157509 | 121.8559 | 11.29426 | 0.980464 | 0.09157509 | 1.218559 | 0.1129426 | 0.8888889 | 1.105617 | 91.31608 | 30.42638 | 113.4351
38876.4485 | 2174 | 30 | 38876.4485 | 2117 | 25 | 567.5 | 590.5 | 132.7228 | 1.831502 | 129.243 | 1.526252 | 1.327228 | 0.01831502 | 1.29243 | 0.01526252 | 1.308913 | 1.277167 | 15.67384 | 19.06237 | 150.1669
38876.4487 | 1864 | 12 | 38876.4487 | 2356 | 7 | 588 | 611 | 113.7973 | 0.7326007 | 143.8339 | 0.4273504 | 1.137973 | 0.007326007 | 1.438339 | 0.004273504 | 1.130647 | 1.434066 | 37.98539 | 5.551427 | 267.0838
38876.449 | 2048 | 1 | 38876.449 | 2422 | 1 | 609 | 632 | 125.0305 | 0.06105006 | 147.8632 | 0.06105006 | 1.250305 | 0.0006105006 | 1.478632 | 0.0006105006 | 1.249695 | 1.478022 | 21.77239 | 2.622902 | 1115.328
38876.4492 | 1964 | 1 | 38876.4492 | 2356 | 1 | 630.5 | 653.5 | 119.9023 | 0.06105006 | 143.8339 | 0.06105006 | 1.199023 | 0.0006105006 | 1.438339 | 0.0006105006 | 1.198413 | 1.437729 | 26.80856 | 5.502559 | 2714.078
38876.4495 | 2048 | 1 | 38876.4495 | 1951 | 1 | 651.5 | 674.5 | 125.0305 | 0.06105006 | 119.1087 | 0.06105006 | 1.250305 | 0.0006105006 | 1.191087 | 0.0006105006 | 1.249695 | 1.190476 | 21.40494 | 27.46992 | 9404.04
38876.4497 | 2417 | 1 | 38876.4497 | 2247 | 1 | 672 | 695 | 147.558 | 0.06105006 | 137.1795 | 0.06105006 | 1.47558 | 0.0006105006 | 1.371795 | 0.0006105006 | 1.474969 | 1.371184 | 2.841205 | 10.7825 | 655.8122
38876.4499 | 2281 | 1 | 38876.45 | 2108 | 1 | 693.5 | 716.5 | 139.2552 | 0.06105006 | 128.6935 | 0.06105006 | 1.392552 | 0.0006105006 | 1.286935 | 0.0006105006 | 1.391941 | 1.286325 | 8.985923 | 18.00588 | 3103.265
38876.4502 | 2469 | 1 | 38876.4502 | 2400 | 2 | 714 | 737 | 150.7326 | 0.06105006 | 146.5201 | 0.1221001 | 1.507326 | 0.0006105006 | 1.465201 | 0.001221001 | 1.506716 | 1.46398 | 0.6703751 | 4.066373 | 60.09705
38876.4504 | 2244 | 2 | 38876.4504 | 2143 | 2 | 735 | 758 | 136.9963 | 0.1221001 | 130.8303 | 0.1221001 | 1.369963 | 0.001221001 | 1.308303 | 0.001221001 | 1.368742 | 1.307082 | 10.82615 | 16.13078 | 1662.516
38876.4507 | 2021 | 1 | 38876.4507 | 2441 | 2 | 756 | 779 | 123.3822 | 0.06105006 | 149.0232 | 0.1221001 | 1.233822 | 0.0006105006 | 1.490232 | 0.001221001 | 1.233211 | 1.489011 | 23.62976 | 1.825935 | 830.9294
38876.4509 | 1923 | 2 | 38876.4509 | 2413 | 3 | 777 | 800 | 117.3993 | 0.1221001 | 147.3138 | 0.1831502 | 1.173993 | 0.001221001 | 1.473138 | 0.001831502 | 1.172772 | 1.471306 | 30.32221 | 3.0157 | 820.2332
38876.4512 | 1943 | 3 | 38876.4512 | 2423 | 4 | 798 | 821 | 118.6203 | 0.1831502 | 147.9243 | 0.2442002 | 1.186203 | 0.001831502 | 1.479243 | 0.002442002 | 1.184371 | 1.476801 | 29.73067 | 2.593174 | 454.4508
38876.4514 | 1990 | 5 | 38876.4514 | 2241 | 5 | 819 | 842 | 121.4896 | 0.3052503 | 136.8132 | 0.3052503 | 1.214896 | 0.003052503 | 1.368132 | 0.003052503 | 1.211844 | 1.365079 | 25.53963 | 11.02588 | 973.9836
38876.4516 | 2173 | 10 | 38876.4516 | 2000 | 8 | 840 | 863 | 132.6618 | 0.6105006 | 122.1001 | 0.4884005 | 1.326618 | 0.006105006 | 1.221001 | 0.004884005 | 1.320513 | 1.216117 | 14.71353 | 25.05021 | 605.7313
38876.4519 | 2220 | 13 | 38876.4519 | 2089 | 13 | 861 | 884 | 135.5311 | 0.7936508 | 127.5336 | 0.7936508 | 1.355311 | 0.007936508 | 1.275336 | 0.007936508 | 1.347375 | 1.267399 | 12.3873 | 20.11005 | 325.0465
38876.4521 | 2272 | 16 | 38876.4521 | 2319 | 18 | 882 | 905 | 138.7057 | 0.976801 | 141.5751 | 1.098901 | 1.387057 | 0.00976801 | 1.415751 | 0.01098901 | 1.377289 | 1.404762 | 10.40186 | 7.818778 | 89.45974
38876.4524 | 2400 | 29 | 38876.4524 | 2181 | 27 | 903 | 926 | 146.5201 | 1.770452 | 133.1502 | 1.648352 | 1.465201 | 0.01770452 | 1.331502 | 0.01648352 | 1.447497 | 1.315018 | 3.823459 | 21.02314 | 33.77196
38876.4526 | 2233 | 66 | 38876.4526 | 2008 | 51 | 924 | 947 | 136.3248 | 4.029304 | 122.5885 | 3.113553 | 1.363248 | 0.04029304 | 1.225885 | 0.03113553 | 1.322955 | 1.19475 | 12.93632 | 30.54721 | 66.07838
38876.4529 | 1986 | 65 | 38876.4529 | 1886 | 59 | 945 | 968 | 121.2454 | 3.968254 | 115.1404 | 3.601954 | 1.212454 | 0.03968254 | 1.151404 | 0.03601954 | 1.172772 | 1.115385 | 28.61398 | 36.98034 | 180.4135
38876.4531 | 1819 | 68 | 38876.4531 | 2334 | 70 | 966 | 989 | 111.0501 | 4.151404 | 142.4908 | 4.273504 | 1.110501 | 0.04151404 | 1.424908 | 0.04273504 | 1.068987 | 1.382173 | 86.5024 | 6.934248 | 57.06249
38876.4533 | 2115 | 101 | 38876.4533 | 1959 | 87 | 987 | 1010 | 129.1209 | 6.166056 | 119.5971 | 5.311355 | 1.291209 | 0.06166056 | 1.195971 | 0.05311355 | 1.229548 | 1.142857 | 21.37329 | 35.9316 | 70.50179
38876.4536 | 2137 | 51 | 38876.4536 | 2032 | 48 | 1008 | 1031 | 130.464 | 3.113553 | 124.0537 | 2.930403 | 1.30464 | 0.03113553 | 1.240537 | 0.02930403 | 1.273504 | 1.211233 | 18.41187 | 26.30885 | 121.4534

## C1-3
Penlight Shakedown Test 6 |  |  | 2006-06-08 | 10:36 |  | Vs = |  | 151.6716 |  | R = | 100
XLPE | 7-C | Tray
665 C | 40 kW/m2 |  | Conductors | 1 & 3
Time-3 | N11 | N12 | Time-4 | N21 | N22 | Penlight Time | DAQ Time | V11 | V12 | V21 | V22 | I11 | I12 | I21 | I22 | Delta-I1 | Delta-I2 | R1-G | R3-G | R1-3
38876.4417 | 1 | 0 | 38876.4417 | 1 | 0 | -21.5 | 1.499999 | 0.06105006 | 0 | 0.06105006 | 0 | 0.0006105006 | 0 | 0.0006105006 | 0 | 0.0006105006 | 0.0006105006 | 248338 | 248338 | 248338
38876.4419 | 1 | 0 | 38876.4419 | 1 | 0 | -0.5000001 | 22.5 | 0.06105006 | 0 | 0.06105006 | 0 | 0.0006105006 | 0 | 0.0006105006 | 0 | 0.0006105006 | 0.0006105006 | 248338 | 248338 | 248338
38876.4422 | 1 | 0 | 38876.4422 | 1 | 0 | 20.5 | 43.5 | 0.06105006 | 0 | 0.06105006 | 0 | 0.0006105006 | 0 | 0.0006105006 | 0 | 0.0006105006 | 0.0006105006 | 248338 | 248338 | 248338
38876.4424 | 1 | 0 | 38876.4424 | 1 | 0 | 41.5 | 64.5 | 0.06105006 | 0 | 0.06105006 | 0 | 0.0006105006 | 0 | 0.0006105006 | 0 | 0.0006105006 | 0.0006105006 | 248338 | 248338 | 248338
38876.4426 | 1 | 0 | 38876.4427 | 1 | 0 | 62.5 | 85.5 | 0.06105006 | 0 | 0.06105006 | 0 | 0.0006105006 | 0 | 0.0006105006 | 0 | 0.0006105006 | 0.0006105006 | 248338 | 248338 | 248338
38876.4429 | 1 | 0 | 38876.4429 | 1 | 0 | 83.5 | 106.5 | 0.06105006 | 0 | 0.06105006 | 0 | 0.0006105006 | 0 | 0.0006105006 | 0 | 0.0006105006 | 0.0006105006 | 248338 | 248338 | 248338
38876.4431 | 1 | 0 | 38876.4431 | 1 | 0 | 104.5 | 127.5 | 0.06105006 | 0 | 0.06105006 | 0 | 0.0006105006 | 0 | 0.0006105006 | 0 | 0.0006105006 | 0.0006105006 | 248338 | 248338 | 248338
38876.4434 | 1 | 0 | 38876.4434 | 2 | 0 | 125.5 | 148.5 | 0.06105006 | 0 | 0.1221001 | 0 | 0.0006105006 | 0 | 0.001221001 | 0 | 0.0006105006 | 0.001221001 | 248338 | 124119 | 248338
38876.4436 | 2 | 0 | 38876.4436 | 2 | 0 | 146.5 | 169.5 | 0.1221001 | 0 | 0.1221001 | 0 | 0.001221001 | 0 | 0.001221001 | 0 | 0.001221001 | 0.001221001 | 124119 | 124119 | 124119
38876.4439 | 1 | 0 | 38876.4439 | 1 | 0 | 167.5 | 190.5 | 0.06105006 | 0 | 0.06105006 | 0 | 0.0006105006 | 0 | 0.0006105006 | 0 | 0.0006105006 | 0.0006105006 | 248338 | 248338 | 248338
38876.4441 | 1 | 0 | 38876.4441 | 2 | 0 | 188 | 211 | 0.06105006 | 0 | 0.1221001 | 0 | 0.0006105006 | 0 | 0.001221001 | 0 | 0.0006105006 | 0.001221001 | 248338 | 124119 | 248338
38876.4443 | 1 | 0 | 38876.4443 | 1 | 0 | 209 | 232 | 0.06105006 | 0 | 0.06105006 | 0 | 0.0006105006 | 0 | 0.0006105006 | 0 | 0.0006105006 | 0.0006105006 | 248338 | 248338 | 248338
38876.4446 | 2 | 0 | 38876.4446 | 1 | 0 | 230.5 | 253.5 | 0.1221001 | 0 | 0.06105006 | 0 | 0.001221001 | 0 | 0.0006105006 | 0 | 0.001221001 | 0.0006105006 | 124119 | 248338 | 124119
38876.4448 | 1 | 0 | 38876.4448 | 1 | 0 | 251.5 | 274.5 | 0.06105006 | 0 | 0.06105006 | 0 | 0.0006105006 | 0 | 0.0006105006 | 0 | 0.0006105006 | 0.0006105006 | 248338 | 248338 | 248338
38876.4451 | 1 | 0 | 38876.4451 | 1 | 0 | 272.5 | 295.5 | 0.06105006 | 0 | 0.06105006 | 0 | 0.0006105006 | 0 | 0.0006105006 | 0 | 0.0006105006 | 0.0006105006 | 248338 | 248338 | 248338
38876.4453 | 1 | 0 | 38876.4453 | 1 | 0 | 293.5 | 316.5 | 0.06105006 | 0 | 0.06105006 | 0 | 0.0006105006 | 0 | 0.0006105006 | 0 | 0.0006105006 | 0.0006105006 | 248338 | 248338 | 248338
38876.4456 | 1 | 0 | 38876.4456 | 1 | 0 | 314.5 | 337.5 | 0.06105006 | 0 | 0.06105006 | 0 | 0.0006105006 | 0 | 0.0006105006 | 0 | 0.0006105006 | 0.0006105006 | 248338 | 248338 | 248338
38876.4458 | 1 | 0 | 38876.4458 | 1 | 0 | 335 | 358 | 0.06105006 | 0 | 0.06105006 | 0 | 0.0006105006 | 0 | 0.0006105006 | 0 | 0.0006105006 | 0.0006105006 | 248338 | 248338 | 248338
38876.446 | 1 | 0 | 38876.4461 | 1 | 0 | 356.5 | 379.5 | 0.06105006 | 0 | 0.06105006 | 0 | 0.0006105006 | 0 | 0.0006105006 | 0 | 0.0006105006 | 0.0006105006 | 248338 | 248338 | 248338
38876.4463 | 1 | 0 | 38876.4463 | 1 | 0 | 377.5 | 400.5 | 0.06105006 | 0 | 0.06105006 | 0 | 0.0006105006 | 0 | 0.0006105006 | 0 | 0.0006105006 | 0.0006105006 | 248338 | 248338 | 248338
38876.4465 | 1 | 0 | 38876.4465 | 1 | 0 | 398 | 421 | 0.06105006 | 0 | 0.06105006 | 0 | 0.0006105006 | 0 | 0.0006105006 | 0 | 0.0006105006 | 0.0006105006 | 248338 | 248338 | 248338
38876.4468 | 3 | 2 | 38876.4468 | 2 | 1 | 419.5 | 442.5 | 0.1831502 | 0.1221001 | 0.1221001 | 0.06105006 | 0.001831502 | 0.001221001 | 0.001221001 | 0.0006105006 | 0.0006105006 | 0.0006105006 | 248338 | 248338 | 123919.1
38876.447 | 115 | 15 | 38876.447 | 39 | 1 | 440.5 | 463.5 | 7.020757 | 0.9157509 | 2.380952 | 0.06105006 | 0.07020757 | 0.009157509 | 0.02380952 | 0.0006105006 | 0.06105006 | 0.02319902 | 2374.91 | 6442.349 | 15455.95
38876.4473 | 1730 | 647 | 38876.4473 | 1580 | 550 | 461 | 484 | 105.6166 | 39.49939 | 96.4591 | 33.57753 | 1.056166 | 0.3949939 | 0.964591 | 0.3357753 | 0.6611722 | 0.6288156 | 104.2688 | 179.97 | 10.66861
38876.4475 | 1931 | 417 | 38876.4475 | 1708 | 380 | 482.5 | 505.5 | 117.8877 | 25.45788 | 104.2735 | 23.19902 | 1.178877 | 0.2545788 | 1.042735 | 0.2319902 | 0.9242979 | 0.8107448 | 43.62058 | 169.9414 | 20.58943
38876.4477 | 1903 | 347 | 38876.4478 | 1599 | 297 | 503.5 | 526.5 | 116.1783 | 21.18437 | 97.61905 | 18.13187 | 1.161783 | 0.2118437 | 0.9761905 | 0.1813187 | 0.9499389 | 0.7948718 | 44.46508 | 139.6366 | 39.35838
38876.448 | 1969 | 395 | 38876.448 | 1758 | 346 | 524.5 | 547.5 | 120.2076 | 24.11477 | 107.326 | 21.12332 | 1.202076 | 0.2411477 | 1.07326 | 0.2112332 | 0.960928 | 0.8620269 | 40.59067 | 129.8063 | 17.21437
38876.4482 | 1909 | 321 | 38876.4482 | 1748 | 264 | 545 | 568 | 116.5446 | 19.59707 | 106.7155 | 16.11722 | 1.165446 | 0.1959707 | 1.067155 | 0.1611722 | 0.969475 | 0.9059829 | 48.91063 | 77.98652 | 34.72245
38876.4485 | 1917 | 156 | 38876.4485 | 2192 | 142 | 566 | 589 | 117.033 | 9.52381 | 133.8217 | 8.669109 | 1.17033 | 0.0952381 | 1.338217 | 0.08669109 | 1.075092 | 1.251526 | 73.68141 | 15.74239 | 35.86714
38876.4487 | 2245 | 120 | 38876.4487 | 2050 | 93 | 587.5 | 610.5 | 137.0574 | 7.326007 | 125.1526 | 5.677656 | 1.370574 | 0.07326007 | 1.251526 | 0.05677656 | 1.297314 | 1.19475 | 13.48729 | 34.27164 | 25.39224
38876.449 | 2269 | 1 | 38876.449 | 2100 | 1 | 608 | 631 | 138.5226 | 0.06105006 | 128.2051 | 0.06105006 | 1.385226 | 0.0006105006 | 1.282051 | 0.0006105006 | 1.384615 | 1.281441 | 9.519278 | 18.40464 | 3332.291
38876.4492 | 2215 | 1 | 38876.4492 | 2164 | 1 | 629 | 652 | 135.2259 | 0.06105006 | 132.1123 | 0.06105006 | 1.352259 | 0.0006105006 | 1.321123 | 0.0006105006 | 1.351648 | 1.320513 | 12.20419 | 14.86816 | 3473.823
38876.4494 | 2131 | 1 | 38876.4494 | 2160 | 1 | 650 | 673 | 130.0977 | 0.06105006 | 131.8681 | 0.06105006 | 1.300977 | 0.0006105006 | 1.318681 | 0.0006105006 | 1.300366 | 1.318071 | 16.64247 | 15.06648 | 4613.964
38876.4497 | 1964 | 1 | 38876.4497 | 1927 | 1 | 671 | 694 | 119.9023 | 0.06105006 | 117.6435 | 0.06105006 | 1.199023 | 0.0006105006 | 1.176435 | 0.0006105006 | 1.198413 | 1.175824 | 26.55608 | 28.99646 | 11674.88
38876.4499 | 2439 | 2 | 38876.4499 | 2468 | 1 | 692.5 | 715.5 | 148.9011 | 0.1221001 | 150.6716 | 0.06105006 | 1.489011 | 0.001221001 | 1.506716 | 0.0006105006 | 1.48779 | 1.506105 | 2.119035 | 0.676913 | 14.58353
38876.4502 | 2065 | 1 | 38876.4502 | 1916 | 1 | 713.5 | 736.5 | 126.0684 | 0.06105006 | 116.9719 | 0.06105006 | 1.260684 | 0.0006105006 | 1.169719 | 0.0006105006 | 1.260073 | 1.169109 | 20.35194 | 29.75677 | 9594.595
38876.4504 | 2143 | 2 | 38876.4504 | 1989 | 1 | 734 | 757 | 130.8303 | 0.1221001 | 121.4286 | 0.06105006 | 1.308303 | 0.001221001 | 1.214286 | 0.0006105006 | 1.307082 | 1.213675 | 16.0047 | 24.99708 | 3393.482
38876.4507 | 2110 | 1 | 38876.4507 | 2346 | 3 | 755 | 778 | 128.8156 | 0.06105006 | 143.2234 | 0.1831502 | 1.288156 | 0.0006105006 | 1.432234 | 0.001831502 | 1.287546 | 1.430403 | 17.89417 | 5.948669 | 2096.406
38876.4509 | 2217 | 3 | 38876.4509 | 2322 | 3 | 776.5 | 799.5 | 135.348 | 0.1831502 | 141.7582 | 0.1831502 | 1.35348 | 0.001831502 | 1.417582 | 0.001831502 | 1.351648 | 1.415751 | 12.31255 | 7.076508 | 582.4145
38876.4511 | 2107 | 3 | 38876.4511 | 2122 | 3 | 797 | 820 | 128.6325 | 0.1831502 | 129.5482 | 0.1831502 | 1.286325 | 0.001831502 | 1.295482 | 0.001831502 | 1.284493 | 1.293651 | 18.08593 | 17.23639 | 1834.743
38876.4514 | 2278 | 6 | 38876.4514 | 2347 | 6 | 818.5 | 841.5 | 139.072 | 0.3663004 | 143.2845 | 0.3663004 | 1.39072 | 0.003663004 | 1.432845 | 0.003663004 | 1.387057 | 1.429182 | 9.499582 | 6.031154 | 189.9635
38876.4516 | 2368 | 9 | 38876.4516 | 2417 | 8 | 839 | 862 | 144.5665 | 0.5494505 | 147.558 | 0.4884005 | 1.445665 | 0.005494505 | 1.47558 | 0.004884005 | 1.440171 | 1.470696 | 5.660213 | 2.971342 | 34.42842
38876.4519 | 2422 | 14 | 38876.4519 | 2437 | 11 | 860 | 883 | 147.8632 | 0.8547009 | 148.779 | 0.6715507 | 1.478632 | 0.008547009 | 1.48779 | 0.006715507 | 1.470085 | 1.481074 | 3.496403 | 2.244018 | 7.584489
38876.4521 | 2045 | 15 | 38876.4521 | 1923 | 14 | 881 | 904 | 124.8474 | 0.9157509 | 117.3993 | 0.8547009 | 1.248474 | 0.009157509 | 1.173993 | 0.008547009 | 1.239316 | 1.165446 | 22.18331 | 30.41244 | 659.775
38876.4524 | 2400 | 29 | 38876.4524 | 2117 | 25 | 902 | 925 | 146.5201 | 1.770452 | 129.243 | 1.526252 | 1.465201 | 0.01770452 | 1.29243 | 0.01526252 | 1.447497 | 1.277167 | 3.735797 | 25.82094 | 39.18989
38876.4526 | 1899 | 53 | 38876.4526 | 2345 | 50 | 923 | 946 | 115.9341 | 3.235653 | 143.1624 | 3.052503 | 1.159341 | 0.03235653 | 1.431624 | 0.03052503 | 1.126984 | 1.401099 | 58.18958 | 6.309431 | 59.6162
38876.4528 | 2329 | 81 | 38876.4528 | 2081 | 77 | 944 | 967 | 142.1856 | 4.945055 | 127.0452 | 4.700855 | 1.421856 | 0.04945055 | 1.270452 | 0.04700855 | 1.372405 | 1.223443 | 7.581214 | 40.81424 | 26.6156
38876.4531 | 2122 | 78 | 38876.4531 | 1931 | 72 | 965 | 988 | 129.5482 | 4.761905 | 117.8877 | 4.395604 | 1.295482 | 0.04761905 | 1.178877 | 0.04395604 | 1.247863 | 1.134921 | 19.7664 | 37.02168 | 98.50796
38876.4533 | 1881 | 103 | 38876.4533 | 2287 | 106 | 986 | 1009 | 114.8352 | 6.288156 | 139.6215 | 6.471306 | 1.148352 | 0.06288156 | 1.396215 | 0.06471306 | 1.08547 | 1.331502 | 85.65187 | 9.594393 | 42.52966
38876.4536 | 1875 | 50 | 38876.4536 | 2251 | 66 | 1007 | 1030 | 114.4689 | 3.052503 | 137.4237 | 4.029304 | 1.144689 | 0.03052503 | 1.374237 | 0.04029304 | 1.114164 | 1.333944 | 43.86831 | 11.47084 | 115.1254

## C1-2
Penlight Shakedown Test 6 |  |  | 2006-06-08 | 10:36 |  | Vs = |  | 152.5263 |  | R = | 100
XLPE | 7-C | Tray
665 C | 40 kW/m2 |  | Conductors | 1 & 2
Time-1 | N11 | N12 | Time-2 | N21 | N22 | Penlight Time | DAQ Time | V11 | V12 | V21 | V22 | I11 | I12 | I21 | I22 | Delta-I1 | Delta-I2 | R1-G | R2-G | R1-2
38876.4417 | 1 | 0 | 38876.4417 | 1 | 0 | -22.5 | 0.4999998 | 0.06105006 | 0 | 0.06105006 | 0 | 0.0006105006 | 0 | 0.0006105006 | 0 | 0.0006105006 | 0.0006105006 | 249738 | 249738 | 249738
38876.4419 | 1 | 0 | 38876.4419 | 1 | 0 | -1.5 | 21.5 | 0.06105006 | 0 | 0.06105006 | 0 | 0.0006105006 | 0 | 0.0006105006 | 0 | 0.0006105006 | 0.0006105006 | 249738 | 249738 | 249738
38876.4421 | 1 | 0 | 38876.4422 | 1 | 0 | 19.5 | 42.5 | 0.06105006 | 0 | 0.06105006 | 0 | 0.0006105006 | 0 | 0.0006105006 | 0 | 0.0006105006 | 0.0006105006 | 249738 | 249738 | 249738
38876.4424 | 1 | 0 | 38876.4424 | 1 | 0 | 40.5 | 63.5 | 0.06105006 | 0 | 0.06105006 | 0 | 0.0006105006 | 0 | 0.0006105006 | 0 | 0.0006105006 | 0.0006105006 | 249738 | 249738 | 249738
38876.4426 | 1 | 0 | 38876.4426 | 1 | 0 | 61.5 | 84.5 | 0.06105006 | 0 | 0.06105006 | 0 | 0.0006105006 | 0 | 0.0006105006 | 0 | 0.0006105006 | 0.0006105006 | 249738 | 249738 | 249738
38876.4429 | 1 | 0 | 38876.4429 | 1 | 0 | 82.5 | 105.5 | 0.06105006 | 0 | 0.06105006 | 0 | 0.0006105006 | 0 | 0.0006105006 | 0 | 0.0006105006 | 0.0006105006 | 249738 | 249738 | 249738
38876.4431 | 1 | 0 | 38876.4431 | 1 | 0 | 103.5 | 126.5 | 0.06105006 | 0 | 0.06105006 | 0 | 0.0006105006 | 0 | 0.0006105006 | 0 | 0.0006105006 | 0.0006105006 | 249738 | 249738 | 249738
38876.4434 | 1 | 0 | 38876.4434 | 1 | 0 | 124.5 | 147.5 | 0.06105006 | 0 | 0.06105006 | 0 | 0.0006105006 | 0 | 0.0006105006 | 0 | 0.0006105006 | 0.0006105006 | 249738 | 249738 | 249738
38876.4436 | 1 | 0 | 38876.4436 | 1 | 0 | 145.5 | 168.5 | 0.06105006 | 0 | 0.06105006 | 0 | 0.0006105006 | 0 | 0.0006105006 | 0 | 0.0006105006 | 0.0006105006 | 249738 | 249738 | 249738
38876.4438 | 1 | 0 | 38876.4439 | 1 | 0 | 166.5 | 189.5 | 0.06105006 | 0 | 0.06105006 | 0 | 0.0006105006 | 0 | 0.0006105006 | 0 | 0.0006105006 | 0.0006105006 | 249738 | 249738 | 249738
38876.4441 | 1 | 0 | 38876.4441 | 2 | 0 | 187.5 | 210.5 | 0.06105006 | 0 | 0.1221001 | 0 | 0.0006105006 | 0 | 0.001221001 | 0 | 0.0006105006 | 0.001221001 | 249738 | 124819 | 249738
38876.4443 | 1 | 0 | 38876.4443 | 1 | 0 | 208.5 | 231.5 | 0.06105006 | 0 | 0.06105006 | 0 | 0.0006105006 | 0 | 0.0006105006 | 0 | 0.0006105006 | 0.0006105006 | 249738 | 249738 | 249738
38876.4446 | 1 | 0 | 38876.4446 | 1 | 0 | 229.5 | 252.5 | 0.06105006 | 0 | 0.06105006 | 0 | 0.0006105006 | 0 | 0.0006105006 | 0 | 0.0006105006 | 0.0006105006 | 249738 | 249738 | 249738
38876.4448 | 1 | 0 | 38876.4448 | 1 | 0 | 250.5 | 273.5 | 0.06105006 | 0 | 0.06105006 | 0 | 0.0006105006 | 0 | 0.0006105006 | 0 | 0.0006105006 | 0.0006105006 | 249738 | 249738 | 249738
38876.4451 | 1 | 0 | 38876.4451 | 1 | 0 | 271.5 | 294.5 | 0.06105006 | 0 | 0.06105006 | 0 | 0.0006105006 | 0 | 0.0006105006 | 0 | 0.0006105006 | 0.0006105006 | 249738 | 249738 | 249738
38876.4453 | 1 | 0 | 38876.4453 | 1 | 0 | 292 | 315 | 0.06105006 | 0 | 0.06105006 | 0 | 0.0006105006 | 0 | 0.0006105006 | 0 | 0.0006105006 | 0.0006105006 | 249738 | 249738 | 249738
38876.4455 | 1 | 0 | 38876.4455 | 1 | 0 | 313 | 336 | 0.06105006 | 0 | 0.06105006 | 0 | 0.0006105006 | 0 | 0.0006105006 | 0 | 0.0006105006 | 0.0006105006 | 249738 | 249738 | 249738
38876.4458 | 1 | 0 | 38876.4458 | 1 | 0 | 334.5 | 357.5 | 0.06105006 | 0 | 0.06105006 | 0 | 0.0006105006 | 0 | 0.0006105006 | 0 | 0.0006105006 | 0.0006105006 | 249738 | 249738 | 249738
38876.446 | 1 | 0 | 38876.446 | 1 | 0 | 355 | 378 | 0.06105006 | 0 | 0.06105006 | 0 | 0.0006105006 | 0 | 0.0006105006 | 0 | 0.0006105006 | 0.0006105006 | 249738 | 249738 | 249738
38876.4463 | 1 | 0 | 38876.4463 | 2 | 0 | 376.5 | 399.5 | 0.06105006 | 0 | 0.1221001 | 0 | 0.0006105006 | 0 | 0.001221001 | 0 | 0.0006105006 | 0.001221001 | 249738 | 124819 | 249738
38876.4465 | 2 | 0 | 38876.4465 | 1 | 0 | 397.5 | 420.5 | 0.1221001 | 0 | 0.06105006 | 0 | 0.001221001 | 0 | 0.0006105006 | 0 | 0.001221001 | 0.0006105006 | 124819 | 249738 | 124819
38876.4468 | 15 | 13 | 38876.4468 | 232 | 3 | 418 | 441 | 0.9157509 | 0.7936508 | 14.16361 | 0.1831502 | 0.009157509 | 0.007936508 | 0.1416361 | 0.001831502 | 0.001221001 | 0.1398046 | 361768.1 | 989.6892 | 17259.04
38876.447 | 80 | 17 | 38876.447 | 159 | 3 | 439.5 | 462.5 | 4.884005 | 1.037851 | 9.70696 | 0.1831502 | 0.04884005 | 0.01037851 | 0.0970696 | 0.001831502 | 0.03846154 | 0.0952381 | 3909.003 | 1500.341 | 13243.09
38876.4472 | 1557 | 562 | 38876.4472 | 1522 | 634 | 460 | 483 | 95.05495 | 34.31013 | 92.91819 | 38.70574 | 0.9505495 | 0.3431013 | 0.9291819 | 0.3870574 | 0.6074481 | 0.5421245 | 119.1335 | 274.3999 | 49.47506
38876.4475 | 1637 | 376 | 38876.4475 | 1720 | 423 | 481 | 504 | 99.93895 | 22.95482 | 105.0061 | 25.82418 | 0.9993895 | 0.2295482 | 1.050061 | 0.2582418 | 0.7698413 | 0.7918193 | 103.5572 | 87.60311 | 60.28004
38876.4477 | 1576 | 320 | 38876.4477 | 1688 | 349 | 502.5 | 525.5 | 96.2149 | 19.53602 | 103.0525 | 21.30647 | 0.962149 | 0.1953602 | 1.030525 | 0.2130647 | 0.7667888 | 0.8174603 | 107.8799 | 79.80169 | 83.54855
38876.448 | 1957 | 397 | 38876.448 | 1868 | 369 | 523 | 546 | 119.475 | 24.23687 | 114.0415 | 22.52747 | 1.19475 | 0.2423687 | 1.140415 | 0.2252747 | 0.952381 | 0.9151404 | 50.16411 | 82.57377 | 16.44827
38876.4482 | 1698 | 264 | 38876.4482 | 1648 | 252 | 544.5 | 567.5 | 103.663 | 16.11722 | 100.6105 | 15.38462 | 1.03663 | 0.1611722 | 1.006105 | 0.1538462 | 0.8754579 | 0.8522589 | 72.17046 | 81.23408 | 91.06826
38876.4485 | 1959 | 178 | 38876.4485 | 2012 | 148 | 565 | 588 | 119.5971 | 10.86691 | 122.8327 | 9.035409 | 1.195971 | 0.1086691 | 1.228327 | 0.09035409 | 1.087302 | 1.137973 | 44.15741 | 31.81376 | 49.00025
38876.4487 | 1976 | 116 | 38876.4487 | 2256 | 108 | 586.5 | 609.5 | 120.6349 | 7.081807 | 137.7289 | 6.593407 | 1.206349 | 0.07081807 | 1.377289 | 0.06593407 | 1.135531 | 1.311355 | 56.57401 | 12.38465 | 38.60568
38876.4489 | 2020 | 1 | 38876.449 | 2412 | 2 | 607.5 | 630.5 | 123.3211 | 0.06105006 | 147.2527 | 0.1221001 | 1.233211 | 0.0006105006 | 1.472527 | 0.001221001 | 1.232601 | 1.471306 | 24.02475 | 3.596656 | 1657.362
38876.4492 | 2098 | 2 | 38876.4492 | 2462 | 2 | 628 | 651 | 128.083 | 0.1221001 | 150.3053 | 0.1221001 | 1.28083 | 0.001221001 | 1.503053 | 0.001221001 | 1.279609 | 1.501832 | 20.41402 | 1.484775 | 291.4253
38876.4494 | 1952 | 1 | 38876.4494 | 2259 | 1 | 649 | 672 | 119.1697 | 0.06105006 | 137.9121 | 0.06105006 | 1.191697 | 0.0006105006 | 1.379121 | 0.0006105006 | 1.191087 | 1.37851 | 28.14097 | 10.61813 | 5235.05
38876.4497 | 2144 | 1 | 38876.4497 | 1913 | 1 | 670 | 693 | 130.8913 | 0.06105006 | 116.7888 | 0.06105006 | 1.308913 | 0.0006105006 | 1.167888 | 0.0006105006 | 1.308303 | 1.167277 | 16.56179 | 30.7131 | 8303.219
38876.4499 | 2180 | 1 | 38876.4499 | 2205 | 1 | 691 | 714 | 133.0891 | 0.06105006 | 134.6154 | 0.06105006 | 1.330891 | 0.0006105006 | 1.346154 | 0.0006105006 | 1.330281 | 1.345543 | 14.66168 | 13.35257 | 3738.636
38876.4502 | 2391 | 2 | 38876.4502 | 2300 | 2 | 712 | 735 | 145.9707 | 0.1221001 | 140.4151 | 0.1221001 | 1.459707 | 0.001221001 | 1.404151 | 0.001221001 | 1.458486 | 1.40293 | 4.537931 | 8.801527 | 426.2371
38876.4504 | 2482 | 1 | 38876.4504 | 2354 | 2 | 733 | 756 | 151.5263 | 0.06105006 | 143.7118 | 0.1221001 | 1.515263 | 0.0006105006 | 1.437118 | 0.001221001 | 1.514652 | 1.435897 | 0.6640193 | 7.040166 | 101.1562
38876.4506 | 2425 | 2 | 38876.4506 | 2381 | 3 | 754 | 777 | 148.0464 | 0.1221001 | 145.3602 | 0.1831502 | 1.480464 | 0.001221001 | 1.453602 | 0.001831502 | 1.479243 | 1.45177 | 3.077836 | 5.147052 | 174.7061
38876.4509 | 2403 | 3 | 38876.4509 | 2430 | 3 | 775 | 798 | 146.7033 | 0.1831502 | 148.3516 | 0.1831502 | 1.467033 | 0.001831502 | 1.483516 | 0.001831502 | 1.465201 | 1.481685 | 4.152932 | 2.903903 | 86.89743
38876.4511 | 2371 | 4 | 38876.4511 | 2344 | 4 | 796.5 | 819.5 | 144.7497 | 0.2442002 | 143.1013 | 0.2442002 | 1.447497 | 0.002442002 | 1.431013 | 0.002442002 | 1.445055 | 1.428571 | 5.51847 | 6.808331 | 196.6167
38876.4514 | 1893 | 5 | 38876.4514 | 2406 | 7 | 817 | 840 | 115.5678 | 0.3052503 | 146.8864 | 0.4273504 | 1.155678 | 0.003052503 | 1.468864 | 0.004273504 | 1.152625 | 1.464591 | 34.41112 | 3.883703 | 448.9054
38876.4516 | 2069 | 8 | 38876.4516 | 1892 | 8 | 838 | 861 | 126.3126 | 0.4884005 | 115.5067 | 0.4884005 | 1.263126 | 0.004884005 | 1.155067 | 0.004884005 | 1.258242 | 1.150183 | 21.08271 | 32.84736 | 1302.361
38876.4519 | 2041 | 12 | 38876.4519 | 2029 | 12 | 859.5 | 882.5 | 124.6032 | 0.7326007 | 123.8706 | 0.7326007 | 1.246032 | 0.007326007 | 1.238706 | 0.007326007 | 1.238706 | 1.23138 | 23.11446 | 23.886 | 715.6005
38876.4521 | 2264 | 17 | 38876.4521 | 2365 | 17 | 880.5 | 903.5 | 138.2173 | 1.037851 | 144.3834 | 1.037851 | 1.382173 | 0.01037851 | 1.443834 | 0.01037851 | 1.371795 | 1.433455 | 11.92222 | 6.047857 | 72.92397
38876.4523 | 1906 | 22 | 38876.4523 | 2298 | 22 | 901 | 924 | 116.3614 | 1.343101 | 140.293 | 1.343101 | 1.163614 | 0.01343101 | 1.40293 | 0.01343101 | 1.150183 | 1.389499 | 36.10301 | 9.046243 | 215.0796
38876.4526 | 2148 | 44 | 38876.4526 | 1842 | 47 | 922 | 945 | 131.1355 | 2.686203 | 112.4542 | 2.869353 | 1.311355 | 0.02686203 | 1.124542 | 0.02869353 | 1.284493 | 1.095849 | 17.50436 | 42.99914 | 209.3795
38876.4528 | 2133 | 72 | 38876.4528 | 1821 | 66 | 943 | 966 | 130.2198 | 4.395604 | 111.1722 | 4.029304 | 1.302198 | 0.04395604 | 1.111722 | 0.04029304 | 1.258242 | 1.071429 | 19.11832 | 48.04859 | 132.2435
38876.4531 | 1912 | 67 | 38876.4531 | 1857 | 68 | 964 | 987 | 116.7277 | 4.090354 | 113.37 | 4.151404 | 1.167277 | 0.04090354 | 1.1337 | 0.04151404 | 1.126374 | 1.092186 | 34.93581 | 40.22812 | 222.3848
38876.4533 | 1920 | 98 | 38876.4533 | 1937 | 101 | 985 | 1008 | 117.2161 | 5.982906 | 118.254 | 6.166056 | 1.172161 | 0.05982906 | 1.18254 | 0.06166056 | 1.112332 | 1.120879 | 37.34614 | 35.85816 | 129.3782
38876.4536 | 2275 | 53 | 38876.4536 | 2011 | 49 | 1006 | 1029 | 138.8889 | 3.235653 | 122.7717 | 2.991453 | 1.388889 | 0.03235653 | 1.227717 | 0.02991453 | 1.356532 | 1.197802 | 10.85566 | 32.26352 | 78.41775