## Test Facts
Last row in IRMS data sheets: | 64
Time when Penlight power was initiated: | 82

## Penlight Matrix
Matrix of CAROLFIRE Penlight Small Scale Exposure Tests
Test # | Primary Application | Cable Insulation/Jacket Material | [8 empty] | Cable Item number (or numbers) | Number of Conductors |  |  |  | Conductor Size (AWG) |  |  |  |  | Cable Bundle Size |  |  | Thermal Exposure kW/m2 (oC) see note 1 | Raceway Type |  |  | Group #
|  | Thermoset |  |  |  | Mixed | Spec. | Thermoplastic
|  | XLPE/ CSPE | EPR/ CPE | SR | XLPO/ XLPO | XLPE/ PVC | Vita- Link | PE/ PVC | PVC/ PVC | Tefzel |  | 3 | 2 | 7 | 12 | 8 | 12 | 14 | 16 | 18 | 1 | 3 | 6 |  | 12" Tray | 2.5" Cnd | Air Drop
1 | FMI | X | [8 empty] | 14 | X |  |  |  | X |  |  |  |  | X |  |  | 17.7 (475) | X |  |  | 1
2 | FMI | X | [8 empty] | 14 | X |  |  |  | X |  |  |  |  | X |  |  | 17.3 (470) | X
3 | FMI | X | [8 empty] | 14 | X |  |  |  | X |  |  |  |  | X |  |  | 17.3 (470) | X
4 | FMI | [7 empty] | X |  | 5 | X |  |  |  | X |  |  |  |  | X |  |  | 6.1 (300) | X
5 | FMI | [7 empty] | X |  | 5 | X |  |  |  | X |  |  |  |  | X |  |  | 6.1 (300) | X
6 | FMI | [7 empty] | X |  | 5 | X |  |  |  | X |  |  |  |  | X |  |  | 6.1 (300) | X
7 | FMI | X | [8 empty] | 14 | X |  |  |  | X |  |  |  |  | X |  |  | 17.3 (470) |  | X
8 | FMI | [7 empty] | X |  | 5 | X |  |  |  | X |  |  |  |  | X |  |  | 6.1 (300) |  | X
9 | FMI | X | [8 empty] | 14 | X |  |  |  | X |  |  |  |  | X |  |  | 17.3 (470) |  |  | X
10 | FMI | [7 empty] | X |  | 5 | X |  |  |  | X |  |  |  |  | X |  |  | 6.1 (300) |  |  | X
11 | FMI | X | [8 empty] | 10 |  |  | X |  |  | X |  |  |  | X |  |  | 17.3 (470) | X
12 | FMI | X | [8 empty] | 10 |  |  | X |  |  | X |  |  |  | X |  |  | 17.3 (470) | X
13 | FMI | X | [8 empty] | 10 |  |  | X |  |  | X |  |  |  | X |  |  | 17.3 (470) | X
14 | FMI | [6 empty] | X |  |  | 15 |  |  | X |  |  | X |  |  |  | X |  |  | 6.1 (300) | X
15 | FMI | [6 empty] | X |  |  | 15 |  |  | X |  |  | X |  |  |  | X |  |  | 7.3 (325) | X
16 | FMI | [6 empty] | X |  |  | 15 |  |  | X |  |  | X |  |  |  | X |  |  | 7.3 (325) | X
17 | FMI |  | X | [7 empty] | 2 |  |  | X |  |  | X |  |  |  | X |  |  | 17.3 (470) | X
18 | FMI |  |  | X | [6 empty] | 9 |  |  | X |  |  | X |  |  |  | X |  |  | 51 (700) | X
19 | FMI |  |  |  | X | [5 empty] | 8 |  |  | X |  |  | X |  |  |  | X |  |  | 17.3 (470) | X
20 | FMI |  |  |  |  | X |  |  |  |  | 3 |  |  | X |  |  | X |  |  |  | X |  |  | 17.3 (470) | X
21 | FMI | [7 empty] | X |  | 1 |  |  | X |  |  | X |  |  |  | X |  |  | 6.1 (300) | X
22 | FMI | [8 empty] | X | 12 |  |  | X |  |  | X |  |  |  | X |  |  | 17.3 (470) | X
23 | FMI | X | [8 empty] | 10 |  |  | X |  |  | X |  |  |  | X |  |  | 17.3 (470) |  | X
24 | FMI | X | [8 empty] | 10 |  |  | X |  |  | X |  |  |  | X |  |  | 17.3 (470) |  | X
25 | FMI | [6 empty] | X |  |  | 15 |  |  | X |  |  | X |  |  |  | X |  |  | 7.3 (325) |  | X
26 | FMI | [6 empty] | X |  |  | 15 |  |  | X |  |  | X |  |  |  | X |  |  | 7.3 (325) |  | X
27 | FMI | X | [8 empty] | 10 |  |  | X |  |  | X |  |  |  | X |  |  | 17.3 (470) |  |  | X
28 | FMI | X | [8 empty] | 10 |  |  | X |  |  | X |  |  |  | X |  |  | 17.3 (470) |  |  | X
29 | FMI | [6 empty] | X |  |  | 15 |  |  | X |  |  | X |  |  |  | X |  |  | 7.3 (325) |  |  | X
30 | FMI | [6 empty] | X |  |  | 15 |  |  | X |  |  | X |  |  |  | X |  |  | 7.3 (325) |  |  | X
31 | FMI | [5 empty] | X |  |  |  | 11 |  |  | X |  |  |  | X | [5 empty] | 51 (700) | X
32 | Note 2 | [5 empty] | X |  |  |  | 11 |  |  | X |  |  |  | X | [5 empty] | NOT RUN |  | X
33 | Note 2 | [5 empty] | X |  |  |  | 11 |  |  | X |  |  |  | X | [5 empty] | NOT RUN |  |  | X
34 | 2-A, C | X | [8 empty] | 10 |  |  | X |  |  | X | [5 empty] | X | 23 (525) | X |  |  | 2
35 | 2-B, C | X | [5 empty] | X |  |  | 10&15 |  |  | X |  |  | X | [5 empty] | X | 23 (525) | X
36 | 2-A, C | X | [8 empty] | 10 |  |  | X |  |  | X |  |  |  |  | X |  | 23 (525) |  | X
37 | 2-B, C | X | [5 empty] | X |  |  | 10&15 |  |  | X |  |  | X |  |  |  |  | X |  | 23 (525) |  | X
38 | Note 3 | X | [8 empty] | 10 |  |  | X |  |  | X | [5 empty] | X | NOT RUN | X |  |  | 3
39 | Note 3 | X | [5 empty] | X |  |  | 10&15 |  |  | X |  |  | X | [5 empty] | X | NOT RUN | X
40 | Note 3 | X | [8 empty] | 10 |  |  | X |  |  | X |  |  |  |  | X |  | NOT RUN |  | X
41 | Note 3 | X | [5 empty] | X |  |  | 10&15 |  |  | X |  |  | X |  |  |  |  | X |  | NOT RUN |  | X
42 | 2-A, C | X | X | [7 empty] | 10&2 |  |  | X |  |  | X | [5 empty] | X | 23 (525) | X |  |  | 4
43 | 2-B, C |  | X |  |  |  |  | X |  |  | 2&15 |  |  | X |  |  | X | [5 empty] | X | 23 (525) | X
44 | 2-A, B, C | X | X | X | X |  |  | X |  | X | 10,2,9,8,15&12 |  |  | X |  |  | X | [5 empty] | X | 23 (525) | X
45 | 2-A, B, C | X | X | X | X |  |  | X |  | X | 10,2,9,8,15&12 |  |  | X |  |  | X | [5 empty] | X | 23 (525) | X
46 | 2-A, B, C | X | X |  |  | X |  | X | X | X | 10,2,3,15,1&12 |  |  | X |  |  | X | [5 empty] | X | 23 (525) | X
47 | 2-A, C | X | X | [7 empty] | 10&2 |  |  | X |  |  | X |  |  |  |  | X |  | 23 (525) |  | X
48 | 2-B, C |  | X |  |  |  |  | X |  |  | 2&15 |  |  | X |  |  | X |  |  |  |  | X |  | 23 (525) |  | X
49 | 2-A, B, C | X | X |  |  |  |  | X |  |  | 10,2&15 |  |  | X |  |  | X |  |  |  |  | X |  | 23 (525) |  | X
50 | 2-A, B, C | X | X |  |  |  |  | X |  |  | 10,2&15 |  |  | X |  |  | X |  |  |  |  | X |  | 23 (525) |  | X
51 | Note 3 | X | X | [7 empty] | 10&2 |  |  | X |  |  | X | [5 empty] | X | NOT RUN | X |  |  | 5
52 | Note 3 |  | X |  |  |  |  | X |  |  | 2&15 |  |  | X |  |  | X | [5 empty] | X | NOT RUN | X
53 | Note 3 | X | X | X | X |  |  | X |  | X | 10,2,9,8,15&12 |  |  | X |  |  | X | [5 empty] | X | NOT RUN | X
54 | Note 3 | X | X | X | X |  |  | X |  | X | 10,2,9,8,15&12 |  |  | X |  |  | X | [5 empty] | X | NOT RUN | X
55 | Note 3 | X | X |  |  | X |  | X | X | X | 10,2,3,15,1&12 |  |  | X |  |  | X | [5 empty] | X | NOT RUN | X
56 | Note 3 | X | X | [7 empty] | 10&2 |  |  | X |  |  | X |  |  |  |  | X |  | NOT RUN |  | X
57 | Note 3 |  | X |  |  |  |  | X |  |  | 2&15 |  |  | X |  |  | X |  |  |  |  | X |  | NOT RUN |  | X
58 | Note 3 | X | X |  |  |  |  | X |  |  | 10,2&15 |  |  | X |  |  | X |  |  |  |  | X |  | NOT RUN |  | X
59 | Note 3 | X | X |  |  |  |  | X |  |  | 10,2&15 |  |  | X |  |  | X |  |  |  |  | X |  | NOT RUN |  | X
60 | 2-A, C |  |  |  |  | X |  |  |  |  | 3 |  |  | X |  |  | X | [5 empty] | X | 23 (525) | X |  |  | 6
61 | 2-A, C |  |  |  |  | X |  |  |  |  | 3 |  |  | X |  |  | X |  |  |  |  | X |  | 23 (525) |  | X
62 | 2-A, C | X | [8 empty] | 13 |  |  |  | X |  |  |  |  | X | X |  |  | 17.3 (470) | X |  |  | 7
63 | 2-B, C | [7 empty] | X |  | 6 |  |  |  | X |  |  |  |  | X | X |  |  | 7.2 (325) | X
64 | 2-A, C | X | [8 empty] | 13 |  | X | [5 empty] | X |  | X |  |  | 17.3 (470) | X |  |  | 8
65 | 2-B, C | [7 empty] | X |  | 6 |  | X | [5 empty] | X |  | X |  |  | 7.2 (325) | X
66 | Note 2 | X |  |  |  |  | X |  |  |  | 10&11 |  |  | X |  |  | X | X |  |  |  |  | X | NOT RUN | X |  |  | 9
67 | Note 2 | [5 empty] | X | X | X |  | 11,15&1 |  |  | X |  |  | X | X |  |  |  |  | X | NOT RUN | X
68 | 2-A, B, C | X | X |  | X | X | X | X |  |  | 10,2,8,3,11&15 |  |  | X |  |  | X | X |  |  |  |  | X | 23 (525) | X
Spec1 | Note 5 | [6 empty] | X | [5 empty] | X |  |  | X |  |  |  | X |  | X | Varies | X
Notes:
Not Run = Test was NOT RUN - these tests were dropped from testing per the additional notes below (see Notes 2 and 3). FMI = Fire Modeling Improvement 2-A, B, C = Bin 2, Items A, B, and/or C
1. Thermal Exposure conditions (Column X) are shown as both the nominal heat flux from the shroud (kW/m2) and shroud temperature (oC)
2. Based on the results of preliminary testing and Test 31, those subsequent tests involving the Vitalink cable in Penlight were not conducted. As a result, Tests 32, 33, 66 and 67 were not performed
3. Initial plans had called for the conduct of testing at two flux levels (one high flux condition and one low flux condition). Based on peer review feedback, it was decided to run all tests at the same heat flux (an intermediate flux value appopriate to each cable configuration). As a result, those tests originally planned as repeated test configurations performed under low flux conditions (Groups 3 and 5, Tests - and 51-59) were not conducted.
4. At the request of the Fire modeling teams, the tests in groups 7 and 8 were revised to provide additional thermal response data for single cables of varying plastic to copper content.
5. Special Test 1 (Spec1) was added to the matrix at the request of the fire modeling teams. This was a thermal-monitoring test only involving more extensive temperature response measurements for a cable bundle in conjunction with a single cable. This test involved no electrical functionality monitoring. The exposure conditions for this test were varied. The exposure began at 350C, was increased to 350C and then increased again to 375C. See data file for details.

## Shorting Summary
Shorting Sequence for Penlight Test 23
Test conditions: Cable: 7-conductor, 12 AWG, XLPE insulated, CSPE jacketed, control cable. Cable specimens present: One length of cable was monitored for electrical performance, a second length of cable monitored for temperature response, no other cable samples present. Raceway: 2.5" Rigid metal conduit located centrally in the Penlight chamber with chamber end walls closed and un-heated. Exposure conditions: Shroud set to temperature of 470C, nominal 17.3 kW/m2 flux from shroud. Electrical repsonse monitoring: IRMS system using seven channels - one for each insulated conductor, cable tray was grounded. Thermal response monitoring: Shroud temperature and six cable temperatures (see thermocouple map). Shroud power: Initiated after 82 seconds of baseline data monitoring. Special Note: Test setup included three thermocouples on the outer surface of the conduit.
DAQ Time | Penlight Time | Event | Interpretation
82 | 0 | Initated Penlight Heating
1885-1888 | 1803-1806 | Conductor 1 shorts to conductors 3 & 4 at less than 100 ohms (31 & 1) | Initial failure is by conductor to conductor shorting
1902-1905 | 1820-1823 | Conductor 2 shorts to conductors 4 & 5 at less than 100 ohms (3 & 13)
1913-1916 | 1831-1834 | Conductor 3 shorts to conductors 4 & 5 at less than 100 ohms (8 & 7)
1925 | 1843 | Conductor 4 shorts to conductor 5 at much less than 1000 ohms (406)
1936 | 1854 | Conductor 5 shorts to conductor 7 at less than 1000 ohms (837)
1950-1955 | 1868-1873 | Conductor 1 shorts to conductors 5, 6 & 7 (765, 16 & 21)
1958-1969 | 1876-1887 | Conductor 2 shorts to conductors 3, 6 & 7 (21, 19 & 615)
1977-1981 | 1895-1899 | Conductor 3 shorts to conductors 6 & 7 at less than 100 ohms (5 & 11)
1983-1989 | 1901-1907 | Conductor 4 shorts to conductors 6 & 7 at less than 100 ohms (14 & 4); the existing short between conductors 4 & 5 degrades to less than 100 ohms (40)
1992-1995 | 1910-1913 | Conductor 5 shorts to conductor 6 at less than 100 ohms (24); the existing short between conductors 5 & 7 degrades to less than 100 ohms (31)
1997 | 1915 | Conductor 6 shorts to conductor 7 at less than 100 ohms (10)
2000-2009 | 1918-1927 | Conductor 1 shorts to conductor 2 at much less than 100 ohms (<1); the existing short between conductors 1 & 5 degrades to less than 100 ohms (2)
2028 | 1946 | The existing short between conductors 2 & 7 degrades to less than 100 ohms (13)
2894 | 2812 | Power to Penlight shutoff
Additional Observations
Observation 1 | The principal failure mode for this cable was by shorting between conductors. Although it appears that the IR between the individual conductors to ground was lowered significantly, the calculated resistance values exhibit very erratic behavior.
Observation 2 | It took 1803 s (30.1 min.) from the start of Penlight heating for the first conductor-to-conductor short to occur.
Observation 3 | Note that the thermocouple labeled Cable 5 failed during this test and the data should be discounted

## Thermocouple Map
Thermocouple map for TC's on and within the cable
Translation to data file names used in "PenTemps" WorkSheet:
| Map Name |  | Data File Name | Location
| TC1 | = | Cable 1 | Within cable just below cable jacket, center position
| TC2 | = | Cable 2 | At cable core between conductors, left of center conductor
| TC3 | = | Cable 3 | At cable core between conductors, right of center conductor
| TC4 | = | Cable 4 | Within cable just below cable jacket, opposite side from Cable 1, center position
| TC5 | = | Cable 5 | On outer cable surface, outboard from cable center
| TC6 | = | Cable 6 | On outer cable surface, outboard from cable center
Conduit TCs
|  |  | Conduit 1 | Outboard from center by TC5
|  |  | Conduit 2 | Center of conduit
|  |  | Conduit 3 | Outboard from center by TC6
Note that the thermocouple labeled Cable 5 failed during this test and the data should be discounted.

## C-C Individuals
Conductor to Conductor Resistances
Penlight Test 23 |  |  | 2006-07-13 | 11:48
XLPE | 7-C | Conduit
470 C | 17.3 kW/m2
Penlight Time | C1-2 | Penlight Time | C1-3 | Penlight Time | C1-4 | Penlight Time | C1-5 | Penlight Time | C1-6 | Penlight Time | C1-7 | Penlight Time | C2-3 | Penlight Time | C2-4 | Penlight Time | C2-5 | Penlight Time | C2-6 | Penlight Time | C2-7 | Penlight Time | C3-4 | Penlight Time | C3-5 | Penlight Time | C3-6 | Penlight Time | C3-7 | Penlight Time | C4-5 | Penlight Time | C4-6 | Penlight Time | C4-7 | Penlight Time | C5-6 | Penlight Time | C5-7 | Penlight Time | C6-7 | Penlight Time | Minimums
-81 | 422503.9997 | -78 | 422503.9997 | -75.5 | 422503.9997 | -72.5 | 422503.9997 | -70 | 422503.9997 | -67 | 422503.9997 | -64 | 422503.9997 | -61.5 | 422503.9997 | -58.5 | 422503.9997 | -55.5 | 422503.9997 | -53 | 422503.9997 | -50 | 422503.9997 | -47.5 | 422503.9997 | -44.5 | 422503.9997 | -42 | 422503.9997 | -39 | 422503.9997 | -36 | 422503.9997 | -33.5 | 422503.9997 | -30.5 | 422503.9997 | -28 | 422503.9997 | -25 | 422503.9997 | -81 | 422503.9997
-22.5 | 422503.9997 | -19.5 | 422503.9997 | -16.5 | 422503.9997 | -13.5 | 422503.9997 | -11 | 422503.9997 | -8.5 | 422503.9997 | -5.5 | 422503.9997 | -2.5 | 422503.9997 | 0.5 | 422503.9997 | 3 | 422503.9997 | 5.5 | 422503.9997 | 8.5 | 422503.9997 | 11.5 | 422503.9997 | 14.5 | 422503.9997 | 17 | 422503.9997 | 19.5 | 422503.9997 | 22.5 | 422503.9997 | 25.5 | 422503.9997 | 28.5 | 422503.9997 | 31 | 422503.9997 | 33.5 | 422503.9997 | -22.5 | 422503.9997
36.5 | 422503.9997 | 39.5 | 422503.9997 | 42 | 422503.9997 | 45 | 422503.9997 | 48 | 422503.9997 | 50.5 | 422503.9997 | 53.5 | 422503.9997 | 56 | 422503.9997 | 59 | 422503.9997 | 62 | 422503.9997 | 64.5 | 422503.9997 | 67.5 | 422503.9997 | 70 | 422503.9997 | 73 | 422503.9997 | 76 | 422503.9997 | 78.5 | 422503.9997 | 81.5 | 422503.9997 | 84 | 422503.9997 | 87 | 422503.9997 | 90 | 422503.9997 | 92.5 | 422503.9997 | 36.5 | 422503.9997
95.5 | 422503.9997 | 98 | 422503.9997 | 101 | 422503.9997 | 104 | 422503.9997 | 106.5 | 422503.9997 | 109.5 | 422503.9997 | 112 | 422503.9997 | 115 | 422503.9997 | 118 | 422503.9997 | 120.5 | 422503.9997 | 123.5 | 422503.9997 | 126 | 422503.9997 | 129 | 422503.9997 | 131.5 | 422503.9997 | 134.5 | 422503.9997 | 137.5 | 422503.9997 | 140 | 422503.9997 | 143 | 422503.9997 | 145.5 | 422503.9997 | 148.5 | 422503.9997 | 151.5 | 422503.9997 | 95.5 | 422503.9997
154 | 422503.9997 | 157 | 422503.9997 | 160 | 422503.9997 | 162.5 | 422503.9997 | 165.5 | 422503.9997 | 168.5 | 422503.9997 | 171 | 422503.9997 | 174 | 422503.9997 | 176.5 | 422503.9997 | 179.5 | 422503.9997 | 182 | 422503.9997 | 185 | 422503.9997 | 187.5 | 422503.9997 | 190.5 | 422503.9997 | 193.5 | 422503.9997 | 196 | 422503.9997 | 199 | 422503.9997 | 201.5 | 422503.9997 | 204.5 | 422503.9997 | 207.5 | 422503.9997 | 210 | 422503.9997 | 154 | 422503.9997
213 | 422503.9997 | 216 | 422503.9997 | 218.5 | 422503.9997 | 221.5 | 422503.9997 | 224 | 422503.9997 | 227 | 422503.9997 | 229.5 | 422503.9997 | 232.5 | 422503.9997 | 235.5 | 422503.9997 | 238 | 422503.9997 | 241 | 422503.9997 | 244 | 422503.9997 | 246.5 | 422503.9997 | 249.5 | 422503.9997 | 252 | 422503.9997 | 255 | 422503.9997 | 258 | 422503.9997 | 260.5 | 422503.9997 | 263.5 | 422503.9997 | 266.5 | 422503.9997 | 269 | 422503.9997 | 213 | 422503.9997
271.5 | 422503.9997 | 274.5 | 422503.9997 | 277.5 | 422503.9997 | 280 | 422503.9997 | 283 | 422503.9997 | 285.5 | 422503.9997 | 288.5 | 422503.9997 | 291.5 | 422503.9997 | 294.5 | 422503.9997 | 297 | 422503.9997 | 299.5 | 422503.9997 | 302.5 | 422503.9997 | 305.5 | 422503.9997 | 308 | 422503.9997 | 311 | 422503.9997 | 313.5 | 422503.9997 | 316.5 | 422503.9997 | 319.5 | 422503.9997 | 322 | 422503.9997 | 325 | 422503.9997 | 327.5 | 422503.9997 | 271.5 | 422503.9997
330.5 | 422503.9997 | 333.5 | 422503.9997 | 336.5 | 422503.9997 | 339 | 422503.9997 | 341.5 | 422503.9997 | 344.5 | 422503.9997 | 347.5 | 422503.9997 | 350 | 422503.9997 | 353 | 422503.9997 | 355.5 | 422503.9997 | 358.5 | 422503.9997 | 361.5 | 422503.9997 | 364 | 422503.9997 | 366 | 422503.9997 | 369.5 | 422503.9997 | 372.5 | 422503.9997 | 375.5 | 422503.9997 | 378 | 422503.9997 | 381 | 422503.9997 | 383.5 | 422503.9997 | 386.5 | 422503.9997 | 330.5 | 422503.9997
389.5 | 422503.9997 | 392 | 422503.9997 | 395 | 422503.9997 | 397.5 | 422503.9997 | 400.5 | 422503.9997 | 403.5 | 422503.9997 | 406 | 422503.9997 | 409 | 422503.9997 | 411.5 | 422503.9997 | 414.5 | 422503.9997 | 417.5 | 422503.9997 | 420 | 422503.9997 | 423 | 422503.9997 | 425.5 | 422503.9997 | 428.5 | 422503.9997 | 431.5 | 422503.9997 | 434 | 422503.9997 | 437 | 422503.9997 | 439.5 | 422503.9997 | 442.5 | 422503.9997 | 445.5 | 422503.9997 | 389.5 | 422503.9997
448 | 422503.9997 | 451 | 422503.9997 | 453.5 | 422503.9997 | 456.5 | 422503.9997 | 459.5 | 422503.9997 | 462 | 422503.9997 | 465 | 422503.9997 | 467.5 | 422503.9997 | 470.5 | 422503.9997 | 473.5 | 422503.9997 | 476 | 422503.9997 | 479 | 422503.9997 | 481.5 | 422503.9997 | 484.5 | 422503.9997 | 487.5 | 422503.9997 | 490 | 422503.9997 | 493 | 422503.9997 | 495.5 | 422503.9997 | 498.5 | 422503.9997 | 501.5 | 422503.9997 | 504 | 422503.9997 | 448 | 422503.9997
507 | 422503.9997 | 509.5 | 422503.9997 | 512.5 | 422503.9997 | 515.5 | 422503.9997 | 518 | 422503.9997 | 521 | 422503.9997 | 523.5 | 422503.9997 | 526.5 | 422503.9997 | 529.5 | 422503.9997 | 532 | 422503.9997 | 535 | 422503.9997 | 537.5 | 422503.9997 | 540.5 | 422503.9997 | 543.5 | 422503.9997 | 546 | 422503.9997 | 549 | 422503.9997 | 551.5 | 422503.9997 | 554.5 | 422503.9997 | 557.5 | 422503.9997 | 560 | 422503.9997 | 563 | 422503.9997 | 507 | 422503.9997
565.5 | 422503.9997 | 568.5 | 422503.9997 | 571.5 | 422503.9997 | 574 | 422503.9997 | 577 | 422503.9997 | 579.5 | 422503.9997 | 582.5 | 422503.9997 | 585.5 | 422503.9997 | 588 | 422503.9997 | 591 | 422503.9997 | 593.5 | 422503.9997 | 596.5 | 422503.9997 | 599.5 | 422503.9997 | 602 | 422503.9997 | 605 | 422503.9997 | 607.5 | 422503.9997 | 610.5 | 422503.9997 | 613.5 | 422503.9997 | 616 | 422503.9997 | 619 | 422503.9997 | 621.5 | 422503.9997 | 565.5 | 422503.9997
624.5 | 422503.9997 | 627.5 | 422503.9997 | 630 | 422503.9997 | 633 | 422503.9997 | 635.5 | 422503.9997 | 638.5 | 422503.9997 | 641.5 | 422503.9997 | 644 | 422503.9997 | 647 | 422503.9997 | 649.5 | 422503.9997 | 652.5 | 422503.9997 | 655.5 | 422503.9997 | 658 | 422503.9997 | 661 | 422503.9997 | 663.5 | 422503.9997 | 666.5 | 422503.9997 | 669.5 | 422503.9997 | 672 | 422503.9997 | 675 | 422503.9997 | 677.5 | 422503.9997 | 680.5 | 422503.9997 | 624.5 | 422503.9997
683.5 | 422503.9997 | 686 | 422503.9997 | 689 | 422503.9997 | 691.5 | 422503.9997 | 694.5 | 422503.9997 | 697.5 | 422503.9997 | 700 | 422503.9997 | 703 | 422503.9997 | 705.5 | 422503.9997 | 708.5 | 422503.9997 | 711.5 | 422503.9997 | 714 | 422503.9997 | 717 | 422503.9997 | 719.5 | 422503.9997 | 722.5 | 422503.9997 | 725.5 | 422503.9997 | 728 | 422503.9997 | 731 | 422503.9997 | 733.5 | 422503.9997 | 736.5 | 422503.9997 | 739.5 | 422503.9997 | 683.5 | 422503.9997
742 | 422503.9997 | 745 | 422503.9997 | 747.5 | 422503.9997 | 750.5 | 422503.9997 | 753.5 | 422503.9997 | 756 | 422503.9997 | 759 | 422503.9997 | 761.5 | 422503.9997 | 764.5 | 422503.9997 | 767.5 | 422503.9997 | 770 | 422503.9997 | 773 | 422503.9997 | 775.5 | 422503.9997 | 778.5 | 422503.9997 | 781.5 | 422503.9997 | 784 | 422503.9997 | 786.5 | 422503.9997 | 789.5 | 422503.9997 | 792.5 | 422503.9997 | 795.5 | 422503.9997 | 798 | 422503.9997 | 742 | 422503.9997
801 | 422503.9997 | 803.5 | 422503.9997 | 806.5 | 422503.9997 | 809.5 | 422503.9997 | 812 | 422503.9997 | 815 | 422503.9997 | 817.5 | 422503.9997 | 820.5 | 422503.9997 | 823.5 | 422503.9997 | 826 | 422503.9997 | 829 | 422503.9997 | 831.5 | 422503.9997 | 834.5 | 422503.9997 | 837.5 | 422503.9997 | 840 | 422503.9997 | 843 | 422503.9997 | 845.5 | 422503.9997 | 848.5 | 422503.9997 | 851.5 | 422503.9997 | 854 | 422503.9997 | 857 | 422503.9997 | 801 | 422503.9997
859.5 | 422503.9997 | 862.5 | 422503.9997 | 865 | 422503.9997 | 868 | 422503.9997 | 871 | 422503.9997 | 873.5 | 422503.9997 | 876.5 | 422503.9997 | 879.5 | 422503.9997 | 882 | 422503.9997 | 885 | 422503.9997 | 887.5 | 422503.9997 | 890.5 | 422503.9997 | 893.5 | 422503.9997 | 896 | 422503.9997 | 899 | 422503.9997 | 901.5 | 422503.9997 | 904.5 | 422503.9997 | 907 | 422503.9997 | 910 | 422503.9997 | 913 | 422503.9997 | 915.5 | 422503.9997 | 859.5 | 422503.9997
918.5 | 422503.9997 | 921.5 | 422503.9997 | 924 | 422503.9997 | 927 | 422503.9997 | 929.5 | 422503.9997 | 932.5 | 422503.9997 | 935.5 | 422503.9997 | 938 | 422503.9997 | 941 | 422503.9997 | 943.5 | 422503.9997 | 946.5 | 422503.9997 | 949.5 | 422503.9997 | 952 | 422503.9997 | 955 | 422503.9997 | 957.5 | 422503.9997 | 960.5 | 422503.9997 | 963.5 | 422503.9997 | 966 | 422503.9997 | 969 | 422503.9997 | 971.5 | 422503.9997 | 974.5 | 422503.9997 | 918.5 | 422503.9997
977 | 422503.9997 | 980 | 422503.9997 | 983 | 422503.9997 | 985.5 | 422503.9997 | 988.5 | 422503.9997 | 991.5 | 422503.9997 | 994 | 422503.9997 | 997 | 422503.9997 | 999.5 | 422503.9997 | 1002.5 | 422503.9997 | 1005.5 | 422503.9997 | 1008 | 422503.9997 | 1011 | 422503.9997 | 1013.5 | 422503.9997 | 1016.5 | 422503.9997 | 1019.5 | 422503.9997 | 1022 | 422503.9997 | 1025 | 422503.9997 | 1027.5 | 422503.9997 | 1030.5 | 422503.9997 | 1033.5 | 422503.9997 | 977 | 422503.9997
1036 | 422503.9997 | 1039 | 422503.9997 | 1041.5 | 422503.9997 | 1044.5 | 422503.9997 | 1047.5 | 422503.9997 | 1050 | 422503.9997 | 1052.5 | 422503.9997 | 1055.5 | 422503.9997 | 1058.5 | 422503.9997 | 1061.5 | 422503.9997 | 1064 | 422503.9997 | 1067 | 422503.9997 | 1069.5 | 422503.9997 | 1072.5 | 422503.9997 | 1075.5 | 422503.9997 | 1078 | 422503.9997 | 1081 | 422503.9997 | 1083.5 | 422503.9997 | 1086.5 | 422503.9997 | 1089.5 | 422503.9997 | 1092 | 422503.9997 | 1036 | 422503.9997
1095 | 422503.9997 | 1097.5 | 422503.9997 | 1100.5 | 422503.9997 | 1103 | 422503.9997 | 1106 | 422503.9997 | 1108.5 | 422503.9997 | 1111.5 | 422503.9997 | 1114.5 | 422503.9997 | 1117.5 | 422503.9997 | 1120 | 422503.9997 | 1123 | 422503.9997 | 1125.5 | 422503.9997 | 1128.5 | 422503.9997 | 1131 | 422503.9997 | 1134 | 422503.9997 | 1136.5 | 422503.9997 | 1139.5 | 422503.9997 | 1142.5 | 422503.9997 | 1145.5 | 422503.9997 | 1148 | 422503.9997 | 1151 | 422503.9997 | 1095 | 422503.9997
1153.5 | 422503.9997 | 1156.5 | 422503.9997 | 1159 | 422503.9997 | 1162 | 422503.9997 | 1165 | 422503.9997 | 1167.5 | 422503.9997 | 1170.5 | 422503.9997 | 1173 | 422503.9997 | 1176 | 422503.9997 | 1178.5 | 422503.9997 | 1181.5 | 422503.9997 | 1184.5 | 422503.9997 | 1187 | 422503.9997 | 1190 | 422503.9997 | 1192.5 | 422503.9997 | 1195.5 | 422503.9997 | 1198.5 | 422503.9997 | 1201 | 422503.9997 | 1204 | 422503.9997 | 1206.5 | 422503.9997 | 1209.5 | 422503.9997 | 1153.5 | 422503.9997
1212.5 | 422503.9997 | 1215 | 422503.9997 | 1218 | 422503.9997 | 1221 | 422503.9997 | 1223.5 | 422503.9997 | 1226.5 | 422503.9997 | 1229.5 | 422503.9997 | 1232 | 422503.9997 | 1234.5 | 422503.9997 | 1237.5 | 422503.9997 | 1240.5 | 422503.9997 | 1243.5 | 422503.9997 | 1246 | 422503.9997 | 1248.5 | 422503.9997 | 1251.5 | 422503.9997 | 1254.5 | 422503.9997 | 1257 | 422503.9997 | 1260 | 422503.9997 | 1263 | 422503.9997 | 1265.5 | 422503.9997 | 1269 | 422503.9997 | 1212.5 | 422503.9997
1271.5 | 422503.9997 | 1274 | 422503.9997 | 1276.5 | 422503.9997 | 1279.5 | 422503.9997 | 1282.5 | 422503.9997 | 1285 | 422503.9997 | 1288 | 422503.9997 | 1290.5 | 422503.9997 | 1293.5 | 422503.9997 | 1296.5 | 422503.9997 | 1299 | 422503.9997 | 1302 | 422503.9997 | 1305 | 422503.9997 | 1307.5 | 422503.9997 | 1310.5 | 422503.9997 | 1313.5 | 422503.9997 | 1316 | 422503.9997 | 1319 | 422503.9997 | 1321.5 | 422503.9997 | 1324.5 | 422503.9997 | 1327.5 | 422503.9997 | 1271.5 | 422503.9997
1330 | 422503.9997 | 1333 | 422503.9997 | 1335.5 | 422503.9997 | 1338.5 | 211201.9994 | 1341 | 422503.9997 | 1344 | 422503.9997 | 1346.5 | 422503.9997 | 1349.5 | 422503.9997 | 1352.5 | 422503.9997 | 1355 | 422503.9997 | 1358 | 422503.9997 | 1360.5 | 422503.9997 | 1363.5 | 422503.9997 | 1366.5 | 422503.9997 | 1369 | 422503.9997 | 1372 | 422503.9997 | 1374.5 | 422503.9997 | 1377.5 | 422503.9997 | 1380.5 | 422503.9997 | 1383 | 422503.9997 | 1386 | 422503.9997 | 1330 | 211201.9994
1388.5 | 422503.9997 | 1391.5 | 422503.9997 | 1394.5 | 422503.9997 | 1397.5 | 422503.9997 | 1400 | 422503.9997 | 1402.5 | 422503.9997 | 1405.5 | 422503.9997 | 1408.5 | 422503.9997 | 1411 | 211201.9994 | 1414 | 422503.9997 | 1416.5 | 422503.9997 | 1419.5 | 422503.9997 | 1422.5 | 422503.9997 | 1425.5 | 422503.9997 | 1428 | 422503.9997 | 1430.5 | 422503.9997 | 1433.5 | 422503.9997 | 1436.5 | 422503.9997 | 1439.5 | 422503.9997 | 1442 | 422503.9997 | 1444.5 | 422503.9997 | 1388.5 | 211201.9994
1447.5 | 422503.9997 | 1450.5 | 422503.9997 | 1453.5 | 422503.9997 | 1456 | 422503.9997 | 1458.5 | 422503.9997 | 1461.5 | 422503.9997 | 1464.5 | 422503.9997 | 1467 | 422503.9997 | 1470 | 422503.9997 | 1473 | 422503.9997 | 1475.5 | 422503.9997 | 1478.5 | 422503.9997 | 1481 | 422503.9997 | 1484 | 422503.9997 | 1486.5 | 422503.9997 | 1489.5 | 422503.9997 | 1492.5 | 422503.9997 | 1495 | 422503.9997 | 1498 | 422503.9997 | 1500.5 | 422503.9997 | 1503.5 | 422503.9997 | 1447.5 | 422503.9997
1506.5 | 422503.9997 | 1509 | 422503.9997 | 1512 | 422503.9997 | 1514.5 | 422503.9997 | 1517.5 | 422503.9997 | 1520.5 | 422503.9997 | 1523 | 422503.9997 | 1526 | 422503.9997 | 1528.5 | 422503.9997 | 1531.5 | 422503.9997 | 1534.5 | 422503.9997 | 1537 | 422503.9997 | 1540 | 422503.9997 | 1542.5 | 422503.9997 | 1545.5 | 422503.9997 | 1548.5 | 422503.9997 | 1551.5 | 422503.9997 | 1554 | 422503.9997 | 1557 | 422503.9997 | 1559.5 | 422503.9997 | 1562.5 | 422503.9997 | 1506.5 | 422503.9997
1565.5 | 422503.9997 | 1568 | 422503.9997 | 1570.5 | 422503.9997 | 1573.5 | 422503.9997 | 1576.5 | 422503.9997 | 1579 | 422503.9997 | 1582 | 422503.9997 | 1584.5 | 422503.9997 | 1587.5 | 422503.9997 | 1590.5 | 422503.9997 | 1593 | 422503.9997 | 1596 | 422503.9997 | 1598.5 | 422503.9997 | 1601.5 | 422503.9997 | 1604.5 | 422503.9997 | 1607 | 422503.9997 | 1610 | 422503.9997 | 1613 | 422503.9997 | 1615.5 | 422503.9997 | 1618.5 | 422503.9997 | 1621 | 422503.9997 | 1565.5 | 422503.9997
1624 | 422503.9997 | 1627 | 422503.9997 | 1629.5 | 422503.9997 | 1632.5 | 422503.9997 | 1635 | 422503.9997 | 1638 | 422503.9997 | 1640.5 | 422503.9997 | 1643.5 | 422503.9997 | 1646.5 | 422503.9997 | 1649 | 422503.9997 | 1652 | 422503.9997 | 1654.5 | 422503.9997 | 1657.5 | 422503.9997 | 1660.5 | 422503.9997 | 1663 | 422503.9997 | 1666 | 422503.9997 | 1668.5 | 422503.9997 | 1671.5 | 422503.9997 | 1674.5 | 422503.9997 | 1677 | 422503.9997 | 1680 | 422503.9997 | 1624 | 422503.9997
1683 | 422503.9997 | 1685.5 | 422503.9997 | 1689 | 422503.9997 | 1691 | 422503.9997 | 1694 | 422503.9997 | 1696.5 | 422503.9997 | 1699.5 | 422503.9997 | 1702.5 | 422503.9997 | 1705 | 422503.9997 | 1708 | 422503.9997 | 1710.5 | 422503.9997 | 1713.5 | 422503.9997 | 1716.5 | 422503.9997 | 1719 | 422503.9997 | 1722 | 422503.9997 | 1724.5 | 422503.9997 | 1727.5 | 422503.9997 | 1730.5 | 422503.9997 | 1733 | 422503.9997 | 1736 | 422503.9997 | 1738.5 | 422503.9997 | 1683 | 422503.9997
1741.5 | 422503.9997 | 1744.5 | 422503.9997 | 1747 | 422503.9997 | 1750 | 422503.9997 | 1752.5 | 422503.9997 | 1755.5 | 422503.9997 | 1758.5 | 422503.9997 | 1761 | 422503.9997 | 1764 | 422503.9997 | 1766.5 | 422503.9997 | 1769.5 | 422503.9997 | 1772.5 | 422503.9997 | 1775 | 422503.9997 | 1778 | 422503.9997 | 1780.5 | 422503.9997 | 1783.5 | 422503.9997 | 1786.5 | 422503.9997 | 1789 | 422503.9997 | 1792 | 422503.9997 | 1794.5 | 422503.9997 | 1797.5 | 422503.9997 | 1741.5 | 422503.9997
1800.5 | 422503.9997 | 1803 | 30.6763 | 1806 | 1.4708 | 1808.5 | 3680.5662 | 1811.5 | 7556.4374 | 1814.5 | 12254.1518 | 1817 | 1419.7695 | 1820 | 2.9786 | 1822.5 | 13.3052 | 1825.5 | 2544.2361 | 1828.5 | 4137.7188 | 1831 | 7.6885 | 1834 | 7.3078 | 1836.5 | 1750.3221 | 1839.5 | 3703.109 | 1842.5 | 406.3614 | 1845 | 3033.3187 | 1848 | 5753.5805 | 1850.5 | 2692.8819 | 1853.5 | 836.5246 | 1856.5 | 10508.2011 | 1800.5 | 1.4708
1859 | 1373.3788 | 1862 | 22.544 | 1864.5 | 1363.9453 | 1867.5 | 764.6563 | 1870.5 | 16.4636 | 1873 | 21.2079 | 1876 | 20.6044 | 1878.5 | 24.2874 | 1881.5 | 24.9503 | 1884.5 | 19.2451 | 1887 | 614.6495 | 1890 | 3.2835 | 1892.5 | 18.4358 | 1895.5 | 4.5831 | 1898.5 | 10.889 | 1901 | 40.202 | 1904 | 14.4519 | 1906.5 | 4.1853 | 1909.5 | 23.7891 | 1912.5 | 30.551 | 1915 | 9.7896 | 1859 | 3.2835
1918 | 0.092016 | 1920.5 | 1.5554 | 1923.5 | 2669.0928 | 1926.5 | 1.8752 | 1929 | 0.42005 | 1932 | 3.821 | 1934.5 | 1.8829 | 1937.5 | 28.9996 | 1940.5 | 5.131 | 1943 | 26.7249 | 1946 | 13.4407 | 1948.5 | 32.1855 | 1951.5 | 2.5671 | 1954.5 | 11.7392 | 1957 | 12.3403 | 1960 | 10.1483 | 1962.5 | 9.462 | 1965.5 | 13.009 | 1968.5 | 17.8868 | 1971 | 19.5832 | 1974 | 27.8434 | 1918 | 0.092016
1976.5 | 4.79 | 1979.5 | 2.1857 | 1982.5 | 4.4161 | 1985 | 3.8904 | 1988 | 12.454 | 1990.5 | 28.8508 | 1993.5 | 0.5209 | 1996.5 | 0.22064 | 1999 | 6.3343 | 2002 | 20.1055 | 2004.5 | 9.6949 | 2007.5 | 0.93916 | 2010.5 | 21.2613 | 2013 | 6.2932 | 2016 | 20.1217 | 2018.5 | 11.3961 | 2021.5 | 16.0765 | 2024.5 | 5.4919 | 2027 | 19.1392 | 2030 | 6.1617 | 2032.5 | 17.2233 | 1976.5 | 0.22064
2035.5 | 1.505 | 2038.5 | 3.9112 | 2041 | 0.98824 | 2044 | 4.9226 | 2046.5 | 2.3209 | 2049.5 | 6.9996 | 2052.5 | 11.2778 | 2055 | 26.782 | 2058 | 46.2489 | 2060.5 | 7.7513 | 2063.5 | 4.2487 | 2066.5 | 13.7322 | 2069 | 13.8075 | 2072 | 2.7367 | 2074.5 | 3.9866 | 2077.5 | 23.1209 | 2080.5 | 3.7901 | 2083 | 19.4343 | 2086 | 12.7466 | 2088.5 | 20.3378 | 2091.5 | 20.0559 | 2035.5 | 0.98824
2094.5 | 27.2314 | 2097 | 5.4744 | 2100 | 33.2164 | 2102.5 | 27.1277 | 2105.5 | 4.9358 | 2108.5 | 4.4022 | 2111 | 12.4694 | 2114 | 27.7209 | 2116.5 | 16.6607 | 2119.5 | 31.6046 | 2122.5 | 18.5284 | 2125 | 4.9972 | 2128 | 17.4237 | 2130.5 | 8.0831 | 2133.5 | 24.7152 | 2136.5 | 14.7434 | 2139 | 12.5266 | 2142 | 26.7532 | 2144.5 | 46.3102 | 2147.5 | 41.0145 | 2150.5 | 12.7628 | 2094.5 | 4.4022
2153 | 1.1937 | 2156 | 29.6731 | 2158.5 | 7.2513 | 2161.5 | 7.4279 | 2164.5 | 0.23318 | 2166 | 14.2435 | 2170 | 7.7009 | 2172.5 | 21.6892 | 2175.5 | 8.2551 | 2178.5 | 20.0085 | 2181 | 15.1118 | 2184 | 6.8225 | 2186.5 | 2.255 | 2189.5 | 29.5622 | 2192.5 | 28.4522 | 2195 | 10.7679 | 2198 | 9.3706 | 2200.5 | 36.8586 | 2203.5 | 16.0392 | 2206.5 | 15.1319 | 2209 | 7.9274 | 2153 | 0.23318
2212 | 22.4696 | 2214.5 | 8.1971 | 2217.5 | 19.5882 | 2220.5 | 16.0551 | 2223 | 25.0096 | 2226 | 12.1443 | 2228.5 | 1.3731 | 2231.5 | 27.1416 | 2234.5 | 12.3169 | 2237 | 12.3771 | 2240 | 16.0837 | 2242.5 | 16.2389 | 2245.5 | 9.0696 | 2248 | 10.1412 | 2251 | 24.0473 | 2254 | 38.3516 | 2256.5 | 40.804 | 2259.5 | 36.7486 | 2262.5 | 10.9663 | 2265 | 17.1197 | 2268 | 18.5497 | 2212 | 1.3731
2270.5 | 4.9961 | 2273.5 | 11.9891 | 2276.5 | 2.8976 | 2279 | 2.6657 | 2282 | 0.4271 | 2284.5 | 31.5176 | 2287.5 | 6.8162 | 2290.5 | 27.3673 | 2293 | 32.3482 | 2296 | 14.4165 | 2298.5 | 24.9975 | 2301.5 | 7.4761 | 2304.5 | 12.3308 | 2307 | 9.2682 | 2309.5 | 11.3494 | 2312.5 | 15.6541 | 2315.5 | 21.3577 | 2318.5 | 22.0025 | 2321 | 37.4812 | 2324 | 11.3711 | 2326.5 | 21.8245 | 2270.5 | 0.4271
2329.5 | 8.8664 | 2332.5 | 18.6568 | 2335 | 1.3464 | 2338 | 4.7813 | 2340.5 | 15.098 | 2343.5 | 2.4023 | 2346 | 7.4542 | 2349 | 7.5253 | 2351.5 | 22.3217 | 2354.5 | 4.943 | 2357.5 | 27.0845 | 2360.5 | 19.2101 | 2363 | 8.7812 | 2366 | 33.445 | 2368.5 | 5.9347 | 2371.5 | 30.928 | 2374 | 17.4048 | 2377 | 33.7742 | 2380 | 4.6584 | 2382.5 | 20.4313 | 2385.5 | 10.3364 | 2329.5 | 1.3464
2388.5 | 18.97 | 2391 | 1.2311 | 2394 | 12.4347 | 2396.5 | 16.2562 | 2399.5 | 8.193 | 2402 | 8.062 | 2405 | 3.0819 | 2407.5 | 13.6035 | 2410.5 | 10.0605 | 2413.5 | 25.244 | 2416 | 35.0388 | 2419 | 18.167 | 2421.5 | 26.9003 | 2424.5 | 10.247 | 2427.5 | 9.0226 | 2430.5 | 1.5311 | 2433 | 30.5536 | 2436 | 26.3349 | 2438.5 | 13.365 | 2441.5 | 12.7424 | 2444.5 | 0.48999 | 2388.5 | 0.48999
2447 | 39.059 | 2450 | 5.991 | 2452.5 | 4.8288 | 2455.5 | 16.2638 | 2458 | 13.8226 | 2461 | 23.9983 | 2464 | 12.8831 | 2466.5 | 12.0368 | 2469.5 | 3.0629 | 2472.5 | 19.2491 | 2475 | 4.8937 | 2478 | 12.0951 | 2480.5 | 20.6616 | 2483.5 | 2.9305 | 2486.5 | 22.5769 | 2489 | 4.0407 | 2491.5 | 33.3689 | 2494.5 | 8.9713 | 2497.5 | 16.3726 | 2500.5 | 11.7779 | 2503 | 13.943 | 2447 | 2.9305
2505.5 | 21.4063 | 2508.5 | 9.519 | 2511.5 | 14.3653 | 2514.5 | 18.6516 | 2517 | 5.2534 | 2520 | 12.8836 | 2522.5 | 3.0702 | 2525.5 | 19.1423 | 2528 | 24.5466 | 2531 | 21.2946 | 2533.5 | 15.7859 | 2536.5 | 3.6522 | 2539.5 | 24.9034 | 2542.5 | 3.3791 | 2545 | 2.0565 | 2547.5 | 10.0033 | 2550.5 | 10.9848 | 2553.5 | 27.7427 | 2556.5 | 13.7844 | 2559 | 24.7235 | 2561.5 | 14.3893 | 2505.5 | 2.0565
2564.5 | 19.4555 | 2567.5 | 11.1848 | 2570.5 | 1.6957 | 2573 | 15.6731 | 2576 | 5.2153 | 2578.5 | 30.2376 | 2581.5 | 17.9744 | 2584.5 | 13.5861 | 2586 | 8.0914 | 2589.5 | 27.2729 | 2592.5 | 25.8948 | 2595.5 | 8.4973 | 2598.5 | 32.0465 | 2601 | 2.4512 | 2604 | 18.2769 | 2606.5 | 2.3848 | 2609.5 | 29.188 | 2612 | 8.8022 | 2615 | 28.1518 | 2618 | 7.183 | 2620.5 | 7.115 | 2564.5 | 1.6957
2623.5 | 9.3166 | 2626 | 24.9901 | 2629 | 1.7886 | 2632 | 4.0889 | 2634.5 | 30.8923 | 2637.5 | 13.1004 | 2640 | 17.327 | 2643 | 16.1717 | 2645.5 | 26.9232 | 2648.5 | 7.3391 | 2651.5 | 11.6524 | 2654 | 9.4832 | 2657 | 13.334 | 2660 | 13.9291 | 2662.5 | 12.8342 | 2665.5 | 15.316 | 2668 | 35.9076 | 2671 | 18.0141 | 2673.5 | 33.9458 | 2676.5 | 19.472 | 2679.5 | 32.4003 | 2623.5 | 1.7886
2682.5 | 28.9576 | 2685 | 0.32113 | 2687.5 | 11.8295 | 2690.5 | 4.225 | 2693.5 | 3.886 | 2696.5 | 1.4467 | 2699 | 1.5343 | 2701.5 | 4.2533 | 2704.5 | 2.889 | 2707.5 | 14.4855 | 2710.5 | 41.3208 | 2713 | 20.7391 | 2715.5 | 22.3014 | 2718.5 | 5.5513 | 2721.5 | 26.6858 | 2724.5 | 6.3403 | 2727 | 33.1337 | 2729.5 | 9.7255 | 2732.5 | 16.8142 | 2735.5 | 5.8835 | 2738 | 18.2493 | 2682.5 | 0.32113
2741 | 27.8583 | 2744 | 22.9989 | 2746.5 | 4.5277 | 2749.5 | 9.3327 | 2752 | 29.6532 | 2755 | 13.0333 | 2758 | 1.7507 | 2760.5 | 19.4961 | 2763.5 | 2.6108 | 2766 | 13.5015 | 2769 | 10.5957 | 2771.5 | 0.37148 | 2774.5 | 20.3797 | 2777.5 | 23.6429 | 2780 | 23.7916 | 2783 | 2.5445 | 2786 | 33.5842 | 2788.5 | 38.0226 | 2791.5 | 37.2101 | 2794 | 13.494 | 2797 | 33.0146 | 2741 | 0.37148
2799.5 | 10.5058 | 2802.5 | 0.87003 | 2805.5 | 9.1166 | 2808.5 | 9.2308 | 2811 | 30.9774 | 2813.5 | 2.7391 | 2816.5 | 29.1494 | 2819.5 | 10.3933 | 2822 | 13.0261 | 2825 | 8.4958 | 2828 | 24.16 | 2830.5 | 0.64172 | 2833.5 | 7.1263 | 2836 | 13.9653 | 2839 | 22.5003 | 2841.5 | 15.8005 | 2844.5 | 6.2675 | 2847.5 | 34.2805 | 2850 | 13.2377 | 2853 | 9.0164 | 2855.5 | 6.6109 | 2799.5 | 0.64172
2858.5 | 11.4621 | 2861.5 | 22.362 | 2864.5 | 5.5951 | 2867 | 23.5831 | 2869.5 | 32.0888 | 2872.5 | 1.8084 | 2875.5 | 2.0924 | 2878.5 | 28.4835 | 2881 | 20.2229 | 2883.5 | 9.7547 | 2886.5 | 12.8332 | 2889.5 | 4.4854 | 2892.5 | 33.9982 | 2895 | 36.3184 | 2897.5 | 30.5601 | 2900.5 | 31.1521 | 2903.5 | 32.8819 | 2906.5 | 29.6288 | 2909 | 6.3626 | 2911.5 | 40.0585 | 2914.5 | 3.3204 | 2858.5 | 1.8084
2917.5 | 19.51 | 2920 | 0.69134 | 2923 | 15.8161 | 2925.5 | 1.0283 | 2928.5 | 24.0588 | 2931.5 | 19.1283 | 2934 | 18.4766 | 2937 | 2.3863 | 2940 | 37.7664 | 2942.5 | 3.1074 | 2945.5 | 18.2377 | 2948 | 1.8185 | 2951 | 31.9898 | 2953.5 | 21.3909 | 2956.5 | 19.9242 | 2959.5 | 20.3615 | 2962 | 10.3829 | 2965 | 14.0555 | 2968 | 1.4483 | 2970.5 | 21.0012 | 2973.5 | 2.4423 | 2917.5 | 0.69134
2976 | 13.0253 | 2979 | 0.027619 | 2981.5 | 1.5773 | 2984.5 | 3.4535 | 2987.5 | 9.753 | 2990 | 42.3012 | 2993 | 0.39049 | 2995.5 | 18.6768 | 2998.5 | 4.3263 | 3001.5 | 12.8199 | 3004 | 0.10391 | 3007 | 15.1984 | 3009.5 | 5.2005 | 3012.5 | 10.6943 | 3015.5 | 21.701 | 3018 | 14.2431 | 3021 | 18.0315 | 3023.5 | 27.0061 | 3026.5 | 28.6188 | 3029.5 | 12.348 | 3032 | 0.43742 | 2976 | 0.027619
3035 | 17.0771 | 3037.5 | 1.6899 | 3040.5 | 17.3634 | 3043.5 | 3.6179 | 3046 | 33.2787 | 3049 | 31.0536 | 3051.5 | 2.7399 | 3054.5 | 23.7683 | 3057.5 | 17.6758 | 3060 | 1.2455 | 3063 | 9.0682 | 3065.5 | 0.37621 | 3068.5 | 9.955 | 3071.5 | 19.0639 | 3074 | 3.5544 | 3077 | 1.5744 | 3079.5 | 2.7091 | 3082.5 | 19.57 | 3085.5 | 15.798 | 3088 | 0.082289 | 3091 | 10.5477 | 3035 | 0.082289
3093.5 | 9.5161 | 3096.5 | 27.0285 | 3099.5 | 20.2661 | 3102 | 20.3773 | 3105 | 27.6565 | 3107.5 | 37.7954 | 3110.5 | 4.8478 | 3113.5 | 18.4566 | 3116 | 5.105 | 3119 | 34.9101 | 3121.5 | 1.6927 | 3124.5 | 6.0194 | 3127.5 | 22.7612 | 3130 | 21.8224 | 3133 | 9.5674 | 3135.5 | 6.9915 | 3138.5 | 23.6056 | 3141.5 | 8.1422 | 3144 | 16.8007 | 3147 | 30.1607 | 3149.5 | 2.5385 | 3093.5 | 1.6927
3152.5 | 29.0567 | 3155.5 | 0.36401 | 3158 | 18.3883 | 3161 | 13.6657 | 3163.5 | 6.7993 | 3166.5 | 13.8832 | 3169.5 | 7.2482 | 3172 | 26.5325 | 3175 | 24.3082 | 3177.5 | 18.8608 | 3180.5 | 1.5802 | 3183.5 | 1.408 | 3186 | 2.2335 | 3189 | 30.2702 | 3191.5 | 4.8029 | 3194.5 | 6.0142 | 3197.5 | 16.6296 | 3200 | 20.002 | 3203 | 1.7109 | 3205.5 | 23.5574 | 3208.5 | 9.1584 | 3152.5 | 0.36401
3211.5 | 37.9781 | 3214 | 14.1808 | 3217 | 12.9222 | 3219.5 | 10.5886 | 3222.5 | 8.8588 | 3225.5 | 15.4846 | 3228 | 1.1093 | 3231 | 11.4455 | 3233.5 | 22.0149 | 3236.5 | 24.2077 | 3239.5 | 21.0702 | 3242 | 1.7978 | 3245 | 22.3284 | 3247.5 | 19.6833 | 3250.5 | 22.0508 | 3253.5 | 34.733 | 3256 | 39.0263 | 3259 | 28.6675 | 3261.5 | 8.8666 | 3264.5 | 9.5936 | 3267.5 | 2.0608 | 3211.5 | 1.1093
3270 | 18.3946 | 3273 | 24.8967 | 3275.5 | 8.6826 | 3278.5 | 0.49213 | 3281.5 | 37.7175 | 3284 | 16.8565 | 3287 | 21.7907 | 3289.5 | 16.9867 | 3292.5 | 32.5498 | 3295.5 | 14.3031 | 3298 | 4.1856 | 3301 | 9.7704 | 3303.5 | 8.5021 | 3306.5 | 21.7006 | 3309.5 | 9.7562 | 3312 | 27.9834 | 3315 | 31.5126 | 3317.5 | 22.9988 | 3320.5 | 16.933 | 3323.5 | 24.7537 | 3326 | 6.8815 | 3270 | 0.49213
3329 | 24.9937 | 3331.5 | 28.5441 | 3334.5 | 20.4733 | 3337.5 | 7.4597 | 3340 | 39.8517 | 3343 | 12.0201 | 3345.5 | 1.9955 | 3348.5 | 14.8026 | 3351.5 | 12.77 | 3354 | 17.7778 | 3357 | 11.8939 | 3359.5 | 7.9938 | 3362.5 | 25.2612 | 3365.5 | 14.985 | 3368 | 29.2579 | 3371 | 8.3534 | 3373.5 | 3.0439 | 3376.5 | 41.4367 | 3379.5 | 30.3683 | 3382 | 17.2879 | 3385 | 6.5168 | 3329 | 1.9955

## C-G Min
Average Conductor to Ground Resistances
Penlight Test 23 |  |  | 2006-07-13 | 11:48
XLPE | 7-C | Conduit
470 C | 17.3 kW/m2
Penlight Time | C1-G |  | Penlight Time | C2-G | Penlight Time | C3-G | Penlight Time | C4-G | Penlight Time | C5-G | Penlight Time | C6-G | Penlight Time | C7-G | Penlight Time | Minimums Overall
-74 | 422504 |  | -62.25 | 422504 | -54.3333 | 422504 | -49.25 | 422504 | -46 | 422504 | -43.5833 | 422504 | -41.4167 | 422504 | -74 | 422504
-15.25 | 422504 |  | -3.5833 | 422504 | 4.4167 | 422504 | 9.5 | 422504 | 12.9167 | 422504 | 15.1667 | 422504 | 17.3333 | 422504 | -15.25 | 422504
43.5833 | 422504 |  | 55.25 | 422504 | 63.25 | 422504 | 68.25 | 422504 | 71.5833 | 422504 | 74 | 422504 | 76.25 | 422504 | 43.5833 | 422504
102.4167 | 422504 |  | 114.0833 | 422504 | 121.8333 | 422504 | 127.0833 | 422504 | 130.4167 | 422504 | 132.5833 | 422504 | 135.0833 | 422504 | 102.4167 | 422504
161.25 | 422504 |  | 172.8333 | 422504 | 180.75 | 422504 | 185.9167 | 422504 | 189.0833 | 422504 | 191.5 | 422504 | 193.8333 | 422504 | 161.25 | 422504
220 | 422504 |  | 231.5833 | 422504 | 239.5833 | 422504 | 244.75 | 422504 | 248.0833 | 422504 | 250.3333 | 422504 | 252.6667 | 422504 | 220 | 422504
278.6667 | 422504 |  | 290.4167 | 422504 | 298.3333 | 422504 | 303.5 | 422504 | 306.75 | 422504 | 309 | 422504 | 311.3333 | 422504 | 278.6667 | 422504
337.5833 | 422504 |  | 349.1667 | 422504 | 357 | 422504 | 362.3333 | 422504 | 365.5 | 422504 | 367.6667 | 422504 | 370.0833 | 422504 | 337.5833 | 422504
396.3333 | 422504 |  | 408 | 422504 | 415.8333 | 422504 | 421.0833 | 422504 | 424.25 | 422504 | 426.5833 | 422504 | 429.0833 | 422504 | 396.3333 | 422504
455.0833 | 422504 |  | 466.75 | 422504 | 474.75 | 422504 | 479.75 | 422504 | 483.0833 | 422504 | 485.5 | 422504 | 487.75 | 422504 | 455.0833 | 422504
513.9167 | 422504 |  | 525.5833 | 422504 | 533.4167 | 422504 | 538.5833 | 422504 | 542 | 422504 | 544.25 | 422504 | 546.5833 | 422504 | 513.9167 | 422504
572.6667 | 422504 |  | 584.3333 | 422504 | 592.3333 | 422504 | 597.5 | 422504 | 600.6667 | 422504 | 603 | 422504 | 605.3333 | 422504 | 572.6667 | 422504
631.5 | 422504 |  | 643.1667 | 422504 | 651.1667 | 422504 | 656.25 | 422504 | 659.5 | 422504 | 661.8333 | 422504 | 664.0833 | 422504 | 631.5 | 422504
690.3333 | 422504 |  | 702 | 422504 | 709.8333 | 422504 | 715.0833 | 422504 | 718.25 | 422504 | 720.5833 | 422504 | 723.0833 | 422504 | 690.3333 | 422504
749.0833 | 422504 |  | 760.75 | 422504 | 768.75 | 422504 | 773.6667 | 422504 | 777.0833 | 422504 | 779.4167 | 422504 | 781.75 | 422504 | 749.0833 | 422504
807.9167 | 422504 |  | 819.5833 | 422504 | 827.4167 | 422504 | 832.5833 | 422504 | 836 | 422504 | 838.25 | 422504 | 840.5833 | 422504 | 807.9167 | 422504
866.5833 | 422504 |  | 878.3333 | 422504 | 886.3333 | 422504 | 891.3333 | 422504 | 894.6667 | 422504 | 897 | 422504 | 899.25 | 422504 | 866.5833 | 422504
925.5 | 422504 |  | 937.1667 | 422504 | 945.1667 | 422504 | 950.25 | 422504 | 953.5 | 422504 | 955.8333 | 422504 | 958.0833 | 422504 | 925.5 | 422504
984.25 | 422504 |  | 995.9167 | 422504 | 1003.8333 | 422504 | 1009.0833 | 422504 | 1012.25 | 422504 | 1014.5833 | 422504 | 1017.0833 | 422504 | 984.25 | 422504
1043.0833 | 422504 |  | 1054.6667 | 422504 | 1062.6667 | 422504 | 1067.75 | 422504 | 1071.0833 | 422504 | 1073.5 | 422504 | 1075.75 | 422504 | 1043.0833 | 422504
1101.75 | 422504 |  | 1113.5833 | 422504 | 1121.3333 | 422504 | 1126.5 | 422504 | 1129.8333 | 422504 | 1132.1667 | 422504 | 1134.5 | 422504 | 1101.75 | 422504
1160.5833 | 422504 |  | 1172.1667 | 422504 | 1180.1667 | 422504 | 1185.25 | 422504 | 1188.5 | 422504 | 1190.9167 | 422504 | 1193.0833 | 422504 | 1160.5833 | 422504
1219.4167 | 422504 |  | 1231.0833 | 422504 | 1239 | 422504 | 1244.1667 | 422504 | 1247.4167 | 422504 | 1249.75 | 422504 | 1252.1667 | 422504 | 1219.4167 | 422504
1278.1667 | 422504 |  | 1289.8333 | 422504 | 1297.8333 | 422504 | 1302.9167 | 422504 | 1306.25 | 422504 | 1308.5833 | 422504 | 1310.9167 | 422504 | 1278.1667 | 422504
1337 | 211202 |  | 1348.5833 | 422504 | 1356.5 | 422504 | 1361.5833 | 422504 | 1365 | 422504 | 1367.25 | 422504 | 1369.5833 | 422504 | 1337 | 211202
1395.75 | 422504 |  | 1407.3333 | 211202 | 1415.4167 | 422504 | 1420.5 | 422504 | 1423.8333 | 422504 | 1426.1667 | 422504 | 1428.3333 | 422504 | 1395.75 | 211202
1454.5833 | 422504 |  | 1466.25 | 422504 | 1474.1667 | 422504 | 1479.3333 | 422504 | 1482.5 | 422504 | 1484.9167 | 422504 | 1487.0833 | 422504 | 1454.5833 | 422504
1513.3333 | 422504 |  | 1525 | 422504 | 1532.8333 | 422504 | 1538.1667 | 422504 | 1541.3333 | 422504 | 1543.75 | 422504 | 1546.0833 | 422504 | 1513.3333 | 422504
1572.1667 | 422504 |  | 1583.8333 | 422504 | 1591.75 | 422504 | 1596.8333 | 422504 | 1600.0833 | 422504 | 1602.5 | 422504 | 1604.8333 | 422504 | 1572.1667 | 422504
1631 | 422504 |  | 1642.5833 | 422504 | 1650.5 | 422504 | 1655.5833 | 422504 | 1659 | 422504 | 1661.25 | 422504 | 1663.5833 | 422504 | 1631 | 422504
1689.8333 | 422504 |  | 1701.4167 | 422504 | 1709.3333 | 422504 | 1714.5833 | 422504 | 1717.6667 | 422504 | 1720 | 422504 | 1722.3333 | 422504 | 1689.8333 | 422504
1748.5 | 422504 |  | 1760.1667 | 422504 | 1768.1667 | 422504 | 1773.25 | 422504 | 1776.5 | 422504 | 1778.8333 | 422504 | 1781.0833 | 422504 | 1748.5 | 422504
1807.3333 | 66.7315 |  | 1819 | 238.3242 | 1826.8333 | 243.9018 | 1832.0833 | 71.5836 | 1835.25 | 1067.963 | 1837.5833 | 1527.4831 | 1840.0833 | 2336.1996 | 1807.3333 | 66.7315
1866.0833 | 249.3241 |  | 1877.75 | 283.5091 | 1885.75 | 260.045 | 1890.75 | 380.7287 | 1894.0833 | 431.3343 | 1896.5 | 303.7425 | 1898.75 | 605.1175 | 1866.0833 | 249.3241
1924.9167 | 8.0267 |  | 1936.5833 | 17.9679 | 1944.4167 | 29.4899 | 1949.5833 | 143.5482 | 1953 | 172.0274 | 1955.25 | 8.5757 | 1957.5833 | 313.7675 | 1924.9167 | 8.0267
1983.6667 | 56.0588 |  | 1995.3333 | 66.5338 | 2003.3333 | 73.0324 | 2008.5 | 121.0992 | 2011.6667 | 50.8537 | 2014 | 475.3906 | 2016.3333 | 325.8101 | 1983.6667 | 50.8537
2042.5 | 53.454 |  | 2054.1667 | 59.4393 | 2062.1667 | 234.3769 | 2067.25 | 106.2924 | 2070.5 | 275.4268 | 2072.8333 | 151.0275 | 2075.0833 | 186.3091 | 2042.5 | 53.454
2101.3333 | 139.3229 |  | 2113 | 188.3118 | 2120.8333 | 181.4412 | 2126.0833 | 222.7038 | 2129.25 | 238.3154 | 2131.5833 | 299.2092 | 2134.0833 | 192.9784 | 2101.3333 | 139.3229
2159.9167 | 94.4939 |  | 2171.75 | 76.5938 | 2179.75 | 82.9607 | 2184.75 | 155.6258 | 2188.0833 | 171.5054 | 2190.5 | 170.8064 | 2192.5833 | 268.8994 | 2159.9167 | 76.5938
2218.9167 | 237.5196 |  | 2230.5833 | 195.9916 | 2238.3333 | 238.1693 | 2243.5833 | 422.4313 | 2247 | 137.7105 | 2249.1667 | 222.4844 | 2251.5833 | 158.3754 | 2218.9167 | 137.7105
2277.6667 | 83.5074 |  | 2289.3333 | 107.9198 | 2297.25 | 140.5721 | 2302.5 | 223.423 | 2305.6667 | 103.9477 | 2308 | 212.892 | 2310.25 | 182.501 | 2277.6667 | 83.5074
2336.5 | 122.9824 |  | 2348 | 163.7635 | 2356.0833 | 100.7968 | 2361.1667 | 204.765 | 2364.4167 | 100.9467 | 2366.75 | 92.8958 | 2369.0833 | 112.2184 | 2336.5 | 92.8958
2395.25 | 129.6599 |  | 2406.8333 | 121.9008 | 2414.75 | 173.4507 | 2420 | 197.9469 | 2423.1667 | 337.8729 | 2425.5833 | 62.8708 | 2427.9167 | 72.3361 | 2395.25 | 62.8708
2454 | 108.2683 |  | 2465.75 | 60.3358 | 2473.75 | 121.2717 | 2478.6667 | 148.3709 | 2482.0833 | 172.0885 | 2484.3333 | 188.2112 | 2486.75 | 64.5627 | 2454 | 60.3358
2512.8333 | 67.5383 |  | 2524.3333 | 154.8665 | 2532.4167 | 290.7402 | 2537.5 | 126.035 | 2540.8333 | 169.5452 | 2543.1667 | 74.0915 | 2545.4167 | 139.6114 | 2512.8333 | 67.5383
2571.6667 | 153.4042 |  | 2583.0833 | 180.2175 | 2591.3333 | 125.9865 | 2596.4167 | 118.9369 | 2599.5 | 133.9788 | 2601.9167 | 140.2499 | 2604.25 | 430.3986 | 2571.6667 | 118.9369
2630.4167 | 115.3252 |  | 2642 | 114.3477 | 2649.9167 | 119.2727 | 2655.0833 | 137.0562 | 2658.3333 | 152.7866 | 2660.6667 | 104.2877 | 2663.0833 | 488.1469 | 2630.4167 | 104.2877
2689.25 | 36.4008 |  | 2700.9167 | 102.6336 | 2708.75 | 38.1886 | 2713.8333 | 123.9355 | 2717.1667 | 142.1558 | 2719.5 | 133.4948 | 2721.9167 | 234.1374 | 2689.25 | 36.4008
2748 | 91.4712 |  | 2759.6667 | 65.56 | 2767.5833 | 26.2091 | 2772.6667 | 25.7676 | 2776 | 119.7902 | 2778.3333 | 223.5427 | 2780.5833 | 98.0261 | 2748 | 25.7676
2806.75 | 103.7515 |  | 2818.4167 | 151.0939 | 2826.3333 | 125.8462 | 2831.5 | 135.4193 | 2834.75 | 128.5929 | 2837 | 171.6481 | 2839.4167 | 220.0097 | 2806.75 | 103.7515
2865.5833 | 151.0784 |  | 2877.25 | 288.5984 | 2885.25 | 168.2318 | 2890.5 | 215.1106 | 2893.5833 | 98.6073 | 2895.8333 | 126.6987 | 2898.1667 | 264.6262 | 2865.5833 | 98.6073
2924.3333 | 110.5794 |  | 2936.0833 | 145.9352 | 2943.8333 | 24.6208 | 2949.0833 | 24.4676 | 2952.4167 | 71.5586 | 2954.6667 | 59.2967 | 2957.0833 | 68.6138 | 2924.3333 | 24.4676
2983.0833 | 11.4415 |  | 2994.75 | 10.6643 | 3002.75 | 11.6286 | 3007.75 | 146.5073 | 3011.0833 | 126.2151 | 3013.5 | 7.096 | 3015.75 | 7.6204 | 2983.0833 | 7.096
3041.9167 | 133.8475 |  | 3053.5833 | 103.0172 | 3061.4167 | 12.576 | 3066.5833 | 13.2105 | 3070 | 79.3445 | 3072.25 | 103.3616 | 3074.5833 | 88.2524 | 3041.9167 | 12.576
3100.6667 | 337.8783 |  | 3112.3333 | 148.7537 | 3120.3333 | 163.3357 | 3125.5 | 229.3448 | 3128.6667 | 124.5701 | 3131 | 114.9515 | 3133.3333 | 142.804 | 3100.6667 | 114.9515
3159.5 | 93.3988 |  | 3171.1667 | 172.5914 | 3179.1667 | 69.9397 | 3184.25 | 116.2231 | 3187.5 | 77.1034 | 3189.8333 | 148.9754 | 3192.0833 | 221.2903 | 3159.5 | 69.9397
3218.3333 | 114.4813 |  | 3230 | 65.4748 | 3237.8333 | 71.3882 | 3243.0833 | 82.3526 | 3246.25 | 113.3798 | 3248.5833 | 74.3334 | 3251.0833 | 82.2224 | 3218.3333 | 65.4748
3277.0833 | 245.1237 |  | 3288.75 | 261.263 | 3296.75 | 113.1793 | 3301.75 | 158.248 | 3305.0833 | 131.7093 | 3307.5 | 148.1279 | 3309.75 | 175.3572 | 3277.0833 | 113.1793
3335.9167 | 123.1699 |  | 3347.5833 | 139.3644 | 3355.4167 | 65.8453 | 3360.5833 | 70.4448 | 3364 | 105.9515 | 3366.25 | 129.722 | 3368.5833 | 174.5605 | 3335.9167 | 65.8453

## C-G Avg
Average Conductor to Ground Resistances
Penlight Test 23 |  |  | 2006-07-13 | 11:48
XLPE | 7-C | Conduit
470 C | 17.3 kW/m2
Penlight Time | C1-G |  | Penlight Time | C2-G | Penlight Time | C3-G | Penlight Time | C4-G | Penlight Time | C5-G | Penlight Time | C6-G | Penlight Time | C7-G | Penlight Time | Minimums
-74 | 422504 |  | -62.25 | 422504 | -54.3333 | 422504 | -49.25 | 422504 | -46 | 422504 | -43.5833 | 422504 | -41.4167 | 422504 | -74 | 422504
-15.25 | 422504 |  | -3.5833 | 422504 | 4.4167 | 422504 | 9.5 | 422504 | 12.9167 | 422504 | 15.1667 | 422504 | 17.3333 | 422504 | -15.25 | 422504
43.5833 | 422504 |  | 55.25 | 422504 | 63.25 | 422504 | 68.25 | 422504 | 71.5833 | 422504 | 74 | 422504 | 76.25 | 422504 | 43.5833 | 422504
102.4167 | 422504 |  | 114.0833 | 422504 | 121.8333 | 422504 | 127.0833 | 422504 | 130.4167 | 422504 | 132.5833 | 422504 | 135.0833 | 422504 | 102.4167 | 422504
161.25 | 422504 |  | 172.8333 | 422504 | 180.75 | 422504 | 185.9167 | 422504 | 189.0833 | 422504 | 191.5 | 422504 | 193.8333 | 422504 | 161.25 | 422504
220 | 422504 |  | 231.5833 | 422504 | 239.5833 | 422504 | 244.75 | 422504 | 248.0833 | 422504 | 250.3333 | 422504 | 252.6667 | 422504 | 220 | 422504
278.6667 | 422504 |  | 290.4167 | 422504 | 298.3333 | 422504 | 303.5 | 422504 | 306.75 | 422504 | 309 | 422504 | 311.3333 | 422504 | 278.6667 | 422504
337.5833 | 422504 |  | 349.1667 | 422504 | 357 | 422504 | 362.3333 | 422504 | 365.5 | 422504 | 367.6667 | 422504 | 370.0833 | 422504 | 337.5833 | 422504
396.3333 | 422504 |  | 408 | 422504 | 415.8333 | 422504 | 421.0833 | 422504 | 424.25 | 422504 | 426.5833 | 422504 | 429.0833 | 422504 | 396.3333 | 422504
455.0833 | 422504 |  | 466.75 | 422504 | 474.75 | 422504 | 479.75 | 422504 | 483.0833 | 422504 | 485.5 | 422504 | 487.75 | 422504 | 455.0833 | 422504
513.9167 | 422504 |  | 525.5833 | 422504 | 533.4167 | 422504 | 538.5833 | 422504 | 542 | 422504 | 544.25 | 422504 | 546.5833 | 422504 | 513.9167 | 422504
572.6667 | 422504 |  | 584.3333 | 422504 | 592.3333 | 422504 | 597.5 | 422504 | 600.6667 | 422504 | 603 | 422504 | 605.3333 | 422504 | 572.6667 | 422504
631.5 | 422504 |  | 643.1667 | 422504 | 651.1667 | 422504 | 656.25 | 422504 | 659.5 | 422504 | 661.8333 | 422504 | 664.0833 | 422504 | 631.5 | 422504
690.3333 | 422504 |  | 702 | 422504 | 709.8333 | 422504 | 715.0833 | 422504 | 718.25 | 422504 | 720.5833 | 422504 | 723.0833 | 422504 | 690.3333 | 422504
749.0833 | 422504 |  | 760.75 | 422504 | 768.75 | 422504 | 773.6667 | 422504 | 777.0833 | 422504 | 779.4167 | 422504 | 781.75 | 422504 | 749.0833 | 422504
807.9167 | 422504 |  | 819.5833 | 422504 | 827.4167 | 422504 | 832.5833 | 422504 | 836 | 422504 | 838.25 | 422504 | 840.5833 | 422504 | 807.9167 | 422504
866.5833 | 422504 |  | 878.3333 | 422504 | 886.3333 | 422504 | 891.3333 | 422504 | 894.6667 | 422504 | 897 | 422504 | 899.25 | 422504 | 866.5833 | 422504
925.5 | 422504 |  | 937.1667 | 422504 | 945.1667 | 422504 | 950.25 | 422504 | 953.5 | 422504 | 955.8333 | 422504 | 958.0833 | 422504 | 925.5 | 422504
984.25 | 422504 |  | 995.9167 | 422504 | 1003.8333 | 422504 | 1009.0833 | 422504 | 1012.25 | 422504 | 1014.5833 | 422504 | 1017.0833 | 422504 | 984.25 | 422504
1043.0833 | 422504 |  | 1054.6667 | 422504 | 1062.6667 | 422504 | 1067.75 | 422504 | 1071.0833 | 422504 | 1073.5 | 422504 | 1075.75 | 422504 | 1043.0833 | 422504
1101.75 | 422504 |  | 1113.5833 | 422504 | 1121.3333 | 422504 | 1126.5 | 422504 | 1129.8333 | 422504 | 1132.1667 | 422504 | 1134.5 | 422504 | 1101.75 | 422504
1160.5833 | 422504 |  | 1172.1667 | 422504 | 1180.1667 | 422504 | 1185.25 | 422504 | 1188.5 | 422504 | 1190.9167 | 422504 | 1193.0833 | 422504 | 1160.5833 | 422504
1219.4167 | 422504 |  | 1231.0833 | 422504 | 1239 | 422504 | 1244.1667 | 422504 | 1247.4167 | 422504 | 1249.75 | 422504 | 1252.1667 | 422504 | 1219.4167 | 422504
1278.1667 | 422504 |  | 1289.8333 | 422504 | 1297.8333 | 422504 | 1302.9167 | 422504 | 1306.25 | 422504 | 1308.5833 | 422504 | 1310.9167 | 422504 | 1278.1667 | 422504
1337 | 387287 |  | 1348.5833 | 422504 | 1356.5 | 422504 | 1361.5833 | 422504 | 1365 | 422504 | 1367.25 | 422504 | 1369.5833 | 422504 | 1337 | 387287
1395.75 | 422504 |  | 1407.3333 | 387287 | 1415.4167 | 422504 | 1420.5 | 422504 | 1423.8333 | 422504 | 1426.1667 | 422504 | 1428.3333 | 422504 | 1395.75 | 387287
1454.5833 | 422504 |  | 1466.25 | 422504 | 1474.1667 | 422504 | 1479.3333 | 422504 | 1482.5 | 422504 | 1484.9167 | 422504 | 1487.0833 | 422504 | 1454.5833 | 422504
1513.3333 | 422504 |  | 1525 | 422504 | 1532.8333 | 422504 | 1538.1667 | 422504 | 1541.3333 | 422504 | 1543.75 | 422504 | 1546.0833 | 422504 | 1513.3333 | 422504
1572.1667 | 422504 |  | 1583.8333 | 422504 | 1591.75 | 422504 | 1596.8333 | 422504 | 1600.0833 | 422504 | 1602.5 | 422504 | 1604.8333 | 422504 | 1572.1667 | 422504
1631 | 422504 |  | 1642.5833 | 422504 | 1650.5 | 422504 | 1655.5833 | 422504 | 1659 | 422504 | 1661.25 | 422504 | 1663.5833 | 422504 | 1631 | 422504
1689.8333 | 422504 |  | 1701.4167 | 422504 | 1709.3333 | 422504 | 1714.5833 | 422504 | 1717.6667 | 422504 | 1720 | 422504 | 1722.3333 | 422504 | 1689.8333 | 422504
1748.5 | 422504 |  | 1760.1667 | 422504 | 1768.1667 | 422504 | 1773.25 | 422504 | 1776.5 | 422504 | 1778.8333 | 422504 | 1781.0833 | 422504 | 1748.5 | 422504
1807.3333 | 77488.6525 |  | 1819 | 3016.3218 | 1826.8333 | 11169.5046 | 1832.0833 | 5570.5598 | 1835.25 | 1817.8984 | 1837.5833 | 11455.8158 | 1840.0833 | 16212.3422 | 1807.3333 | 1817.8984
1866.0833 | 235593.9473 |  | 1877.75 | 896.8338 | 1885.75 | 1940.9286 | 1890.75 | 1316.4057 | 1894.0833 | 2039.0943 | 1896.5 | 1194.4021 | 1898.75 | 2678.5648 | 1866.0833 | 896.8338
1924.9167 | 1040.7218 |  | 1936.5833 | 1600.9442 | 1944.4167 | 1109.5805 | 1949.5833 | 3769.0517 | 1953 | 1011.1637 | 1955.25 | 4581.5558 | 1957.5833 | 2396.6898 | 1924.9167 | 1011.1637
1983.6667 | 474.4221 |  | 1995.3333 | 519.0504 | 2003.3333 | 267.9647 | 2008.5 | 231.907 | 2011.6667 | 2053.4488 | 2014 | 850.1781 | 2016.3333 | 1641.854 | 1983.6667 | 231.907
2042.5 | 544.4945 |  | 2054.1667 | 477.4511 | 2062.1667 | 740.4295 | 2067.25 | 808.1225 | 2070.5 | 3888.7147 | 2072.8333 | 376.1816 | 2075.0833 | 875.6055 | 2042.5 | 376.1816
2101.3333 | 715.3456 |  | 2113 | 574.6556 | 2120.8333 | 3296.88 | 2126.0833 | 4614.571 | 2129.25 | 1752.8851 | 2131.5833 | 6082.5004 | 2134.0833 | 1182.0065 | 2101.3333 | 574.6556
2159.9167 | 1673.4439 |  | 2171.75 | 817.0429 | 2179.75 | 289.9876 | 2184.75 | 224085.5016 | 2188.0833 | 1350.9186 | 2190.5 | 418.1186 | 2192.5833 | 787.7336 | 2159.9167 | 289.9876
2218.9167 | 6489.977 |  | 2230.5833 | 768.9231 | 2238.3333 | 593.5625 | 2243.5833 | 854.8765 | 2247 | 9166.404 | 2249.1667 | 870.459 | 2251.5833 | 1384.3389 | 2218.9167 | 593.5625
2277.6667 | 257.8316 |  | 2289.3333 | 1051.0455 | 2297.25 | 205.4425 | 2302.5 | 620.249 | 2305.6667 | 716.1234 | 2308 | 472.7911 | 2310.25 | 1573.9247 | 2277.6667 | 205.4425
2336.5 | 944.7645 |  | 2348 | 3331.388 | 2356.0833 | 428.4007 | 2361.1667 | 821.4206 | 2364.4167 | 433.5706 | 2366.75 | 391.9926 | 2369.0833 | 2828.085 | 2336.5 | 391.9926
2395.25 | 28967.9187 |  | 2406.8333 | 2641.1923 | 2414.75 | 781.4057 | 2420 | 1812.7342 | 2423.1667 | 29528.2789 | 2425.5833 | 505.9961 | 2427.9167 | 1535.1323 | 2395.25 | 505.9961
2454 | 471.3203 |  | 2465.75 | 334.972 | 2473.75 | 417.6145 | 2478.6667 | 1494.8464 | 2482.0833 | 2301.2937 | 2484.3333 | 535.432 | 2486.75 | 15378.7695 | 2454 | 334.972
2512.8333 | 822.1261 |  | 2524.3333 | 2025.1533 | 2532.4167 | 7753.218 | 2537.5 | 2378.8677 | 2540.8333 | 609.6552 | 2543.1667 | 299.3928 | 2545.4167 | 329.1423 | 2512.8333 | 299.3928
2571.6667 | 455.2073 |  | 2583.0833 | 607.6356 | 2591.3333 | 1292.9645 | 2596.4167 | 391.4393 | 2599.5 | 551.0381 | 2601.9167 | 1123.4651 | 2604.25 | 1513.4121 | 2571.6667 | 391.4393
2630.4167 | 350.8723 |  | 2642 | 449.0494 | 2649.9167 | 371.7897 | 2655.0833 | 308.6077 | 2658.3333 | 1964.0957 | 2660.6667 | 435.1139 | 2663.0833 | 1770.0709 | 2630.4167 | 308.6077
2689.25 | 955.9099 |  | 2700.9167 | 1299.7978 | 2708.75 | 1612.7931 | 2713.8333 | 381.4864 | 2717.1667 | 559.282 | 2719.5 | 722.4535 | 2721.9167 | 3485.2665 | 2689.25 | 381.4864
2748 | 2924.2924 |  | 2759.6667 | 271.7825 | 2767.5833 | 525.4226 | 2772.6667 | 225.6278 | 2776 | 431.6794 | 2778.3333 | 817.0745 | 2780.5833 | 1219.9874 | 2748 | 225.6278
2806.75 | 247.6603 |  | 2818.4167 | 536.5582 | 2826.3333 | 322.8739 | 2831.5 | 436.2772 | 2834.75 | 1143.0668 | 2837 | 1238.9597 | 2839.4167 | 843.0065 | 2806.75 | 247.6603
2865.5833 | 743.5962 |  | 2877.25 | 559.5948 | 2885.25 | 2203.001 | 2890.5 | 1557.5671 | 2893.5833 | 2148.9236 | 2895.8333 | 3095.4316 | 2898.1667 | 4325.8061 | 2865.5833 | 559.5948
2924.3333 | 656.2391 |  | 2936.0833 | 342.1296 | 2943.8333 | 249.4249 | 2949.0833 | 533.4607 | 2952.4167 | 392.3446 | 2954.6667 | 322.0081 | 2957.0833 | 623.26 | 2924.3333 | 249.4249
2983.0833 | 1198.4542 |  | 2994.75 | 293.9637 | 3002.75 | 320.6305 | 3007.75 | 372.6779 | 3011.0833 | 2663.4291 | 3013.5 | 798.7181 | 3015.75 | 1252.9219 | 2983.0833 | 293.9637
3041.9167 | 258.0661 |  | 3053.5833 | 1077.4903 | 3061.4167 | 152.2116 | 3066.5833 | 640.3405 | 3070 | 225.0308 | 3072.25 | 597.2261 | 3074.5833 | 243.433 | 3041.9167 | 152.2116
3100.6667 | 13419.2515 |  | 3112.3333 | 308.9086 | 3120.3333 | 712.4665 | 3125.5 | 780.4113 | 3128.6667 | 335.9285 | 3131 | 575.0772 | 3133.3333 | 887.79 | 3100.6667 | 308.9086
3159.5 | 220.0184 |  | 3171.1667 | 1107.2467 | 3179.1667 | 2434.8857 | 3184.25 | 643.3501 | 3187.5 | 498.7047 | 3189.8333 | 1565.3355 | 3192.0833 | 617.3148 | 3159.5 | 220.0184
3218.3333 | 445.8751 |  | 3230 | 791.9209 | 3237.8333 | 442.6253 | 3243.0833 | 1488.08 | 3246.25 | 14615.3082 | 3248.5833 | 540.6698 | 3251.0833 | 2133.6855 | 3218.3333 | 442.6253
3277.0833 | 626.2195 |  | 3288.75 | 637.4756 | 3296.75 | 812.6362 | 3301.75 | 39672.8487 | 3305.0833 | 1343.9163 | 3307.5 | 13740.3477 | 3309.75 | 3246.2549 | 3277.0833 | 626.2195
3335.9167 | 350.2138 |  | 3347.5833 | 294.5412 | 3355.4167 | 1256.5726 | 3360.5833 | 209.0608 | 3364 | 992.9367 | 3366.25 | 2525.5847 | 3368.5833 | 491.7016 | 3335.9167 | 209.0608

## PenTemps
DAQ Time | Penlight Time | Shroud | Conduit 1 | Conduit 2 | Conduit 3 | Cable 1 | Cable 2 | Cable 3 | Cable 4 | Cable 5 | Cable 6
0 | -82 | 32.585 | 27.2039 | 27.8006 | 27.2839 | 27.1272 | 27.0506 | 26.8973 | 26.9924 | 25.4017 | 25.3683
0.6309 | -81.3691 | 32.5826 | 27.2023 | 27.8008 | 27.2863 | 27.1234 | 27.0426 | 26.8937 | 26.9948 | 25.4034 | 25.3678
1.5522 | -80.4478 | 32.5732 | 27.1963 | 27.7998 | 27.2862 | 27.1196 | 27.0449 | 26.9019 | 26.9924 | 25.3879 | 25.3701
2.5537 | -79.4463 | 32.5632 | 27.1973 | 27.7893 | 27.283 | 27.1192 | 27.0431 | 26.8883 | 26.9896 | 25.3937 | 25.3615
3.5551 | -78.4449 | 32.5511 | 27.1989 | 27.7946 | 27.2892 | 27.1264 | 27.047 | 26.8976 | 26.9921 | 25.3938 | 25.3684
4.5566 | -77.4434 | 32.5753 | 27.1914 | 27.8011 | 27.2846 | 27.1175 | 27.0478 | 26.8985 | 26.9993 | 25.3805 | 25.3683
5.558 | -76.442 | 32.5614 | 27.1958 | 27.8022 | 27.2898 | 27.122 | 27.043 | 26.8941 | 27.0037 | 25.3788 | 25.3685
6.5594 | -75.4406 | 32.5615 | 27.2091 | 27.8062 | 27.2924 | 27.1128 | 27.0424 | 26.8949 | 27.0018 | 25.3778 | 25.3704
7.5609 | -74.4391 | 32.564 | 27.2055 | 27.7981 | 27.2923 | 27.1292 | 27.0465 | 26.8943 | 26.982 | 25.407 | 25.3637
8.5623 | -73.4377 | 32.5542 | 27.2039 | 27.8013 | 27.2853 | 27.1204 | 27.0546 | 26.9005 | 26.9953 | 25.4156 | 25.3756
9.5537 | -72.4463 | 32.5586 | 27.2022 | 27.8085 | 27.2916 | 27.1328 | 27.047 | 26.9 | 27.0067 | 25.3832 | 25.3701
10.5552 | -71.4448 | 32.5499 | 27.2014 | 27.8056 | 27.2927 | 27.124 | 27.0521 | 26.9032 | 26.993 | 25.4183 | 25.3634
11.5566 | -70.4434 | 32.5495 | 27.2073 | 27.8087 | 27.2979 | 27.1303 | 27.0505 | 26.9025 | 27.0078 | 25.3829 | 25.3672
12.5581 | -69.4419 | 32.5374 | 27.2021 | 27.8014 | 27.2915 | 27.1259 | 27.0566 | 26.9058 | 26.9996 | 25.4058 | 25.371
13.5595 | -68.4405 | 32.5493 | 27.2049 | 27.8079 | 27.2967 | 27.1216 | 27.0518 | 26.897 | 27.0073 | 25.3864 | 25.3735
14.5609 | -67.4391 | 32.5635 | 27.204 | 27.8051 | 27.2974 | 27.136 | 27.0533 | 26.9011 | 26.9982 | 25.4183 | 25.3634
15.5524 | -66.4476 | 32.5539 | 27.2039 | 27.8006 | 27.2953 | 27.1409 | 27.0559 | 26.9018 | 26.9958 | 25.4197 | 25.3747
16.5538 | -65.4462 | 32.532 | 27.205 | 27.8108 | 27.2965 | 27.1304 | 27.0536 | 26.9047 | 27.0083 | 25.3843 | 25.3715
17.5552 | -64.4448 | 32.5359 | 27.2094 | 27.8185 | 27.3002 | 27.1428 | 27.0596 | 26.9091 | 27.0146 | 25.3897 | 25.37
18.5567 | -63.4433 | 32.5336 | 27.2112 | 27.814 | 27.303 | 27.1336 | 27.0563 | 26.9109 | 27.0108 | 25.4001 | 25.374
19.5581 | -62.4419 | 32.5331 | 27.2097 | 27.8174 | 27.3095 | 27.1346 | 27.0538 | 26.9085 | 27.0114 | 25.4051 | 25.3738
20.5596 | -61.4404 | 32.5488 | 27.2098 | 27.8185 | 27.3033 | 27.139 | 27.0582 | 26.9116 | 27.02 | 25.3774 | 25.3726
21.561 | -60.439 | 32.5447 | 27.2106 | 27.8193 | 27.3007 | 27.1396 | 27.059 | 26.9075 | 27.0048 | 25.4164 | 25.3733
22.5524 | -59.4476 | 32.553 | 27.2153 | 27.8199 | 27.3099 | 27.1369 | 27.0651 | 26.9126 | 27.0132 | 25.3992 | 25.3721
23.5539 | -58.4461 | 32.5327 | 27.2186 | 27.8211 | 27.2991 | 27.1416 | 27.0611 | 26.9112 | 27.0114 | 25.3942 | 25.3695
24.5553 | -57.4447 | 32.5304 | 27.2138 | 27.8088 | 27.3072 | 27.1436 | 27.0607 | 26.9177 | 27.0049 | 25.4236 | 25.3708
25.5567 | -56.4433 | 32.538 | 27.2211 | 27.8065 | 27.308 | 27.1355 | 27.0655 | 26.9152 | 27.0087 | 25.4041 | 25.3683
26.5582 | -55.4418 | 32.5344 | 27.22 | 27.8181 | 27.3057 | 27.1417 | 27.0606 | 26.9141 | 27.0135 | 25.4186 | 25.3684
27.5596 | -54.4404 | 32.5339 | 27.2105 | 27.8225 | 27.3079 | 27.15 | 27.0673 | 26.9189 | 27.0143 | 25.3958 | 25.3789
28.5611 | -53.4389 | 32.5258 | 27.2065 | 27.8251 | 27.3146 | 27.1338 | 27.0627 | 26.9201 | 27.0125 | 25.4211 | 25.3754
29.5525 | -52.4475 | 32.5347 | 27.2127 | 27.8214 | 27.313 | 27.1429 | 27.0632 | 26.92 | 27.0088 | 25.4198 | 25.379
30.5539 | -51.4461 | 32.5132 | 27.2114 | 27.8251 | 27.3124 | 27.147 | 27.0643 | 26.9182 | 27.0233 | 25.3878 | 25.3794
31.5554 | -50.4446 | 32.5209 | 27.2104 | 27.8252 | 27.3071 | 27.145 | 27.0715 | 26.9195 | 27.0274 | 25.4011 | 25.3755
32.5568 | -49.4432 | 32.5005 | 27.2237 | 27.8208 | 27.3117 | 27.1449 | 27.0643 | 26.9182 | 27.0193 | 25.4173 | 25.3754
33.5583 | -48.4417 | 32.5212 | 27.2183 | 27.8263 | 27.3097 | 27.1506 | 27.0663 | 26.9197 | 27.0248 | 25.4188 | 25.3719
34.5597 | -47.4403 | 32.5058 | 27.2205 | 27.8363 | 27.3062 | 27.1481 | 27.0628 | 26.9193 | 27.022 | 25.42 | 25.3757
35.5611 | -46.4389 | 32.5036 | 27.2219 | 27.836 | 27.3097 | 27.1489 | 27.0724 | 26.9185 | 27.0257 | 25.4197 | 25.3714
36.5626 | -45.4374 | 32.5075 | 27.2217 | 27.8306 | 27.3168 | 27.153 | 27.0708 | 26.9212 | 27.0185 | 25.4457 | 25.3847
37.554 | -44.446 | 32.5011 | 27.2254 | 27.8305 | 27.3129 | 27.1512 | 27.0712 | 26.9244 | 27.0224 | 25.4173 | 25.3848
38.5554 | -43.4446 | 32.4878 | 27.2309 | 27.8358 | 27.317 | 27.1469 | 27.0739 | 26.929 | 27.0274 | 25.4141 | 25.3778
39.5569 | -42.4431 | 32.4912 | 27.2305 | 27.8333 | 27.318 | 27.1542 | 27.077 | 26.9257 | 27.0206 | 25.4389 | 25.3833
40.5583 | -41.4417 | 32.4904 | 27.2299 | 27.8204 | 27.3087 | 27.1537 | 27.0738 | 26.9247 | 27.0283 | 25.4148 | 25.3743
41.5598 | -40.4402 | 32.4928 | 27.2326 | 27.8406 | 27.3187 | 27.1583 | 27.0753 | 26.9264 | 27.027 | 25.4113 | 25.3803
42.5612 | -39.4388 | 32.4985 | 27.2317 | 27.8317 | 27.3212 | 27.159 | 27.0745 | 26.923 | 27.0226 | 25.4336 | 25.3815
43.5526 | -38.4474 | 32.5071 | 27.2366 | 27.8404 | 27.3228 | 27.1595 | 27.0775 | 26.9241 | 27.0304 | 25.4305 | 25.3831
44.5541 | -37.4459 | 32.4852 | 27.2301 | 27.839 | 27.3221 | 27.1593 | 27.0778 | 26.9319 | 27.0215 | 25.4294 | 25.3853
45.5555 | -36.4445 | 32.4865 | 27.2403 | 27.8342 | 27.3248 | 27.1592 | 27.0819 | 26.9269 | 27.0329 | 25.4087 | 25.3795
46.5569 | -35.4431 | 32.466 | 27.2384 | 27.84 | 27.3252 | 27.1631 | 27.0773 | 26.9315 | 27.0231 | 25.4367 | 25.3872
47.5584 | -34.4416 | 32.4914 | 27.233 | 27.8443 | 27.3284 | 27.166 | 27.0828 | 26.9276 | 27.0265 | 25.4418 | 25.3873
48.5598 | -33.4402 | 32.493 | 27.2407 | 27.8458 | 27.3278 | 27.1647 | 27.0823 | 26.9279 | 27.0299 | 25.4402 | 25.3853
49.5613 | -32.4387 | 32.4788 | 27.2433 | 27.8446 | 27.3252 | 27.1625 | 27.0836 | 26.9305 | 27.0318 | 25.4281 | 25.3893
50.5527 | -31.4473 | 32.4762 | 27.243 | 27.8408 | 27.3258 | 27.1642 | 27.0848 | 26.9342 | 27.0278 | 25.4378 | 25.389
51.5541 | -30.4459 | 32.4821 | 27.2464 | 27.8419 | 27.3288 | 27.1742 | 27.0913 | 26.9315 | 27.0196 | 25.4459 | 25.3946
52.5556 | -29.4444 | 32.4823 | 27.2456 | 27.8359 | 27.3332 | 27.1729 | 27.0895 | 26.9385 | 27.0301 | 25.4366 | 25.3862
53.557 | -28.443 | 32.4579 | 27.2452 | 27.851 | 27.3299 | 27.1612 | 27.0903 | 26.935 | 27.0363 | 25.4431 | 25.3905
54.5585 | -27.4415 | 32.4671 | 27.2449 | 27.8413 | 27.3308 | 27.175 | 27.0902 | 26.9392 | 27.0273 | 25.451 | 25.3829
55.5599 | -26.4401 | 32.4648 | 27.2415 | 27.8544 | 27.3312 | 27.175 | 27.0878 | 26.9387 | 27.0324 | 25.4295 | 25.3871
56.5613 | -25.4387 | 32.4663 | 27.2537 | 27.8421 | 27.3396 | 27.1726 | 27.0932 | 26.9379 | 27.0251 | 25.445 | 25.3955
57.5528 | -24.4472 | 32.4395 | 27.248 | 27.8459 | 27.3344 | 27.1765 | 27.0894 | 26.9449 | 27.0394 | 25.4273 | 25.3922
58.5642 | -23.4358 | 32.4379 | 27.2523 | 27.852 | 27.3349 | 27.1716 | 27.0995 | 26.9473 | 27.029 | 25.4438 | 25.395
59.5556 | -22.4444 | 32.4466 | 27.2467 | 27.8608 | 27.3382 | 27.169 | 27.0967 | 26.9426 | 27.0472 | 25.4259 | 25.3823
60.5571 | -21.4429 | 32.4529 | 27.2504 | 27.8456 | 27.3325 | 27.1727 | 27.0952 | 26.9409 | 27.03 | 25.466 | 25.3863
61.5585 | -20.4415 | 32.4493 | 27.2451 | 27.8528 | 27.3406 | 27.1757 | 27.0913 | 26.9443 | 27.0475 | 25.4236 | 25.3951
62.56 | -19.44 | 32.4305 | 27.2441 | 27.8532 | 27.3371 | 27.1742 | 27.1007 | 26.9438 | 27.0383 | 25.4606 | 25.3942
63.5614 | -18.4386 | 32.4511 | 27.2421 | 27.8498 | 27.3344 | 27.1769 | 27.1013 | 26.9409 | 27.0455 | 25.4496 | 25.3912
64.5528 | -17.4472 | 32.4451 | 27.2476 | 27.8572 | 27.3366 | 27.1801 | 27.0941 | 26.9454 | 27.0503 | 25.4365 | 25.3896
65.5543 | -16.4457 | 32.4457 | 27.2506 | 27.8583 | 27.3407 | 27.1769 | 27.0975 | 26.9484 | 27.0476 | 25.4388 | 25.3954
66.5557 | -15.4443 | 32.4417 | 27.2486 | 27.8561 | 27.3404 | 27.1756 | 27.0998 | 26.9445 | 27.0435 | 25.4479 | 25.4012
67.5571 | -14.4429 | 32.4349 | 27.2497 | 27.8647 | 27.336 | 27.1864 | 27.0952 | 26.9515 | 27.0507 | 25.439 | 25.3957
68.5586 | -13.4414 | 32.4226 | 27.2503 | 27.8639 | 27.3426 | 27.1812 | 27.102 | 26.9505 | 27.0523 | 25.4437 | 25.3978
69.56 | -12.44 | 32.4359 | 27.2485 | 27.8668 | 27.341 | 27.1682 | 27.1023 | 26.9532 | 27.0497 | 25.4565 | 25.4014
70.5615 | -11.4385 | 32.4387 | 27.247 | 27.8695 | 27.3449 | 27.1759 | 27.109 | 26.9514 | 27.0484 | 25.4406 | 25.3989
71.5629 | -10.4371 | 32.4472 | 27.2538 | 27.8667 | 27.3468 | 27.1858 | 27.1038 | 26.9547 | 27.0513 | 25.4316 | 25.3982
72.5543 | -9.4457 | 32.4435 | 27.2504 | 27.8715 | 27.3389 | 27.1793 | 27.1049 | 26.955 | 27.0535 | 25.4364 | 25.3999
73.5658 | -8.4342 | 32.4451 | 27.2552 | 27.8594 | 27.3503 | 27.1848 | 27.1109 | 26.9554 | 27.051 | 25.4658 | 25.3949
74.5572 | -7.4428 | 32.4354 | 27.2558 | 27.8666 | 27.3464 | 27.1848 | 27.1056 | 26.9572 | 27.051 | 25.4348 | 25.3969
75.5586 | -6.4414 | 32.4271 | 27.2595 | 27.8677 | 27.3461 | 27.1854 | 27.1089 | 26.9552 | 27.0502 | 25.4499 | 25.3938
76.5601 | -5.4399 | 32.4242 | 27.2495 | 27.8695 | 27.3498 | 27.1768 | 27.1106 | 26.9631 | 27.0531 | 25.4785 | 25.3934
77.5615 | -4.4385 | 32.4197 | 27.2564 | 27.874 | 27.3557 | 27.1955 | 27.1161 | 26.959 | 27.0447 | 25.4765 | 25.4062
78.563 | -3.437 | 32.4193 | 27.1661 | 27.8406 | 27.3032 | 27.2634 | 27.2109 | 26.9404 | 27.0266 | 25.4909 | 25.4405
79.5644 | -2.4356 | 32.4025 | 27.1883 | 27.8606 | 27.3235 | 27.2785 | 27.2166 | 26.9451 | 27.0407 | 25.476 | 25.4162
80.5558 | -1.4442 | 32.4805 | 27.2177 | 27.8784 | 27.3318 | 27.2595 | 27.1957 | 26.9499 | 27.0583 | 25.4476 | 25.4014
81.5573 | -0.4427 | 32.8932 | 27.2332 | 27.8688 | 27.3399 | 27.256 | 27.1757 | 26.9542 | 27.0486 | 25.4627 | 25.4007
82.5587 | 0.5587 | 33.8461 | 27.2306 | 27.8897 | 27.3519 | 27.2432 | 27.1773 | 26.9515 | 27.0557 | 25.4653 | 25.4019
83.5602 | 1.5602 | 35.3464 | 27.2411 | 27.8866 | 27.3565 | 27.2446 | 27.1687 | 26.9508 | 27.0506 | 25.4626 | 25.4148
84.5616 | 2.5616 | 37.2512 | 27.2558 | 27.9093 | 27.3648 | 27.2407 | 27.1691 | 26.9612 | 27.0531 | 25.4724 | 25.4099
85.563 | 3.563 | 39.581 | 27.2659 | 27.9125 | 27.3702 | 27.2444 | 27.1643 | 26.9584 | 27.0523 | 25.4678 | 25.4132
86.5545 | 4.5545 | 42.1749 | 27.2789 | 27.9399 | 27.3801 | 27.2427 | 27.1652 | 26.9598 | 27.0611 | 25.4471 | 25.4056
87.5659 | 5.5659 | 45.0614 | 27.2908 | 27.9579 | 27.397 | 27.241 | 27.1708 | 26.967 | 27.0624 | 25.4553 | 25.4112
88.5573 | 6.5573 | 48.1602 | 27.3129 | 27.9746 | 27.4165 | 27.2395 | 27.168 | 26.9641 | 27.0546 | 25.4668 | 25.4145
89.5588 | 7.5588 | 51.4944 | 27.3217 | 28.0057 | 27.4415 | 27.2452 | 27.1668 | 26.9707 | 27.0687 | 25.4446 | 25.4121
90.5602 | 8.5602 | 54.9566 | 27.3524 | 28.0339 | 27.4626 | 27.2427 | 27.1713 | 26.9654 | 27.0742 | 25.4551 | 25.4113
91.5617 | 9.5617 | 58.6387 | 27.3823 | 28.0727 | 27.4833 | 27.2294 | 27.1725 | 26.9646 | 27.073 | 25.4567 | 25.4103
92.5531 | 10.5531 | 62.4397 | 27.4073 | 28.1099 | 27.5211 | 27.2453 | 27.1758 | 26.9628 | 27.0622 | 25.4843 | 25.4181
93.5645 | 11.5645 | 66.3786 | 27.4321 | 28.1599 | 27.5635 | 27.2432 | 27.1673 | 26.9659 | 27.0575 | 25.4747 | 25.415
94.556 | 12.556 | 70.4075 | 27.4701 | 28.2097 | 27.6013 | 27.2442 | 27.1773 | 26.9662 | 27.0451 | 25.4934 | 25.4248
95.5574 | 13.5574 | 74.5663 | 27.5141 | 28.2786 | 27.6441 | 27.2417 | 27.1786 | 26.9675 | 27.0634 | 25.476 | 25.4176
96.5588 | 14.5588 | 78.8078 | 27.5652 | 28.3415 | 27.6882 | 27.2479 | 27.1808 | 26.9671 | 27.0681 | 25.4593 | 25.4245
97.5603 | 15.5603 | 83.149 | 27.6132 | 28.4126 | 27.752 | 27.2428 | 27.1743 | 26.9742 | 27.0649 | 25.4835 | 25.4322
98.5617 | 16.5617 | 87.6319 | 27.6684 | 28.4981 | 27.8137 | 27.249 | 27.1783 | 26.9684 | 27.0713 | 25.4802 | 25.4218
99.5632 | 17.5632 | 92.168 | 27.7163 | 28.5566 | 27.8662 | 27.2437 | 27.1761 | 26.969 | 27.0658 | 25.4775 | 25.4224
100.5546 | 18.5546 | 96.6938 | 27.7968 | 28.6517 | 27.9304 | 27.2474 | 27.1796 | 26.9644 | 27.0643 | 25.4909 | 25.4275
101.566 | 19.566 | 101.3272 | 27.8609 | 28.7805 | 28.0108 | 27.2424 | 27.1788 | 26.9667 | 27.0829 | 25.4635 | 25.4296
102.5575 | 20.5575 | 105.9723 | 27.9227 | 28.8764 | 28.1045 | 27.2574 | 27.1849 | 26.9735 | 27.0701 | 25.5 | 25.4336
103.5589 | 21.5589 | 110.6904 | 27.9857 | 28.9874 | 28.1912 | 27.2497 | 27.1805 | 26.975 | 27.0824 | 25.4805 | 25.4282
104.5604 | 22.5604 | 115.4466 | 28.0809 | 29.1155 | 28.2768 | 27.2646 | 27.182 | 26.9734 | 27.0806 | 25.4749 | 25.4386
105.5618 | 23.5618 | 120.2327 | 28.19 | 29.3024 | 28.3647 | 27.2576 | 27.1834 | 26.9758 | 27.0792 | 25.4702 | 25.4422
106.5532 | 24.5532 | 124.9744 | 28.2755 | 29.3958 | 28.4761 | 27.2564 | 27.1879 | 26.9793 | 27.0747 | 25.5021 | 25.4427
107.5647 | 25.5647 | 129.8721 | 28.3653 | 29.5404 | 28.5786 | 27.2628 | 27.1894 | 26.9785 | 27.0856 | 25.479 | 25.4449
108.5561 | 26.5561 | 134.8337 | 28.457 | 29.729 | 28.7172 | 27.2477 | 27.1815 | 26.9855 | 27.0818 | 25.5065 | 25.4507
109.5575 | 27.5575 | 139.8538 | 28.5777 | 29.8872 | 28.8118 | 27.2612 | 27.1894 | 26.9813 | 27.0909 | 25.5086 | 25.457
110.559 | 28.559 | 144.7452 | 28.6971 | 30.0293 | 28.9505 | 27.2637 | 27.1897 | 26.9781 | 27.081 | 25.502 | 25.457
111.5604 | 29.5604 | 149.7825 | 28.8394 | 30.202 | 29.0843 | 27.2719 | 27.189 | 26.9793 | 27.0992 | 25.5162 | 25.4672
112.5518 | 30.5518 | 154.682 | 28.9612 | 30.3663 | 29.2271 | 27.2667 | 27.1918 | 26.9821 | 27.1093 | 25.4937 | 25.4655
113.5633 | 31.5633 | 159.7756 | 29.0783 | 30.6346 | 29.3786 | 27.2711 | 27.1953 | 26.9879 | 27.0941 | 25.5331 | 25.4794
114.5547 | 32.5547 | 164.9003 | 29.2637 | 30.9014 | 29.524 | 27.2626 | 27.1891 | 26.9851 | 27.1052 | 25.5385 | 25.4768
115.5662 | 33.5662 | 169.9433 | 29.388 | 31.0835 | 29.7129 | 27.2704 | 27.1918 | 26.9875 | 27.1118 | 25.5319 | 25.4803
116.5576 | 34.5576 | 175.0833 | 29.5445 | 31.2429 | 29.8759 | 27.2764 | 27.1917 | 26.9888 | 27.1261 | 25.5205 | 25.4939
117.559 | 35.559 | 180.3539 | 29.7292 | 31.4865 | 30.0502 | 27.2675 | 27.1936 | 26.9926 | 27.1205 | 25.5455 | 25.5003
118.5605 | 36.5605 | 185.6335 | 29.8937 | 31.7426 | 30.2351 | 27.2705 | 27.2019 | 26.9953 | 27.1272 | 25.5565 | 25.5035
119.5719 | 37.5719 | 191.0844 | 30.0788 | 32.0124 | 30.4115 | 27.2776 | 27.2015 | 26.989 | 27.1379 | 25.566 | 25.5079
120.5533 | 38.5533 | 196.6052 | 30.2836 | 32.3169 | 30.625 | 27.2836 | 27.1969 | 26.9914 | 27.137 | 25.56 | 25.5214
121.5648 | 39.5648 | 202.0656 | 30.4823 | 32.573 | 30.8336 | 27.2889 | 27.2024 | 26.9962 | 27.1317 | 25.5849 | 25.5385
122.5562 | 40.5562 | 207.4602 | 30.6644 | 32.8957 | 31.0617 | 27.2827 | 27.2019 | 27.0019 | 27.1571 | 25.5692 | 25.5363
123.5577 | 41.5577 | 212.9958 | 30.8994 | 33.21 | 31.4153 | 27.2905 | 27.2036 | 26.9993 | 27.1555 | 25.5872 | 25.5522
124.5591 | 42.5591 | 218.5633 | 31.1541 | 33.5864 | 31.5709 | 27.2913 | 27.2065 | 26.9994 | 27.1674 | 25.6098 | 25.5608
125.5605 | 43.5605 | 224.0735 | 31.3694 | 33.9564 | 31.808 | 27.2979 | 27.2098 | 27.0031 | 27.1763 | 25.6088 | 25.5652
126.562 | 44.562 | 229.622 | 31.5897 | 34.2465 | 32.0475 | 27.297 | 27.2075 | 27.0075 | 27.1879 | 25.6133 | 25.5802
127.5634 | 45.5634 | 235.0392 | 31.8449 | 34.6141 | 32.3368 | 27.3051 | 27.2163 | 27.0036 | 27.1916 | 25.6257 | 25.5956
128.5549 | 46.5549 | 240.5328 | 32.1289 | 34.9933 | 32.5885 | 27.3079 | 27.2076 | 27.0071 | 27.1963 | 25.6599 | 25.602
129.5563 | 47.5563 | 246.1342 | 32.4155 | 35.375 | 32.8913 | 27.3145 | 27.2177 | 27.0139 | 27.2132 | 25.662 | 25.6216
130.5577 | 48.5577 | 251.7163 | 32.6816 | 35.8468 | 33.1987 | 27.3264 | 27.2155 | 27.0145 | 27.2199 | 25.6572 | 25.6299
131.5592 | 49.5592 | 257.493 | 32.9885 | 36.2419 | 33.4773 | 27.3237 | 27.2182 | 27.0193 | 27.2318 | 25.6594 | 25.6435
132.5606 | 50.5606 | 263.1637 | 33.2873 | 36.7133 | 33.8042 | 27.3359 | 27.2214 | 27.0127 | 27.2349 | 25.7125 | 25.66
133.5621 | 51.5621 | 268.686 | 33.628 | 37.1348 | 34.1528 | 27.3413 | 27.2299 | 27.0227 | 27.26 | 25.7004 | 25.6812
134.5535 | 52.5535 | 274.3822 | 33.9483 | 37.6455 | 34.481 | 27.3449 | 27.2302 | 27.0247 | 27.2723 | 25.7191 | 25.6933
135.5649 | 53.5649 | 280.0709 | 34.2761 | 38.1172 | 34.8811 | 27.3497 | 27.2291 | 27.0295 | 27.2762 | 25.7544 | 25.7092
136.5564 | 54.5564 | 285.7092 | 34.6118 | 38.6191 | 35.2497 | 27.3568 | 27.2352 | 27.0359 | 27.2823 | 25.7771 | 25.7324
137.5578 | 55.5578 | 291.2502 | 34.9902 | 39.1227 | 35.6381 | 27.3697 | 27.2363 | 27.0422 | 27.3082 | 25.7675 | 25.7559
138.5592 | 56.5592 | 296.8833 | 35.3472 | 39.6622 | 36.0312 | 27.3819 | 27.2427 | 27.046 | 27.323 | 25.8098 | 25.7682
139.5607 | 57.5607 | 302.4444 | 35.7403 | 40.2339 | 36.4515 | 27.3868 | 27.2426 | 27.0482 | 27.3529 | 25.801 | 25.7886
140.5621 | 58.5621 | 307.8338 | 36.127 | 40.8093 | 36.8618 | 27.3903 | 27.2462 | 27.057 | 27.3538 | 25.8435 | 25.8186
141.5636 | 59.5636 | 313.1003 | 36.5339 | 41.4289 | 37.3117 | 27.4035 | 27.2518 | 27.0513 | 27.366 | 25.868 | 25.8396
142.555 | 60.555 | 318.5364 | 36.9295 | 42.0331 | 37.7838 | 27.4125 | 27.2512 | 27.0653 | 27.3838 | 25.9013 | 25.8449
143.5564 | 61.5564 | 323.8009 | 37.3731 | 42.6557 | 38.215 | 27.4181 | 27.256 | 27.0682 | 27.4143 | 25.9166 | 25.8889
144.5579 | 62.5579 | 329.0912 | 37.8779 | 43.3129 | 38.6599 | 27.4363 | 27.2655 | 27.0735 | 27.4271 | 25.9565 | 25.9073
145.5593 | 63.5593 | 334.4835 | 38.295 | 43.9781 | 39.1751 | 27.4425 | 27.2658 | 27.0792 | 27.4543 | 25.9747 | 25.9327
146.5607 | 64.5607 | 339.7718 | 38.7726 | 44.6706 | 39.6531 | 27.4474 | 27.2747 | 27.0841 | 27.4808 | 26.0006 | 25.9642
147.5622 | 65.5622 | 345.0739 | 39.2323 | 45.4006 | 40.1524 | 27.4681 | 27.2796 | 27.0942 | 27.4987 | 26.0388 | 25.9857
148.5536 | 66.5536 | 350.41 | 39.7449 | 46.1319 | 40.6903 | 27.47 | 27.286 | 27.0933 | 27.5322 | 26.0804 | 26.0235
149.5651 | 67.5651 | 355.8881 | 40.2605 | 46.8421 | 41.2436 | 27.4917 | 27.2914 | 27.1037 | 27.5497 | 26.1241 | 26.0492
150.5565 | 68.5565 | 361.1629 | 40.7636 | 47.5943 | 41.786 | 27.5102 | 27.3043 | 27.1067 | 27.5779 | 26.1556 | 26.0779
151.5579 | 69.5579 | 366.5252 | 41.3177 | 48.4263 | 42.3842 | 27.5269 | 27.3005 | 27.1179 | 27.5985 | 26.2157 | 26.114
152.5594 | 70.5594 | 371.7829 | 41.8901 | 49.2114 | 42.9461 | 27.5415 | 27.3075 | 27.1238 | 27.6359 | 26.2296 | 26.1451
153.5608 | 71.5608 | 377.1997 | 42.4396 | 50.0486 | 43.5559 | 27.5702 | 27.3153 | 27.1266 | 27.6635 | 26.2761 | 26.1779
154.5622 | 72.5622 | 382.5381 | 43.0187 | 50.8839 | 44.172 | 27.5864 | 27.3242 | 27.1369 | 27.7035 | 26.3133 | 26.2224
155.5637 | 73.5637 | 387.7796 | 43.5842 | 51.7392 | 44.7957 | 27.5974 | 27.326 | 27.1479 | 27.7321 | 26.3547 | 26.2537
156.5551 | 74.5551 | 393.1511 | 44.216 | 52.7326 | 45.4224 | 27.6138 | 27.3386 | 27.1549 | 27.7639 | 26.4122 | 26.2862
157.5566 | 75.5566 | 398.5911 | 44.8186 | 53.5307 | 46.0742 | 27.6451 | 27.3468 | 27.1692 | 27.7883 | 26.4473 | 26.3357
158.558 | 76.558 | 403.8887 | 45.4719 | 54.478 | 46.7558 | 27.6621 | 27.3535 | 27.1754 | 27.8355 | 26.5111 | 26.3778
159.5594 | 77.5594 | 409.0468 | 46.1422 | 55.448 | 47.4359 | 27.6973 | 27.367 | 27.1851 | 27.8794 | 26.5333 | 26.4113
160.5609 | 78.5609 | 414.2639 | 46.7207 | 56.4 | 48.1311 | 27.7613 | 27.4288 | 27.1918 | 27.8933 | 26.6369 | 26.4768
161.5623 | 79.5623 | 419.4239 | 47.3818 | 57.3414 | 48.8443 | 27.8174 | 27.4819 | 27.1963 | 27.9221 | 26.6896 | 26.5261
162.5537 | 80.5537 | 424.0227 | 48.0621 | 58.3591 | 49.6004 | 27.8543 | 27.4943 | 27.2106 | 27.9576 | 26.735 | 26.572
163.5652 | 81.5652 | 428.2397 | 48.7856 | 59.3582 | 50.3433 | 27.8568 | 27.4863 | 27.2231 | 28.007 | 26.8031 | 26.6262
164.5566 | 82.5566 | 432.4852 | 49.4721 | 60.4041 | 51.0974 | 27.8791 | 27.4965 | 27.2392 | 28.0603 | 26.8699 | 26.6744
165.5581 | 83.5581 | 436.2209 | 50.1761 | 61.3779 | 51.8166 | 27.9251 | 27.5322 | 27.2471 | 28.0993 | 26.9405 | 26.7304
166.5595 | 84.5595 | 439.7792 | 50.8524 | 62.3726 | 52.5487 | 27.9545 | 27.5541 | 27.2648 | 28.1501 | 27.0169 | 26.7788
167.5609 | 85.5609 | 443.3593 | 51.6242 | 63.4741 | 53.3058 | 27.9743 | 27.5378 | 27.28 | 28.2203 | 27.0548 | 26.8273
168.5624 | 86.5624 | 446.763 | 52.3195 | 64.4867 | 54.0569 | 28.0101 | 27.5578 | 27.2876 | 28.2648 | 27.1274 | 26.8891
169.5638 | 87.5638 | 450.1289 | 53.0703 | 65.5319 | 54.8248 | 28.0627 | 27.5996 | 27.3053 | 28.3136 | 27.2124 | 26.9486
170.5552 | 88.5552 | 453.5481 | 53.8591 | 66.5601 | 55.5971 | 28.0777 | 27.5901 | 27.3254 | 28.3854 | 27.2814 | 27.0028
171.5567 | 89.5567 | 456.5116 | 54.5832 | 67.6919 | 56.3834 | 28.0844 | 27.5756 | 27.3445 | 28.4384 | 27.3345 | 27.0694
172.5581 | 90.5581 | 459.2767 | 55.2861 | 68.7909 | 57.1885 | 28.1334 | 27.5862 | 27.3742 | 28.4855 | 27.438 | 27.1274
173.5596 | 91.5596 | 461.8985 | 55.9903 | 69.8644 | 57.9459 | 28.1775 | 27.6185 | 27.3877 | 28.5491 | 27.4998 | 27.1922
174.561 | 92.561 | 464.3322 | 56.7685 | 70.8915 | 58.7431 | 28.2259 | 27.642 | 27.411 | 28.6276 | 27.5725 | 27.2608
175.5624 | 93.5624 | 466.7222 | 57.5072 | 71.9806 | 59.5262 | 28.2797 | 27.668 | 27.42 | 28.6785 | 27.6744 | 27.3356
176.5539 | 94.5539 | 468.6741 | 58.2322 | 73.0344 | 60.3021 | 28.3273 | 27.6907 | 27.4412 | 28.7569 | 27.7349 | 27.3992
177.5653 | 95.5653 | 470.2995 | 58.9654 | 74.0898 | 61.0719 | 28.3689 | 27.7189 | 27.4683 | 28.8275 | 27.8211 | 27.4527
178.5568 | 96.5568 | 471.5782 | 59.6974 | 75.0971 | 61.8603 | 28.4275 | 27.7426 | 27.4913 | 28.8794 | 27.9242 | 27.537
179.5582 | 97.5582 | 472.3725 | 60.4145 | 76.1894 | 62.6109 | 28.4794 | 27.7663 | 27.5157 | 28.972 | 27.9976 | 27.5995
180.5596 | 98.5596 | 473.292 | 61.1258 | 77.2387 | 63.3609 | 28.5402 | 27.7849 | 27.5388 | 29.0403 | 28.1051 | 27.6748
181.5611 | 99.5611 | 473.895 | 61.8351 | 78.2534 | 64.1303 | 28.598 | 27.8167 | 27.5651 | 29.1159 | 28.1994 | 27.7461
182.5625 | 100.5625 | 474.4498 | 62.5789 | 79.2503 | 64.8713 | 28.6615 | 27.8413 | 27.5957 | 29.1918 | 28.2984 | 27.8159
183.564 | 101.564 | 474.8951 | 63.2691 | 80.2465 | 65.6114 | 28.7179 | 27.8669 | 27.6187 | 29.2661 | 28.4044 | 27.8962
184.5554 | 102.5554 | 475.1643 | 63.9816 | 81.2269 | 66.3343 | 28.7711 | 27.8897 | 27.6427 | 29.3456 | 28.5114 | 27.9718
185.5568 | 103.5568 | 475.1627 | 64.682 | 82.2307 | 67.1019 | 28.8331 | 27.9241 | 27.6799 | 29.4241 | 28.6182 | 28.0513
186.5583 | 104.5583 | 475.1866 | 65.3727 | 83.2546 | 67.7984 | 28.8894 | 27.9474 | 27.7051 | 29.5085 | 28.7167 | 28.1333
187.5597 | 105.5597 | 475.0481 | 66.0531 | 84.2605 | 68.5405 | 28.967 | 27.9817 | 27.7406 | 29.5846 | 28.8305 | 28.2142
188.5611 | 106.5611 | 474.6708 | 66.7526 | 85.227 | 69.2756 | 29.0338 | 28.0175 | 27.7727 | 29.6742 | 28.9324 | 28.2986
189.5626 | 107.5626 | 474.4558 | 67.4379 | 86.2183 | 69.9856 | 29.0833 | 28.046 | 27.7939 | 29.7645 | 29.0252 | 28.3775
190.554 | 108.554 | 474.2051 | 68.1353 | 87.1961 | 70.6848 | 29.1596 | 28.0737 | 27.8314 | 29.868 | 29.1283 | 28.4609
191.5655 | 109.5655 | 473.6876 | 68.7642 | 88.1662 | 71.4256 | 29.2309 | 28.1114 | 27.8644 | 29.9609 | 29.2128 | 28.5434
192.5569 | 110.5569 | 473.1044 | 69.4161 | 89.0983 | 72.1602 | 29.2949 | 28.1484 | 27.9038 | 30.0479 | 29.2944 | 28.6279
193.5583 | 111.5583 | 472.6283 | 70.0851 | 90.0322 | 72.8522 | 29.3861 | 28.1867 | 27.9461 | 30.1369 | 29.404 | 28.726
194.5598 | 112.5598 | 472.2951 | 70.7364 | 90.9206 | 73.5253 | 29.4554 | 28.2212 | 27.9801 | 30.2397 | 29.4678 | 28.817
195.5612 | 113.5612 | 472.1407 | 71.4175 | 91.8665 | 74.1993 | 29.5352 | 28.2602 | 28.013 | 30.3449 | 29.5521 | 28.8985
196.5526 | 114.5526 | 471.9478 | 72.0533 | 92.7823 | 74.8934 | 29.6167 | 28.304 | 28.0564 | 30.4345 | 29.667 | 29.0028
197.5641 | 115.5641 | 471.6364 | 72.7095 | 93.7232 | 75.5624 | 29.6909 | 28.3359 | 28.1027 | 30.5342 | 29.7699 | 29.083
198.5555 | 116.5555 | 471.2031 | 73.3813 | 94.7018 | 76.2158 | 29.7733 | 28.3826 | 28.147 | 30.6337 | 29.8939 | 29.1706
199.5569 | 117.5569 | 470.8412 | 74.0294 | 95.5157 | 76.9115 | 29.865 | 28.4286 | 28.1888 | 30.743 | 29.9898 | 29.2685
200.5584 | 118.5584 | 470.5615 | 74.6712 | 96.4365 | 77.5591 | 29.9407 | 28.4632 | 28.2321 | 30.8359 | 30.1299 | 29.3567
201.5598 | 119.5598 | 470.2378 | 75.3137 | 97.3142 | 78.2226 | 30.0211 | 28.5166 | 28.2749 | 30.9465 | 30.2453 | 29.451
202.5613 | 120.5613 | 469.7929 | 75.9534 | 98.2319 | 78.8816 | 30.1117 | 28.5612 | 28.3266 | 31.0558 | 30.354 | 29.5488
203.5627 | 121.5627 | 469.4955 | 76.5922 | 99.0891 | 79.5299 | 30.1958 | 28.6061 | 28.3663 | 31.1591 | 30.4959 | 29.6392
204.5541 | 122.5541 | 469.0178 | 77.2108 | 99.9716 | 80.2085 | 30.3031 | 28.6543 | 28.4197 | 31.2755 | 30.6192 | 29.7459
205.5556 | 123.5556 | 468.8626 | 77.8479 | 100.8774 | 80.8724 | 30.3986 | 28.6998 | 28.4772 | 31.3906 | 30.7318 | 29.8429
206.557 | 124.557 | 468.7088 | 78.48 | 101.7591 | 81.514 | 30.4816 | 28.7523 | 28.5182 | 31.4892 | 30.8937 | 29.94
207.5585 | 125.5585 | 468.6177 | 79.1187 | 102.6691 | 82.2336 | 30.5882 | 28.8087 | 28.5799 | 31.6245 | 30.9878 | 30.0404
208.5599 | 126.5599 | 468.5901 | 79.7232 | 103.5415 | 82.8636 | 30.68 | 28.8588 | 28.6285 | 31.7329 | 31.1054 | 30.1412
209.5613 | 127.5613 | 468.5965 | 80.3719 | 104.4295 | 83.5573 | 30.7858 | 28.9193 | 28.6827 | 31.8476 | 31.2141 | 30.2488
210.5628 | 128.5628 | 468.5148 | 81.031 | 105.2998 | 84.2029 | 30.8894 | 28.9683 | 28.7394 | 31.9612 | 31.3224 | 30.3563
211.5642 | 129.5642 | 468.3896 | 81.6391 | 106.2028 | 84.8749 | 30.9814 | 29.0303 | 28.7923 | 32.0768 | 31.4195 | 30.4645
212.5556 | 130.5556 | 468.4808 | 82.2728 | 107.0799 | 85.4729 | 31.0859 | 29.0891 | 28.8457 | 32.2037 | 31.543 | 30.5627
213.5571 | 131.5571 | 468.6486 | 82.9148 | 107.9426 | 86.1144 | 31.2047 | 29.1581 | 28.9029 | 32.3254 | 31.6838 | 30.6635
214.5585 | 132.5585 | 468.73 | 83.5342 | 108.794 | 86.7923 | 31.3172 | 29.2143 | 28.9651 | 32.45 | 31.8091 | 30.7768
215.56 | 133.56 | 468.8744 | 84.2177 | 109.7019 | 87.4561 | 31.4286 | 29.2791 | 29.0214 | 32.5701 | 31.9589 | 30.8898
216.5614 | 134.5614 | 469.0613 | 84.8404 | 110.5994 | 88.1314 | 31.5437 | 29.346 | 29.082 | 32.7034 | 32.0522 | 31.0044
217.5628 | 135.5628 | 469.3121 | 85.4563 | 111.437 | 88.8 | 31.6552 | 29.4166 | 29.1393 | 32.8349 | 32.176 | 31.1086
218.5543 | 136.5543 | 469.5668 | 86.0694 | 112.3197 | 89.48 | 31.7646 | 29.4871 | 29.2059 | 32.9493 | 32.3079 | 31.2246
219.5657 | 137.5657 | 469.6921 | 86.7208 | 113.2894 | 90.1244 | 31.8828 | 29.5557 | 29.2701 | 33.0884 | 32.4368 | 31.3427
220.5571 | 138.5571 | 470.0125 | 87.3462 | 114.1042 | 90.7759 | 32.0139 | 29.6283 | 29.334 | 33.2137 | 32.5578 | 31.4516
221.5586 | 139.5586 | 470.1064 | 87.9877 | 114.9893 | 91.4306 | 32.1267 | 29.6977 | 29.3996 | 33.3632 | 32.6761 | 31.5705
222.56 | 140.56 | 470.3044 | 88.6135 | 115.8751 | 92.0881 | 32.2611 | 29.7695 | 29.4616 | 33.4821 | 32.8233 | 31.6866
223.5615 | 141.5615 | 470.5019 | 89.242 | 116.71 | 92.7421 | 32.3853 | 29.8555 | 29.5335 | 33.616 | 32.9627 | 31.803
224.5529 | 142.5529 | 470.7661 | 89.877 | 117.6102 | 93.388 | 32.5175 | 29.9286 | 29.6002 | 33.7685 | 33.0693 | 31.9165
225.5643 | 143.5643 | 470.9961 | 90.4817 | 118.4666 | 94.0642 | 32.6383 | 30.0052 | 29.667 | 33.8998 | 33.2181 | 32.0411
226.5558 | 144.5558 | 471.1892 | 91.1349 | 119.3905 | 94.7188 | 32.771 | 30.0823 | 29.7364 | 34.0403 | 33.3466 | 32.1544
227.5572 | 145.5572 | 471.1134 | 91.7499 | 120.247 | 95.3497 | 32.898 | 30.1629 | 29.8184 | 34.1775 | 33.4934 | 32.2817
228.5587 | 146.5587 | 471.2391 | 92.3975 | 121.1243 | 96.009 | 33.0224 | 30.2386 | 29.889 | 34.3255 | 33.6341 | 32.4071
229.5601 | 147.5601 | 471.2985 | 93.0163 | 121.9613 | 96.6476 | 33.1687 | 30.3341 | 29.9704 | 34.4704 | 33.7667 | 32.5263
230.5615 | 148.5615 | 471.4437 | 93.6393 | 122.7276 | 97.3263 | 33.3081 | 30.4142 | 30.039 | 34.6015 | 33.9128 | 32.6461
231.563 | 149.563 | 471.5856 | 94.2629 | 123.645 | 97.9575 | 33.4484 | 30.5067 | 30.1139 | 34.7561 | 34.0676 | 32.7689
232.5544 | 150.5544 | 471.5961 | 94.9335 | 124.5126 | 98.6017 | 33.5919 | 30.5943 | 30.1994 | 34.8882 | 34.2328 | 32.9064
233.5558 | 151.5558 | 471.672 | 95.5498 | 125.3902 | 99.2639 | 33.7364 | 30.6783 | 30.2761 | 35.0483 | 34.3792 | 33.0376
234.5573 | 152.5573 | 471.7339 | 96.149 | 126.2474 | 99.9252 | 33.8754 | 30.7691 | 30.3548 | 35.2012 | 34.5138 | 33.169
235.5587 | 153.5587 | 471.829 | 96.7965 | 127.1248 | 100.5637 | 34.0181 | 30.8657 | 30.4314 | 35.346 | 34.6502 | 33.2923
236.5602 | 154.5602 | 471.8824 | 97.4273 | 127.9517 | 101.2463 | 34.1536 | 30.9525 | 30.5196 | 35.492 | 34.8144 | 33.426
237.5616 | 155.5616 | 471.9001 | 98.0156 | 128.7995 | 101.863 | 34.3154 | 31.0429 | 30.6078 | 35.6531 | 34.9389 | 33.5465
238.553 | 156.553 | 471.8503 | 98.6596 | 129.6481 | 102.5075 | 34.4644 | 31.1433 | 30.6946 | 35.8249 | 35.0497 | 33.6968
239.5645 | 157.5645 | 471.8826 | 99.3613 | 130.493 | 103.1418 | 34.6099 | 31.2306 | 30.7772 | 35.9638 | 35.2169 | 33.8185
240.5559 | 158.5559 | 471.814 | 99.9435 | 131.346 | 103.7843 | 34.7623 | 31.3334 | 30.8674 | 36.1328 | 35.36 | 33.9478
241.5573 | 159.5573 | 471.9033 | 100.553 | 132.1706 | 104.437 | 34.9189 | 31.4337 | 30.9485 | 36.2834 | 35.5231 | 34.0985
242.5588 | 160.5588 | 471.8135 | 101.1261 | 133.0138 | 105.0801 | 35.0838 | 31.5349 | 31.045 | 36.4478 | 35.6837 | 34.2359
243.5602 | 161.5602 | 471.6666 | 101.7987 | 133.8219 | 105.6966 | 35.2261 | 31.6354 | 31.1343 | 36.613 | 35.81 | 34.3715
244.5617 | 162.5617 | 471.7509 | 102.3947 | 134.6857 | 106.3493 | 35.3911 | 31.7321 | 31.2306 | 36.7744 | 36.0277 | 34.4982
245.5631 | 163.5631 | 471.8578 | 103.0189 | 135.4856 | 106.9914 | 35.5599 | 31.841 | 31.3229 | 36.9354 | 36.1852 | 34.6471
246.5545 | 164.5545 | 472.0407 | 103.6728 | 136.3365 | 107.6196 | 35.7123 | 31.946 | 31.4089 | 37.1001 | 36.3594 | 34.778
247.556 | 165.556 | 472.3245 | 104.2559 | 137.1983 | 108.2856 | 35.8872 | 32.0539 | 31.5113 | 37.2586 | 36.5475 | 34.9154
248.5574 | 166.5574 | 472.3691 | 104.8289 | 137.9771 | 108.9145 | 36.0447 | 32.1607 | 31.6051 | 37.439 | 36.7068 | 35.0586
249.5588 | 167.5588 | 472.4564 | 105.4757 | 138.814 | 109.5467 | 36.214 | 32.276 | 31.7059 | 37.5987 | 36.8884 | 35.2004
250.5603 | 168.5603 | 472.765 | 106.1002 | 139.6604 | 110.189 | 36.3811 | 32.3848 | 31.8019 | 37.7751 | 37.0519 | 35.3414
251.5617 | 169.5617 | 472.7803 | 106.7091 | 140.4679 | 110.7681 | 36.5485 | 32.4916 | 31.9043 | 37.9579 | 37.2105 | 35.4842
252.5632 | 170.5632 | 472.7206 | 107.3131 | 141.2823 | 111.4213 | 36.7285 | 32.6139 | 32.0077 | 38.1293 | 37.3696 | 35.6387
253.5646 | 171.5646 | 472.7182 | 107.9409 | 142.093 | 112.0799 | 36.9005 | 32.7307 | 32.1149 | 38.3091 | 37.5282 | 35.7872
254.556 | 172.556 | 472.586 | 108.5317 | 142.9115 | 112.7954 | 37.0598 | 32.8501 | 32.2201 | 38.4834 | 37.6984 | 35.9273
255.5575 | 173.5575 | 472.5412 | 109.1539 | 143.7311 | 113.3721 | 37.2476 | 32.9612 | 32.3264 | 38.6452 | 37.8634 | 36.0809
256.5589 | 174.5589 | 472.6515 | 109.7722 | 144.5407 | 113.9884 | 37.425 | 33.0803 | 32.4295 | 38.8485 | 38.0101 | 36.2333
257.5604 | 175.5604 | 472.8203 | 110.3942 | 145.3466 | 114.6541 | 37.6056 | 33.2058 | 32.5411 | 39.0209 | 38.2263 | 36.3778
258.5618 | 176.5618 | 472.8588 | 110.9823 | 146.1542 | 115.2492 | 37.7857 | 33.3274 | 32.6536 | 39.1982 | 38.4138 | 36.5316
259.5632 | 177.5632 | 473.0141 | 111.6042 | 146.9697 | 115.851 | 37.9758 | 33.4485 | 32.7586 | 39.3843 | 38.6117 | 36.6819
260.5547 | 178.5547 | 473.222 | 112.1678 | 147.7853 | 116.4901 | 38.1529 | 33.5748 | 32.8686 | 39.5665 | 38.7948 | 36.8284
261.5661 | 179.5661 | 473.3842 | 112.8208 | 148.5405 | 117.0961 | 38.3482 | 33.7025 | 32.9888 | 39.7603 | 38.951 | 36.9847
262.5575 | 180.5575 | 473.5664 | 113.3992 | 149.3362 | 117.7171 | 38.5407 | 33.8291 | 33.0979 | 39.9514 | 39.1574 | 37.1394
263.559 | 181.559 | 473.8782 | 113.9861 | 150.0967 | 118.3286 | 38.7219 | 33.956 | 33.2099 | 40.133 | 39.3529 | 37.2949
264.5604 | 182.5604 | 473.9447 | 114.5913 | 150.9298 | 118.9351 | 38.9104 | 34.0893 | 33.3314 | 40.3156 | 39.5566 | 37.449
265.5619 | 183.5619 | 473.8128 | 115.2085 | 151.7011 | 119.5643 | 39.1092 | 34.2159 | 33.4569 | 40.5204 | 39.7595 | 37.6107
266.5533 | 184.5533 | 473.8116 | 115.7856 | 152.4885 | 120.1753 | 39.3037 | 34.3539 | 33.5676 | 40.7004 | 39.9259 | 37.7684
267.5647 | 185.5647 | 473.6989 | 116.3669 | 153.2694 | 120.7807 | 39.5001 | 34.4897 | 33.6992 | 40.8903 | 40.1744 | 37.9347
268.5562 | 186.5562 | 473.6661 | 116.9662 | 154.0406 | 121.3897 | 39.694 | 34.6203 | 33.8195 | 41.0897 | 40.3412 | 38.0921
269.5576 | 187.5576 | 473.4843 | 117.5641 | 154.813 | 122.0047 | 39.8823 | 34.7564 | 33.9437 | 41.2864 | 40.5647 | 38.2503
270.559 | 188.559 | 473.6584 | 118.1561 | 155.6059 | 122.6227 | 40.0761 | 34.8874 | 34.0643 | 41.4868 | 40.787 | 38.4189
271.5605 | 189.5605 | 473.6577 | 118.7525 | 156.4098 | 123.2353 | 40.2896 | 35.0304 | 34.1893 | 41.6875 | 40.9604 | 38.5684
272.5619 | 190.5619 | 473.6259 | 119.3313 | 157.1929 | 123.8406 | 40.4832 | 35.1678 | 34.3192 | 41.8697 | 41.213 | 38.7327
273.5634 | 191.5634 | 473.4595 | 119.9139 | 157.9605 | 124.4525 | 40.6917 | 35.3099 | 34.4435 | 42.0846 | 41.3948 | 38.8932
274.5548 | 192.5548 | 473.5357 | 120.4692 | 158.7368 | 125.0539 | 40.8882 | 35.454 | 34.5754 | 42.2909 | 41.5935 | 39.0586
275.5662 | 193.5662 | 473.3665 | 121.0785 | 159.4858 | 125.6617 | 41.0908 | 35.5955 | 34.7041 | 42.4951 | 41.7788 | 39.2298
276.5677 | 194.5677 | 473.2382 | 121.6599 | 160.2585 | 126.2508 | 41.3046 | 35.7366 | 34.8425 | 42.6978 | 41.967 | 39.3975
277.5591 | 195.5591 | 473.3441 | 122.2619 | 161.0264 | 126.8707 | 41.5162 | 35.8878 | 34.9655 | 42.9059 | 42.139 | 39.5783
278.5606 | 196.5606 | 473.2089 | 122.8077 | 161.7782 | 127.4572 | 41.7228 | 36.0281 | 35.1053 | 43.1136 | 42.3148 | 39.7463
279.562 | 197.562 | 473.1907 | 123.4295 | 162.5696 | 128.06 | 41.9346 | 36.1805 | 35.2425 | 43.3165 | 42.5316 | 39.9191
280.5534 | 198.5534 | 473.0083 | 124.0174 | 163.3202 | 128.648 | 42.1524 | 36.3375 | 35.3774 | 43.5285 | 42.7333 | 40.0896
281.5649 | 199.5649 | 473.0195 | 124.6055 | 164.0733 | 129.2541 | 42.3702 | 36.4893 | 35.5149 | 43.7353 | 42.9535 | 40.2574
282.5663 | 200.5663 | 473.0454 | 125.1755 | 164.863 | 129.8617 | 42.5901 | 36.6402 | 35.6472 | 43.9562 | 43.1537 | 40.4393
283.5678 | 201.5678 | 473.1173 | 125.7346 | 165.6244 | 130.4539 | 42.8046 | 36.7914 | 35.7943 | 44.1674 | 43.3922 | 40.6118
284.5592 | 202.5592 | 472.9343 | 126.3146 | 166.3756 | 131.0563 | 43.0304 | 36.9492 | 35.9341 | 44.3897 | 43.6296 | 40.7843
285.5606 | 203.5606 | 472.9853 | 126.8761 | 167.1152 | 131.6418 | 43.2443 | 37.1066 | 36.0788 | 44.6098 | 43.8563 | 40.9481
286.552 | 204.552 | 473.1019 | 127.4473 | 167.8906 | 132.2232 | 43.483 | 37.259 | 36.2201 | 44.8106 | 44.1132 | 41.1232
287.5635 | 205.5635 | 473.0918 | 128.0177 | 168.6523 | 132.7991 | 43.6985 | 37.4232 | 36.3667 | 45.0405 | 44.3263 | 41.302
288.5549 | 206.5549 | 473.1804 | 128.5785 | 169.3555 | 133.385 | 43.9259 | 37.5708 | 36.5046 | 45.2655 | 44.5431 | 41.4744
289.5564 | 207.5564 | 473.242 | 129.1429 | 170.1105 | 134.0127 | 44.1493 | 37.7429 | 36.6589 | 45.4703 | 44.7725 | 41.662
290.5578 | 208.5578 | 473.0133 | 129.749 | 170.8626 | 134.59 | 44.3858 | 37.9041 | 36.8054 | 45.6984 | 44.9513 | 41.8411
291.5592 | 209.5592 | 472.9851 | 130.3042 | 171.6141 | 135.1947 | 44.6152 | 38.0797 | 36.9555 | 45.9173 | 45.1474 | 42.0135
292.5607 | 210.5607 | 473.0422 | 130.8956 | 172.3492 | 135.8589 | 44.8462 | 38.2411 | 37.1023 | 46.1494 | 45.3549 | 42.2118
293.5621 | 211.5621 | 472.9734 | 131.4813 | 173.1152 | 136.3971 | 45.0916 | 38.4076 | 37.2575 | 46.3775 | 45.5609 | 42.3942
294.5535 | 212.5535 | 472.9628 | 132.0304 | 173.8525 | 136.9689 | 45.3187 | 38.5821 | 37.417 | 46.5954 | 45.7898 | 42.5781
295.565 | 213.565 | 472.8503 | 132.5875 | 174.5971 | 137.5234 | 45.5618 | 38.7485 | 37.567 | 46.8236 | 45.9971 | 42.7613
296.5564 | 214.5564 | 473.1346 | 133.1566 | 175.3442 | 138.0913 | 45.7928 | 38.9228 | 37.7245 | 47.0523 | 46.1996 | 42.9439
297.5579 | 215.5579 | 473.2465 | 133.6975 | 176.0731 | 138.672 | 46.0351 | 39.0984 | 37.8834 | 47.2718 | 46.45 | 43.13
298.5593 | 216.5593 | 473.2939 | 134.2942 | 176.7946 | 139.2669 | 46.2839 | 39.2699 | 38.039 | 47.5178 | 46.6652 | 43.3169
299.5607 | 217.5607 | 473.2887 | 134.8583 | 177.5153 | 139.8117 | 46.5301 | 39.4401 | 38.2003 | 47.7558 | 46.9286 | 43.5086
300.5622 | 218.5622 | 473.3263 | 135.3949 | 178.2563 | 140.3947 | 46.773 | 39.619 | 38.3629 | 47.9853 | 47.1676 | 43.6894
301.5636 | 219.5636 | 473.2288 | 135.9545 | 178.9886 | 140.9764 | 47.0205 | 39.7978 | 38.5321 | 48.2131 | 47.3712 | 43.8797
302.5551 | 220.5551 | 473.3053 | 136.5396 | 179.7196 | 141.5264 | 47.2562 | 39.9743 | 38.6882 | 48.4417 | 47.588 | 44.0755
303.5565 | 221.5565 | 473.2484 | 137.0887 | 180.459 | 142.1089 | 47.5182 | 40.1575 | 38.853 | 48.6757 | 47.7801 | 44.2707
304.5579 | 222.5579 | 473.3398 | 137.641 | 181.1817 | 142.7046 | 47.7612 | 40.3403 | 39.019 | 48.9125 | 48.0066 | 44.4734
305.5594 | 223.5594 | 473.5508 | 138.2122 | 181.9232 | 143.2635 | 48.0249 | 40.5273 | 39.1819 | 49.1497 | 48.2406 | 44.6637
306.5608 | 224.5608 | 473.5693 | 138.7638 | 182.6343 | 143.8279 | 48.2683 | 40.7114 | 39.3544 | 49.3932 | 48.5004 | 44.8528
307.5623 | 225.5623 | 473.6344 | 139.3073 | 183.356 | 144.3956 | 48.5134 | 40.9 | 39.5211 | 49.6264 | 48.7588 | 45.0468
308.5537 | 226.5537 | 473.7607 | 139.8583 | 184.086 | 145.0109 | 48.7796 | 41.0785 | 39.6914 | 49.8734 | 48.9998 | 45.2344
309.5651 | 227.5651 | 473.759 | 140.4086 | 184.7763 | 145.5962 | 49.0418 | 41.275 | 39.8637 | 50.1168 | 49.207 | 45.4372
310.5566 | 228.5566 | 473.6326 | 140.9416 | 185.4992 | 146.1141 | 49.2947 | 41.4643 | 40.0269 | 50.3642 | 49.4549 | 45.631
311.558 | 229.558 | 473.5204 | 141.4927 | 186.233 | 146.6788 | 49.5513 | 41.6479 | 40.2084 | 50.604 | 49.665 | 45.8371
312.5594 | 230.5594 | 473.5087 | 142.0378 | 186.9089 | 147.2474 | 49.8102 | 41.8404 | 40.3895 | 50.8518 | 49.8818 | 46.0339
313.5609 | 231.5609 | 473.4505 | 142.5869 | 187.6626 | 147.8037 | 50.0742 | 42.0356 | 40.5565 | 51.0915 | 50.1046 | 46.2411
314.5623 | 232.5623 | 473.2917 | 143.1352 | 188.3555 | 148.3651 | 50.3338 | 42.2336 | 40.7368 | 51.3433 | 50.3085 | 46.437
315.5638 | 233.5638 | 473.289 | 143.6764 | 189.0642 | 148.9006 | 50.5904 | 42.4264 | 40.9052 | 51.5911 | 50.5258 | 46.6343
316.5552 | 234.5552 | 473.2153 | 144.2081 | 189.7866 | 149.4665 | 50.8576 | 42.6167 | 41.087 | 51.844 | 50.7376 | 46.8522
317.5566 | 235.5566 | 473.2251 | 144.7577 | 190.476 | 150.0163 | 51.1186 | 42.8115 | 41.2769 | 52.1096 | 50.9337 | 47.0607
318.5581 | 236.5581 | 473.2097 | 145.2799 | 191.1996 | 150.5536 | 51.3767 | 43.0212 | 41.4573 | 52.3568 | 51.134 | 47.272
319.5595 | 237.5595 | 473.1367 | 145.8278 | 191.896 | 151.1288 | 51.6511 | 43.2116 | 41.63 | 52.6068 | 51.3627 | 47.4741
320.5609 | 238.5609 | 473.2289 | 146.3759 | 192.5836 | 151.6813 | 51.9241 | 43.4187 | 41.8209 | 52.8508 | 51.6083 | 47.6895
321.5624 | 239.5624 | 473.2639 | 146.9301 | 193.2842 | 152.2208 | 52.1808 | 43.6222 | 42.0007 | 53.1216 | 51.8177 | 47.9074
322.5538 | 240.5538 | 473.1791 | 147.4211 | 193.9992 | 152.7718 | 52.461 | 43.8294 | 42.1866 | 53.3868 | 52.0271 | 48.1032
323.5653 | 241.5653 | 473.1262 | 148.0033 | 194.7108 | 153.3152 | 52.7327 | 44.0264 | 42.3764 | 53.6376 | 52.2825 | 48.3158
324.5567 | 242.5567 | 473.1512 | 148.5445 | 195.4053 | 153.861 | 53.0115 | 44.2349 | 42.5666 | 53.894 | 52.5481 | 48.5253
325.5581 | 243.5581 | 473.1247 | 149.075 | 196.0691 | 154.4066 | 53.2818 | 44.4482 | 42.7563 | 54.1618 | 52.7915 | 48.7381
326.5596 | 244.5596 | 472.966 | 149.5654 | 196.7307 | 154.9388 | 53.5655 | 44.6515 | 42.9473 | 54.4174 | 53.0427 | 48.9456
327.561 | 245.561 | 472.9319 | 150.1089 | 197.4419 | 155.4834 | 53.8352 | 44.8533 | 43.1389 | 54.6839 | 53.2855 | 49.1664
328.5524 | 246.5524 | 472.9775 | 150.6626 | 198.1342 | 156.0561 | 54.1239 | 45.0765 | 43.3343 | 54.9385 | 53.5422 | 49.3768
329.5639 | 247.5639 | 472.9145 | 151.1692 | 198.7999 | 156.5822 | 54.4033 | 45.2802 | 43.5285 | 55.2062 | 53.7537 | 49.5937
330.5553 | 248.5553 | 472.9013 | 151.6909 | 199.4862 | 157.1332 | 54.6732 | 45.494 | 43.7179 | 55.4681 | 53.9937 | 49.8122
331.5568 | 249.5568 | 472.982 | 152.2211 | 200.1737 | 157.6679 | 54.9487 | 45.7166 | 43.917 | 55.731 | 54.2507 | 50.0248
332.5582 | 250.5582 | 473.0954 | 152.7629 | 200.8464 | 158.2039 | 55.2377 | 45.9262 | 44.1084 | 55.997 | 54.4743 | 50.2442
333.5596 | 251.5596 | 472.982 | 153.3018 | 201.5642 | 158.763 | 55.5214 | 46.143 | 44.3104 | 56.2669 | 54.691 | 50.4626
334.5611 | 252.5611 | 473.1784 | 153.8251 | 202.2489 | 159.2843 | 55.8021 | 46.3627 | 44.5091 | 56.5293 | 54.9131 | 50.6897
335.5625 | 253.5625 | 473.3365 | 154.3385 | 202.9031 | 159.8219 | 56.0974 | 46.5803 | 44.7073 | 56.7899 | 55.1391 | 50.9075
336.564 | 254.564 | 473.373 | 154.8626 | 203.59 | 160.3638 | 56.3783 | 46.8004 | 44.9133 | 57.0745 | 55.3777 | 51.1267
337.5654 | 255.5654 | 473.4515 | 155.3744 | 204.2629 | 160.8938 | 56.6602 | 47.0251 | 45.1194 | 57.3422 | 55.6052 | 51.3527
338.5568 | 256.5568 | 473.5231 | 155.9184 | 204.9417 | 161.4156 | 56.9494 | 47.2479 | 45.3211 | 57.6143 | 55.8379 | 51.571
339.5583 | 257.5583 | 473.5468 | 156.4475 | 205.6161 | 161.9741 | 57.2469 | 47.4742 | 45.5285 | 57.8861 | 56.1344 | 51.7983
340.5597 | 258.5597 | 473.5198 | 156.9641 | 206.2861 | 162.5032 | 57.5405 | 47.7105 | 45.7403 | 58.1719 | 56.3857 | 52.0219
341.5611 | 259.5611 | 473.6405 | 157.5142 | 206.9814 | 163.0298 | 57.8336 | 47.9341 | 45.9436 | 58.4451 | 56.6548 | 52.258
342.5526 | 260.5526 | 473.8975 | 158.0312 | 207.6325 | 163.5603 | 58.122 | 48.1546 | 46.1468 | 58.7269 | 56.9636 | 52.4718
343.564 | 261.564 | 474.0369 | 158.5352 | 208.2842 | 164.0945 | 58.419 | 48.3893 | 46.3603 | 59.0107 | 57.215 | 52.7012
344.5554 | 262.5554 | 474.0231 | 159.0479 | 208.9477 | 164.6575 | 58.7037 | 48.621 | 46.5737 | 59.2979 | 57.4763 | 52.9214
345.5569 | 263.5569 | 474.0464 | 159.5787 | 209.6196 | 165.1704 | 59.0063 | 48.8448 | 46.7892 | 59.563 | 57.758 | 53.151
346.5583 | 264.5583 | 474.0922 | 160.071 | 210.2885 | 165.6868 | 59.3067 | 49.0791 | 46.9894 | 59.8492 | 58.0316 | 53.3785
347.5598 | 265.5598 | 474.0971 | 160.6151 | 210.9599 | 166.2278 | 59.603 | 49.3098 | 47.2144 | 60.1573 | 58.2834 | 53.6032
348.5612 | 266.5612 | 473.7823 | 161.1322 | 211.6256 | 166.7323 | 59.9018 | 49.5502 | 47.4321 | 60.4371 | 58.5952 | 53.8342
349.5626 | 267.5626 | 473.6084 | 161.6528 | 212.2641 | 167.2657 | 60.2047 | 49.7818 | 47.6432 | 60.7277 | 58.8741 | 54.0606
350.5541 | 268.5541 | 473.4901 | 162.1567 | 212.9219 | 167.8102 | 60.4994 | 50.0104 | 47.8711 | 61.0223 | 59.1867 | 54.2887
351.5555 | 269.5555 | 473.3295 | 162.6595 | 213.5709 | 168.3423 | 60.8034 | 50.2519 | 48.091 | 61.3216 | 59.4614 | 54.5219
352.557 | 270.557 | 473.2415 | 163.1566 | 214.212 | 168.9169 | 61.1005 | 50.4792 | 48.3108 | 61.6239 | 59.7447 | 54.7476
353.5584 | 271.5584 | 472.9169 | 163.6588 | 214.8573 | 169.4021 | 61.4 | 50.7153 | 48.5294 | 61.9143 | 60.0255 | 54.9802
354.5598 | 272.5598 | 472.7389 | 164.1571 | 215.492 | 169.902 | 61.7193 | 50.9502 | 48.7488 | 62.2004 | 60.3261 | 55.2187
355.5613 | 273.5613 | 472.646 | 164.6747 | 216.1328 | 170.4158 | 62.0245 | 51.1954 | 48.9765 | 62.5202 | 60.5611 | 55.4531
356.5627 | 274.5627 | 472.5558 | 165.176 | 216.7515 | 170.9291 | 62.3426 | 51.4363 | 49.2034 | 62.8179 | 60.8623 | 55.6807
357.5642 | 275.5642 | 472.3187 | 165.6863 | 217.4094 | 171.4552 | 62.6488 | 51.6802 | 49.4264 | 63.1237 | 61.1388 | 55.9242
358.5556 | 276.5556 | 472.1586 | 166.1874 | 218.0508 | 171.9687 | 62.9639 | 51.92 | 49.6552 | 63.4324 | 61.4079 | 56.1563
359.557 | 277.557 | 472.0021 | 166.6892 | 218.6666 | 172.4712 | 63.2739 | 52.1589 | 49.8804 | 63.7214 | 61.7038 | 56.4006
360.5585 | 278.5585 | 472.1597 | 167.1826 | 219.302 | 172.9854 | 63.5896 | 52.4038 | 50.1148 | 64.0332 | 61.9695 | 56.6368
361.5599 | 279.5599 | 472.1622 | 167.6854 | 219.9474 | 173.5003 | 63.91 | 52.6488 | 50.3441 | 64.3522 | 62.2431 | 56.876
362.5613 | 280.5613 | 471.9822 | 168.176 | 220.5685 | 174.0648 | 64.2291 | 52.8958 | 50.578 | 64.6659 | 62.5187 | 57.1286
363.5628 | 281.5628 | 471.8976 | 168.6748 | 221.1973 | 174.542 | 64.554 | 53.1467 | 50.7988 | 64.9767 | 62.7657 | 57.361
364.5542 | 282.5542 | 471.6521 | 169.1718 | 221.8335 | 175.039 | 64.8721 | 53.3871 | 51.0349 | 65.2736 | 63.0791 | 57.6038
365.5657 | 283.5657 | 471.6183 | 169.6661 | 222.4505 | 175.5339 | 65.196 | 53.6335 | 51.2715 | 65.5925 | 63.345 | 57.8496
366.5571 | 284.5571 | 471.7012 | 170.1752 | 223.0724 | 176.0813 | 65.5175 | 53.88 | 51.5057 | 65.9082 | 63.6017 | 58.0896
367.5585 | 285.5585 | 471.713 | 170.6735 | 223.6812 | 176.5528 | 65.8435 | 54.1269 | 51.7389 | 66.2194 | 63.9246 | 58.3321
368.56 | 286.56 | 471.6318 | 171.1596 | 224.3035 | 177.0232 | 66.1594 | 54.3739 | 51.9733 | 66.5387 | 64.1905 | 58.573
369.5614 | 287.5614 | 471.4814 | 171.6537 | 224.9152 | 177.536 | 66.5008 | 54.6275 | 52.2268 | 66.8467 | 64.5033 | 58.8166
370.5528 | 288.5528 | 471.6147 | 172.1367 | 225.5215 | 178.0448 | 66.8283 | 54.8764 | 52.4532 | 67.1578 | 64.7858 | 59.0606
371.5643 | 289.5643 | 471.8682 | 172.6446 | 226.1493 | 178.5542 | 67.1499 | 55.1246 | 52.6916 | 67.4881 | 65.0488 | 59.303
372.5557 | 290.5557 | 471.9357 | 173.1317 | 226.7687 | 179.0636 | 67.4708 | 55.3818 | 52.9367 | 67.7859 | 65.3777 | 59.5581
373.5571 | 291.5571 | 471.9268 | 173.6262 | 227.3802 | 179.5943 | 67.8003 | 55.6333 | 53.174 | 68.1173 | 65.6279 | 59.7982
374.5586 | 292.5586 | 472.0426 | 174.1258 | 228.0064 | 180.0872 | 68.1408 | 55.8848 | 53.4167 | 68.4319 | 65.9197 | 60.0509
375.56 | 293.56 | 472.0744 | 174.6211 | 228.621 | 180.5856 | 68.4696 | 56.1418 | 53.666 | 68.7466 | 66.2181 | 60.2963
376.5615 | 294.5615 | 472.3363 | 175.1081 | 229.2246 | 181.0716 | 68.808 | 56.399 | 53.9028 | 69.0712 | 66.5099 | 60.5473
377.5629 | 295.5629 | 472.4918 | 175.5924 | 229.8588 | 181.6103 | 69.1261 | 56.6562 | 54.1444 | 69.3961 | 66.774 | 60.7995
378.5543 | 296.5543 | 472.7834 | 176.0955 | 230.4794 | 182.1002 | 69.4614 | 56.915 | 54.3849 | 69.7017 | 67.0536 | 61.0498
379.5658 | 297.5658 | 473.2249 | 176.5681 | 231.094 | 182.6091 | 69.7965 | 57.1857 | 54.6384 | 70.0234 | 67.2799 | 61.309
380.5572 | 298.5572 | 473.3265 | 177.0591 | 231.7106 | 183.1087 | 70.1407 | 57.4422 | 54.8755 | 70.3556 | 67.5197 | 61.5717
381.5587 | 299.5587 | 473.2575 | 177.5609 | 232.2909 | 183.5793 | 70.4621 | 57.7048 | 55.1306 | 70.6882 | 67.7144 | 61.8286
382.5601 | 300.5601 | 473.375 | 178.0366 | 232.9159 | 184.0818 | 70.8105 | 57.9586 | 55.3624 | 71.0145 | 67.9635 | 62.0744
383.5615 | 301.5615 | 473.4398 | 178.5261 | 233.5381 | 184.5688 | 71.143 | 58.2266 | 55.6194 | 71.335 | 68.217 | 62.3418
384.553 | 302.553 | 473.5995 | 179.0306 | 234.1352 | 185.0566 | 71.4905 | 58.4882 | 55.863 | 71.6696 | 68.4585 | 62.5991
385.5644 | 303.5644 | 473.8914 | 179.5039 | 234.742 | 185.5722 | 71.826 | 58.7522 | 56.122 | 72.0048 | 68.7278 | 62.8643
386.5558 | 304.5558 | 473.9033 | 180.0011 | 235.3456 | 186.085 | 72.1633 | 59.0104 | 56.3643 | 72.3246 | 69.048 | 63.1203
387.5573 | 305.5573 | 473.9203 | 180.4866 | 235.9456 | 186.5907 | 72.5028 | 59.2793 | 56.6153 | 72.6521 | 69.3452 | 63.372
388.5587 | 306.5587 | 473.8432 | 180.9767 | 236.5517 | 187.0849 | 72.8421 | 59.5403 | 56.8653 | 72.984 | 69.6695 | 63.6314
389.5602 | 307.5602 | 473.814 | 181.463 | 237.1379 | 187.5774 | 73.181 | 59.8062 | 57.1183 | 73.2928 | 70.0186 | 63.8847
390.5616 | 308.5616 | 473.7323 | 181.9545 | 237.7366 | 188.0667 | 73.5185 | 60.0758 | 57.3792 | 73.6481 | 70.2933 | 64.1491
391.563 | 309.563 | 473.6987 | 182.4323 | 238.3158 | 188.549 | 73.86 | 60.3398 | 57.6294 | 73.9815 | 70.5952 | 64.4129
392.5545 | 310.5545 | 473.7027 | 182.902 | 238.9172 | 189.0354 | 74.2017 | 60.6156 | 57.884 | 74.3014 | 70.9223 | 64.6594
393.5659 | 311.5659 | 473.8171 | 183.3982 | 239.5045 | 189.5288 | 74.5532 | 60.8854 | 58.1394 | 74.6466 | 71.2329 | 64.9369
394.5573 | 312.5573 | 473.8886 | 183.877 | 240.0995 | 190.0192 | 74.8927 | 61.1585 | 58.3953 | 74.9834 | 71.5192 | 65.1873
395.5588 | 313.5588 | 473.8087 | 184.361 | 240.6936 | 190.5267 | 75.2377 | 61.4298 | 58.6538 | 75.3243 | 71.8169 | 65.4578
396.5602 | 314.5602 | 473.7077 | 184.8267 | 241.2583 | 191.007 | 75.5897 | 61.6988 | 58.9098 | 75.6423 | 72.1503 | 65.7171
397.5617 | 315.5617 | 473.734 | 185.3061 | 241.8514 | 191.4882 | 75.9311 | 61.968 | 59.1764 | 76.005 | 72.4537 | 65.9871
398.5531 | 316.5531 | 473.5922 | 185.7592 | 242.4307 | 191.9671 | 76.2829 | 62.2456 | 59.425 | 76.3372 | 72.7558 | 66.256
399.5645 | 317.5645 | 473.4146 | 186.2511 | 243.0165 | 192.5104 | 76.6436 | 62.5182 | 59.6917 | 76.677 | 73.0768 | 66.5205
400.556 | 318.556 | 473.3115 | 186.7291 | 243.566 | 192.9376 | 76.9926 | 62.796 | 59.9524 | 77.0201 | 73.3657 | 66.7833
401.5574 | 319.5574 | 473.4795 | 187.2015 | 244.1485 | 193.429 | 77.3464 | 63.0645 | 60.2083 | 77.3718 | 73.6888 | 67.0515
402.5589 | 320.5589 | 473.3775 | 187.6524 | 244.7128 | 193.8905 | 77.6999 | 63.3413 | 60.4702 | 77.7143 | 74.0182 | 67.3108
403.5603 | 321.5603 | 473.3971 | 188.1206 | 245.2939 | 194.3699 | 78.0381 | 63.6192 | 60.7397 | 78.053 | 74.3488 | 67.5806
404.5617 | 322.5617 | 473.317 | 188.5694 | 245.8588 | 194.848 | 78.3991 | 63.8932 | 61.0036 | 78.3973 | 74.6956 | 67.8385
405.5632 | 323.5632 | 473.1115 | 189.0434 | 246.4256 | 195.3222 | 78.7569 | 64.1767 | 61.2746 | 78.7593 | 75.0051 | 68.1031
406.5546 | 324.5546 | 473.1953 | 189.5171 | 246.9758 | 195.7839 | 79.1082 | 64.4503 | 61.5391 | 79.1117 | 75.2863 | 68.3705
407.5661 | 325.5661 | 473.1465 | 189.9658 | 247.5363 | 196.2569 | 79.464 | 64.726 | 61.8085 | 79.4484 | 75.5918 | 68.6484
408.5575 | 326.5575 | 473.0094 | 190.4233 | 248.0916 | 196.7107 | 79.8252 | 65.0062 | 62.073 | 79.7928 | 75.8896 | 68.9151
409.5589 | 327.5589 | 472.9193 | 190.9082 | 248.6624 | 197.1965 | 80.1823 | 65.2875 | 62.3419 | 80.1491 | 76.1534 | 69.1955
410.5604 | 328.5604 | 472.9282 | 191.3851 | 249.2239 | 197.6818 | 80.532 | 65.5673 | 62.6163 | 80.5198 | 76.4369 | 69.4657
411.5618 | 329.5618 | 472.903 | 191.8304 | 249.7545 | 198.1461 | 80.8962 | 65.8535 | 62.8831 | 80.8641 | 76.777 | 69.7305
412.5532 | 330.5532 | 472.9118 | 192.2888 | 250.3213 | 198.6253 | 81.2447 | 66.1356 | 63.1571 | 81.2092 | 77.1759 | 69.9993
413.5647 | 331.5647 | 472.8939 | 192.7352 | 250.8945 | 199.0794 | 81.6016 | 66.4187 | 63.4268 | 81.5667 | 77.5987 | 70.2572
414.5561 | 332.5561 | 472.8616 | 193.2168 | 251.4111 | 199.5503 | 81.9722 | 66.7124 | 63.6985 | 81.9237 | 77.9933 | 70.5374
415.5575 | 333.5575 | 472.8899 | 193.6448 | 251.9747 | 200.0161 | 82.3245 | 66.9966 | 63.9721 | 82.2792 | 78.3288 | 70.8017
416.559 | 334.559 | 472.7602 | 194.1068 | 252.5288 | 200.4926 | 82.6871 | 67.2754 | 64.2436 | 82.6484 | 78.5874 | 71.0887
417.5604 | 335.5604 | 472.9376 | 194.5698 | 253.0859 | 200.9716 | 83.0512 | 67.5647 | 64.5214 | 83.0054 | 78.8904 | 71.3726
418.5518 | 336.5518 | 473.1172 | 195.0047 | 253.6072 | 201.4342 | 83.4146 | 67.8472 | 64.7895 | 83.3567 | 79.2115 | 71.6504
419.5633 | 337.5633 | 473.0371 | 195.4751 | 254.1845 | 201.911 | 83.7747 | 68.1421 | 65.0713 | 83.7222 | 79.4962 | 71.9339
420.5547 | 338.5547 | 473.0777 | 195.9379 | 254.7434 | 202.3471 | 84.1437 | 68.4237 | 65.3428 | 84.0679 | 79.8335 | 72.2096
421.5662 | 339.5662 | 473.0787 | 196.3822 | 255.2815 | 202.8204 | 84.5024 | 68.7091 | 65.6169 | 84.4258 | 80.1907 | 72.488
422.5576 | 340.5576 | 473.1024 | 196.8403 | 255.8177 | 203.2854 | 84.8705 | 69.0051 | 65.8995 | 84.7872 | 80.5148 | 72.7812
423.559 | 341.559 | 473.2351 | 197.2731 | 256.3719 | 203.7601 | 85.235 | 69.2925 | 66.1844 | 85.1699 | 80.8411 | 73.0608
424.5605 | 342.5605 | 473.161 | 197.7196 | 256.9074 | 204.2213 | 85.5933 | 69.583 | 66.461 | 85.5415 | 81.1593 | 73.3394
425.5619 | 343.5619 | 473.2961 | 198.1546 | 257.4344 | 204.6786 | 85.9713 | 69.8657 | 66.7602 | 85.9026 | 81.5178 | 73.6195
426.5534 | 344.5534 | 473.4142 | 198.605 | 257.974 | 205.1182 | 86.3445 | 70.1572 | 67.0287 | 86.2542 | 81.8692 | 73.9024
427.5648 | 345.5648 | 473.349 | 199.0831 | 258.5021 | 205.595 | 86.7154 | 70.4481 | 67.3136 | 86.625 | 82.2149 | 74.1919
428.5562 | 346.5562 | 473.47 | 199.5259 | 259.053 | 206.0548 | 87.0657 | 70.742 | 67.5949 | 86.9959 | 82.5327 | 74.4706
429.5577 | 347.5577 | 473.6021 | 199.9713 | 259.5867 | 206.5174 | 87.4447 | 71.0327 | 67.8818 | 87.3674 | 82.8778 | 74.763
430.5591 | 348.5591 | 473.7976 | 200.4242 | 260.1041 | 206.9792 | 87.8094 | 71.3294 | 68.1683 | 87.7299 | 83.216 | 75.0594
431.5606 | 349.5606 | 473.6561 | 200.8765 | 260.6348 | 207.4299 | 88.1837 | 71.6215 | 68.4477 | 88.1046 | 83.5093 | 75.351
432.562 | 350.562 | 473.6045 | 201.3032 | 261.1431 | 207.8812 | 88.5448 | 71.9176 | 68.7332 | 88.4686 | 83.8281 | 75.6431
433.5634 | 351.5634 | 473.7009 | 201.7519 | 261.6746 | 208.3476 | 88.92 | 72.2096 | 69.0145 | 88.8497 | 84.1255 | 75.9355
434.5549 | 352.5549 | 473.6592 | 202.1876 | 262.1496 | 208.7817 | 89.2822 | 72.5066 | 69.3107 | 89.2086 | 84.4542 | 76.2334
435.5563 | 353.5563 | 473.6145 | 202.6612 | 262.7108 | 209.2414 | 89.6572 | 72.8034 | 69.5911 | 89.5861 | 84.7821 | 76.5187
436.5577 | 354.5577 | 473.4543 | 203.1043 | 263.2387 | 209.6905 | 90.0415 | 73.0925 | 69.8808 | 89.9767 | 85.0959 | 76.8129
437.5592 | 355.5592 | 473.4753 | 203.512 | 263.7145 | 210.1415 | 90.4111 | 73.3929 | 70.1623 | 90.3537 | 85.4569 | 77.1183
438.5606 | 356.5606 | 473.4934 | 203.9426 | 264.2203 | 210.5928 | 90.7788 | 73.6824 | 70.459 | 90.7342 | 85.7658 | 77.4032
439.5621 | 357.5621 | 473.6622 | 204.3902 | 264.7678 | 211.0357 | 91.1501 | 73.9815 | 70.7446 | 91.0915 | 86.1058 | 77.6986
440.5535 | 358.5535 | 473.5115 | 204.8182 | 265.2641 | 211.4929 | 91.5278 | 74.2797 | 71.0331 | 91.4755 | 86.3856 | 77.9961
441.5649 | 359.5649 | 473.4322 | 205.2598 | 265.795 | 211.9394 | 91.9108 | 74.5708 | 71.332 | 91.8542 | 86.7344 | 78.2943
442.5564 | 360.5564 | 473.4585 | 205.6883 | 266.3002 | 212.3622 | 92.2802 | 74.8694 | 71.6194 | 92.2245 | 87.109 | 78.5847
443.5578 | 361.5578 | 473.3852 | 206.1127 | 266.8123 | 212.8162 | 92.6577 | 75.1691 | 71.9075 | 92.6099 | 87.459 | 78.8862
444.5592 | 362.5592 | 473.4638 | 206.5354 | 267.3243 | 213.2503 | 93.0265 | 75.4622 | 72.1997 | 92.9999 | 87.7358 | 79.1831
445.5607 | 363.5607 | 473.518 | 206.9621 | 267.8193 | 213.6902 | 93.4054 | 75.7603 | 72.4922 | 93.3618 | 88.0572 | 79.4843
446.5621 | 364.5621 | 473.4939 | 207.4161 | 268.3325 | 214.1486 | 93.7885 | 76.066 | 72.791 | 93.7605 | 88.3724 | 79.778
447.5636 | 365.5636 | 473.3784 | 207.8416 | 268.8313 | 214.5735 | 94.1614 | 76.3731 | 73.0807 | 94.1414 | 88.7278 | 80.0779
448.555 | 366.555 | 473.342 | 208.2563 | 269.3475 | 215.0005 | 94.5342 | 76.6612 | 73.3732 | 94.5309 | 89.0489 | 80.3642
449.5564 | 367.5564 | 473.3065 | 208.6709 | 269.8298 | 215.4319 | 94.927 | 76.9627 | 73.6574 | 94.8992 | 89.3803 | 80.6723
450.5579 | 368.5579 | 473.1986 | 209.1091 | 270.3398 | 215.8527 | 95.3019 | 77.2684 | 73.9578 | 95.2869 | 89.7156 | 80.9753
451.5593 | 369.5593 | 473.2746 | 209.5332 | 270.8518 | 216.291 | 95.6834 | 77.5623 | 74.2535 | 95.669 | 90.0563 | 81.2746
452.5608 | 370.5608 | 473.1423 | 209.9543 | 271.3332 | 216.7293 | 96.056 | 77.8594 | 74.5481 | 96.0436 | 90.4065 | 81.5704
453.5622 | 371.5622 | 473.1272 | 210.3746 | 271.8463 | 217.175 | 96.4406 | 78.1558 | 74.8488 | 96.4385 | 90.7206 | 81.8752
454.5536 | 372.5536 | 473.0983 | 210.8048 | 272.3349 | 217.5904 | 96.8244 | 78.453 | 75.1414 | 96.8105 | 91.0868 | 82.1679
455.5651 | 373.5651 | 473.0744 | 211.2196 | 272.8184 | 218.019 | 97.2012 | 78.7545 | 75.4339 | 97.2067 | 91.4137 | 82.4709
456.5565 | 374.5565 | 473.1988 | 211.6478 | 273.3094 | 218.4601 | 97.5839 | 79.0526 | 75.7344 | 97.5887 | 91.8183 | 82.7682
457.5579 | 375.5579 | 473.2384 | 212.0587 | 273.7877 | 218.8859 | 97.955 | 79.352 | 76.0313 | 97.9668 | 92.2099 | 83.0702
458.5594 | 376.5594 | 473.2388 | 212.487 | 274.2745 | 219.323 | 98.335 | 79.6536 | 76.3331 | 98.3726 | 92.4789 | 83.3808
459.5608 | 377.5608 | 473.3202 | 212.9003 | 274.7788 | 219.7525 | 98.7117 | 79.9513 | 76.6268 | 98.7545 | 92.8369 | 83.6721
460.5623 | 378.5623 | 473.2209 | 213.3134 | 275.2364 | 220.1732 | 99.0919 | 80.2548 | 76.9239 | 99.1482 | 93.2063 | 83.977
461.5637 | 379.5637 | 473.2203 | 213.7367 | 275.7031 | 220.6165 | 99.4776 | 80.5589 | 77.2208 | 99.5389 | 93.5772 | 84.2788
462.5551 | 380.5551 | 473.262 | 214.1691 | 276.1881 | 221.031 | 99.8584 | 80.8563 | 77.5204 | 99.903 | 93.9397 | 84.5761
463.5966 | 381.5966 | 473.3223 | 214.5864 | 276.7017 | 221.4746 | 100.2527 | 81.1739 | 77.8324 | 100.3275 | 94.2327 | 84.9045
464.558 | 382.558 | 473.3006 | 214.9841 | 277.1825 | 221.8844 | 100.6179 | 81.4641 | 78.1276 | 100.6896 | 94.5147 | 85.2082
465.5594 | 383.5594 | 473.5175 | 215.415 | 277.6588 | 222.3078 | 100.9984 | 81.7624 | 78.4194 | 101.079 | 94.8334 | 85.5205
466.5609 | 384.5609 | 473.6528 | 215.8189 | 278.1321 | 222.7296 | 101.3638 | 82.0645 | 78.7137 | 101.4655 | 95.1596 | 85.8299
467.5623 | 385.5623 | 473.6574 | 216.2402 | 278.5859 | 223.1382 | 101.7542 | 82.367 | 79.0113 | 101.8589 | 95.5065 | 86.1351
468.5537 | 386.5537 | 473.5105 | 216.6437 | 279.1062 | 223.5616 | 102.1364 | 82.6609 | 79.3077 | 102.2423 | 95.8518 | 86.4341
469.5652 | 387.5652 | 473.5673 | 217.0585 | 279.5656 | 223.9799 | 102.509 | 82.9681 | 79.6062 | 102.6323 | 96.1845 | 86.7456
470.5566 | 388.5566 | 473.7291 | 217.4728 | 280.0387 | 224.4024 | 102.8824 | 83.2625 | 79.9098 | 103.0151 | 96.5418 | 87.0423
471.5581 | 389.5581 | 473.8469 | 217.8864 | 280.5156 | 224.8149 | 103.2738 | 83.5679 | 80.2068 | 103.4183 | 96.8941 | 87.3496
472.5595 | 390.5595 | 473.7958 | 218.2846 | 280.9858 | 225.2356 | 103.65 | 83.8755 | 80.5074 | 103.7956 | 97.2351 | 87.6603
473.5609 | 391.5609 | 473.6814 | 218.6964 | 281.4674 | 225.6776 | 104.0213 | 84.1753 | 80.8038 | 104.2119 | 97.5893 | 87.9642
474.5624 | 392.5624 | 473.6638 | 219.1061 | 281.9134 | 226.0702 | 104.4233 | 84.4771 | 81.1055 | 104.5895 | 97.966 | 88.2744
475.5638 | 393.5638 | 473.6754 | 219.5186 | 282.3437 | 226.5007 | 104.8049 | 84.7799 | 81.4079 | 104.972 | 98.3451 | 88.5841
476.5553 | 394.5553 | 473.621 | 219.9308 | 282.8081 | 226.9129 | 105.1845 | 85.0847 | 81.7047 | 105.3695 | 98.6837 | 88.8857
477.5567 | 395.5567 | 473.5283 | 220.3389 | 283.2873 | 227.2997 | 105.557 | 85.3942 | 82.0059 | 105.7555 | 99.0516 | 89.1902
478.5581 | 396.5581 | 473.4648 | 220.7302 | 283.757 | 227.7321 | 105.9362 | 85.693 | 82.3048 | 106.1522 | 99.3943 | 89.51
479.5596 | 397.5596 | 473.5773 | 221.1489 | 284.2082 | 228.1608 | 106.3203 | 85.9927 | 82.6091 | 106.5393 | 99.7702 | 89.8213
480.561 | 398.561 | 473.7465 | 221.5548 | 284.6839 | 228.5709 | 106.6891 | 86.2951 | 82.9005 | 106.936 | 100.1075 | 90.1288
481.5625 | 399.5625 | 473.6555 | 221.9339 | 285.1326 | 228.9709 | 107.0579 | 86.5931 | 83.2123 | 107.3043 | 100.4921 | 90.4338
482.5539 | 400.5539 | 473.5467 | 222.3443 | 285.6079 | 229.379 | 107.4538 | 86.9036 | 83.5056 | 107.7191 | 100.8013 | 90.7458
483.5653 | 401.5653 | 473.48 | 222.7438 | 286.0435 | 229.8164 | 107.8302 | 87.2059 | 83.8049 | 108.0981 | 101.1889 | 91.0595
484.5568 | 402.5568 | 473.343 | 223.1369 | 286.4952 | 230.219 | 108.2111 | 87.5 | 84.1027 | 108.4954 | 101.5522 | 91.3631
485.5582 | 403.5582 | 473.3961 | 223.5278 | 286.9371 | 230.6074 | 108.5801 | 87.8022 | 84.406 | 108.8883 | 101.929 | 91.6783
486.5596 | 404.5596 | 473.3261 | 223.9232 | 287.377 | 231.0077 | 108.9526 | 88.0983 | 84.7016 | 109.2886 | 102.342 | 91.9833
487.5611 | 405.5611 | 473.3088 | 224.3059 | 287.7937 | 231.4179 | 109.3447 | 88.4037 | 85.013 | 109.6675 | 102.8085 | 92.2865
488.5625 | 406.5625 | 473.2103 | 224.6887 | 288.2632 | 231.8354 | 109.7206 | 88.7037 | 85.3086 | 110.0646 | 103.2222 | 92.5973
489.564 | 407.564 | 473.1068 | 225.0856 | 288.7234 | 232.223 | 110.1012 | 89.0061 | 85.6169 | 110.4691 | 103.593 | 92.9122
490.5554 | 408.5554 | 473.0302 | 225.464 | 289.1634 | 232.6217 | 110.4695 | 89.31 | 85.9192 | 110.8469 | 103.9466 | 93.2198
491.5568 | 409.5568 | 472.9612 | 225.8561 | 289.6325 | 233.0354 | 110.8484 | 89.6125 | 86.2106 | 111.2481 | 104.2825 | 93.5362
492.5583 | 410.5583 | 472.942 | 226.2456 | 290.0324 | 233.4212 | 111.2382 | 89.9114 | 86.5122 | 111.6407 | 104.5733 | 93.8606
493.5597 | 411.5597 | 472.9352 | 226.6323 | 290.4961 | 233.8225 | 111.6065 | 90.2185 | 86.8214 | 112.0258 | 104.9439 | 94.1627
494.5611 | 412.5611 | 472.9542 | 227.0299 | 290.931 | 234.2156 | 111.9805 | 90.5114 | 87.1176 | 112.4192 | 105.2414 | 94.4971
495.5626 | 413.5626 | 472.8193 | 227.4095 | 291.3725 | 234.6231 | 112.3706 | 90.8114 | 87.4205 | 112.8172 | 105.5226 | 94.8123
496.554 | 414.554 | 472.679 | 227.7888 | 291.7928 | 235.0024 | 112.7411 | 91.1227 | 87.7182 | 113.1947 | 105.8542 | 95.1278
497.5655 | 415.5655 | 472.533 | 228.1781 | 292.233 | 235.3971 | 113.1113 | 91.4209 | 88.0174 | 113.6146 | 106.2116 | 95.4411
498.5569 | 416.5569 | 472.7179 | 228.5654 | 292.6248 | 235.7865 | 113.4958 | 91.7192 | 88.3168 | 113.9963 | 106.5739 | 95.7523
499.5583 | 417.5583 | 472.8711 | 228.957 | 293.0697 | 236.1972 | 113.8834 | 92.0257 | 88.6203 | 114.4025 | 106.8996 | 96.0611
500.5598 | 418.5598 | 472.881 | 229.3223 | 293.4978 | 236.5881 | 114.2765 | 92.319 | 88.9116 | 114.7975 | 107.2194 | 96.3855
501.5612 | 419.5612 | 473.1057 | 229.7044 | 293.9395 | 236.9844 | 114.6565 | 92.6259 | 89.2065 | 115.1924 | 107.5421 | 96.7005
502.5526 | 420.5526 | 473.2559 | 230.082 | 294.3755 | 237.3909 | 115.0344 | 92.9308 | 89.5059 | 115.5878 | 107.8856 | 97.0187
503.5641 | 421.5641 | 473.3128 | 230.4713 | 294.829 | 237.772 | 115.4264 | 93.232 | 89.8102 | 115.9813 | 108.1915 | 97.3416
504.5555 | 422.5555 | 473.3946 | 230.8634 | 295.2569 | 238.168 | 115.8068 | 93.5298 | 90.1116 | 116.382 | 108.4772 | 97.6703
505.557 | 423.557 | 473.4878 | 231.2512 | 295.7031 | 238.5473 | 116.2084 | 93.8373 | 90.4141 | 116.7784 | 108.8147 | 97.9908
506.5584 | 424.5584 | 473.6034 | 231.6254 | 296.1174 | 238.9504 | 116.5821 | 94.1396 | 90.7115 | 117.179 | 109.1783 | 98.2994
507.5598 | 425.5598 | 473.7467 | 232.0126 | 296.5596 | 239.3397 | 116.9696 | 94.4555 | 91.0084 | 117.5723 | 109.5917 | 98.6131
508.5613 | 426.5613 | 473.9254 | 232.384 | 296.9629 | 239.7264 | 117.3544 | 94.7673 | 91.3046 | 117.9644 | 109.9127 | 98.9204
509.5627 | 427.5627 | 474.0198 | 232.7767 | 297.3742 | 240.1133 | 117.7583 | 95.0702 | 91.6028 | 118.3697 | 110.2443 | 99.2497
510.5541 | 428.5541 | 474.1019 | 233.1332 | 297.8378 | 240.5014 | 118.1371 | 95.3836 | 91.8992 | 118.7721 | 110.5691 | 99.5532
511.5656 | 429.5656 | 474.1814 | 233.5138 | 298.2561 | 240.8874 | 118.533 | 95.6856 | 92.1941 | 119.1623 | 110.897 | 99.8751
512.557 | 430.557 | 474.1132 | 233.8944 | 298.6347 | 241.275 | 118.9177 | 96.0019 | 92.493 | 119.5622 | 111.1976 | 100.2031
513.5585 | 431.5585 | 474.3533 | 234.285 | 299.0624 | 241.6657 | 119.3064 | 96.3099 | 92.7815 | 119.9644 | 111.5833 | 100.5142
514.5599 | 432.5599 | 474.4559 | 234.6668 | 299.52 | 242.0311 | 119.693 | 96.6174 | 93.0794 | 120.3481 | 111.9415 | 100.8276
515.5613 | 433.5613 | 474.5359 | 235.038 | 299.9549 | 242.4315 | 120.0851 | 96.9412 | 93.3735 | 120.7557 | 112.3033 | 101.1495
516.5628 | 434.5628 | 474.5847 | 235.3926 | 300.351 | 242.808 | 120.472 | 97.2549 | 93.6806 | 121.1634 | 112.681 | 101.4726
517.5642 | 435.5642 | 474.5538 | 235.7651 | 300.7604 | 243.1788 | 120.8522 | 97.5675 | 93.9704 | 121.5658 | 113.045 | 101.7832
518.5556 | 436.5556 | 474.551 | 236.1377 | 301.1702 | 243.5659 | 121.2371 | 97.8875 | 94.2646 | 121.9627 | 113.4286 | 102.0969
519.5571 | 437.5571 | 474.4408 | 236.518 | 301.5807 | 243.942 | 121.6315 | 98.2048 | 94.5658 | 122.3649 | 113.7571 | 102.4277
520.5585 | 438.5585 | 474.3898 | 236.8869 | 301.9867 | 244.3144 | 122.0062 | 98.5262 | 94.8692 | 122.7645 | 114.0734 | 102.7512
521.56 | 439.56 | 474.3703 | 237.2428 | 302.3611 | 244.6929 | 122.3928 | 98.8532 | 95.1648 | 123.1873 | 114.3777 | 103.0652
522.5614 | 440.5614 | 474.1301 | 237.6214 | 302.7916 | 245.0596 | 122.768 | 99.1779 | 95.4596 | 123.5862 | 114.6919 | 103.3763
523.5628 | 441.5628 | 473.8025 | 237.9751 | 303.2019 | 245.429 | 123.1484 | 99.5173 | 95.7669 | 123.9817 | 115.0217 | 103.7031
524.5543 | 442.5543 | 473.6459 | 238.3495 | 303.5971 | 245.7994 | 123.5331 | 99.8371 | 96.0663 | 124.3905 | 115.3059 | 104.0453
525.5657 | 443.5657 | 473.402 | 238.7068 | 303.9997 | 246.1753 | 123.9032 | 100.1678 | 96.3689 | 124.7921 | 115.6322 | 104.3633
526.5572 | 444.5572 | 473.1344 | 239.0609 | 304.3989 | 246.5311 | 124.2665 | 100.4984 | 96.6701 | 125.187 | 115.9727 | 104.6871
527.5586 | 445.5586 | 472.8751 | 239.4264 | 304.796 | 246.8958 | 124.649 | 100.8257 | 96.9685 | 125.5877 | 116.3499 | 104.9977
528.56 | 446.56 | 472.7719 | 239.7951 | 305.1514 | 247.2472 | 125.0092 | 101.1633 | 97.2647 | 125.9889 | 116.7625 | 105.3155
529.5615 | 447.5615 | 472.5991 | 240.1444 | 305.5167 | 247.6082 | 125.386 | 101.4999 | 97.565 | 126.3872 | 117.0866 | 105.6371
530.5629 | 448.5629 | 472.4984 | 240.4893 | 305.9505 | 247.9906 | 125.7436 | 101.8305 | 97.8762 | 126.7994 | 117.4077 | 105.9584
531.5644 | 449.5644 | 472.3373 | 240.8423 | 306.293 | 248.3384 | 126.1125 | 102.1636 | 98.1837 | 127.1996 | 117.7193 | 106.2864
532.5558 | 450.5558 | 472.1872 | 241.2083 | 306.7051 | 248.6961 | 126.4486 | 102.4944 | 98.4878 | 127.6031 | 118.0336 | 106.6095
533.5572 | 451.5572 | 472.0743 | 241.5442 | 307.0686 | 249.0463 | 126.8314 | 102.8265 | 98.7958 | 128.0075 | 118.3529 | 106.9354
534.5587 | 452.5587 | 471.9986 | 241.9099 | 307.4474 | 249.4168 | 127.1818 | 103.1674 | 99.1059 | 128.4041 | 118.6835 | 107.2509
535.5601 | 453.5601 | 471.9818 | 242.2744 | 307.8407 | 249.7697 | 127.5404 | 103.4965 | 99.4267 | 128.8022 | 119.0347 | 107.579
536.5615 | 454.5615 | 471.913 | 242.605 | 308.2277 | 250.1188 | 127.9023 | 103.8238 | 99.7444 | 129.2078 | 119.4113 | 107.8997
537.563 | 455.563 | 471.8659 | 242.9656 | 308.5598 | 250.4584 | 128.2516 | 104.1636 | 100.0634 | 129.5915 | 119.7992 | 108.2179
538.5544 | 456.5544 | 471.8353 | 243.3175 | 308.9748 | 250.8277 | 128.613 | 104.4907 | 100.3849 | 129.9961 | 120.1656 | 108.5407
539.5659 | 457.5659 | 471.9441 | 243.6559 | 309.3486 | 251.1981 | 128.9654 | 104.8213 | 100.6995 | 130.3979 | 120.5134 | 108.8601
540.5573 | 458.5573 | 472.1017 | 243.9969 | 309.7178 | 251.5623 | 129.3099 | 105.1557 | 101.021 | 130.798 | 120.8065 | 109.1797
541.5587 | 459.5587 | 472.1963 | 244.3609 | 310.0808 | 251.9055 | 129.6639 | 105.4763 | 101.3446 | 131.1952 | 121.1238 | 109.5077
542.5602 | 460.5602 | 472.0369 | 244.6911 | 310.5017 | 252.2483 | 130.0242 | 105.7993 | 101.6712 | 131.597 | 121.4081 | 109.8312
543.5616 | 461.5616 | 472.1339 | 245.059 | 310.8699 | 252.6065 | 130.3713 | 106.124 | 101.9924 | 131.9797 | 121.7798 | 110.1612
544.553 | 462.553 | 472.2261 | 245.4128 | 311.2467 | 252.9558 | 130.7184 | 106.4448 | 102.3121 | 132.385 | 122.1132 | 110.4742
545.5645 | 463.5645 | 472.1535 | 245.759 | 311.6456 | 253.3167 | 131.0653 | 106.7636 | 102.6457 | 132.7869 | 122.4675 | 110.7967
546.5559 | 464.5559 | 472.1536 | 246.1018 | 312.0197 | 253.6622 | 131.4155 | 107.0831 | 102.9751 | 133.1997 | 122.8116 | 111.109
547.5573 | 465.5573 | 472.3789 | 246.4569 | 312.3663 | 254.0158 | 131.7649 | 107.3997 | 103.3016 | 133.586 | 123.1761 | 111.4302
548.5588 | 466.5588 | 472.4677 | 246.7878 | 312.7616 | 254.3582 | 132.1305 | 107.7285 | 103.6298 | 133.977 | 123.4793 | 111.7474
549.5602 | 467.5602 | 472.5373 | 247.1478 | 313.1141 | 254.7037 | 132.4726 | 108.0416 | 103.9584 | 134.388 | 123.792 | 112.0747
550.5617 | 468.5617 | 472.7295 | 247.4837 | 313.4886 | 255.0562 | 132.827 | 108.3667 | 104.2858 | 134.773 | 124.0957 | 112.3882
551.5631 | 469.5631 | 472.8195 | 247.8292 | 313.8721 | 255.411 | 133.1835 | 108.6889 | 104.6291 | 135.1701 | 124.3761 | 112.7195
552.5545 | 470.5545 | 473.1713 | 248.1824 | 314.2691 | 255.7537 | 133.5365 | 109.012 | 104.9533 | 135.561 | 124.6783 | 113.0333
553.566 | 471.566 | 473.2389 | 248.5282 | 314.6185 | 256.0859 | 133.893 | 109.3315 | 105.2848 | 135.9584 | 124.9966 | 113.3561
554.5574 | 472.5574 | 473.2388 | 248.874 | 314.9888 | 256.4219 | 134.2368 | 109.6567 | 105.6125 | 136.3516 | 125.3507 | 113.6843
555.5589 | 473.5589 | 473.4228 | 249.2224 | 315.3798 | 256.783 | 134.5821 | 109.9786 | 105.937 | 136.7315 | 125.6907 | 114.0065
556.5603 | 474.5603 | 473.6211 | 249.5823 | 315.7644 | 257.1264 | 134.9394 | 110.2996 | 106.271 | 137.1445 | 126.0558 | 114.3236
557.5617 | 475.5617 | 473.7042 | 249.9058 | 316.1536 | 257.469 | 135.2934 | 110.6341 | 106.5994 | 137.5211 | 126.4616 | 114.6386
558.5632 | 476.5632 | 473.9995 | 250.2497 | 316.4584 | 257.8323 | 135.6508 | 110.9566 | 106.9268 | 137.9164 | 126.828 | 114.9474
559.5646 | 477.5646 | 474.2806 | 250.583 | 316.8755 | 258.1777 | 136.0005 | 111.2889 | 107.2644 | 138.2928 | 127.2207 | 115.2656
560.556 | 478.556 | 474.4297 | 250.9267 | 317.2106 | 258.5377 | 136.3533 | 111.6266 | 107.596 | 138.6977 | 127.5343 | 115.5873
561.5575 | 479.5575 | 474.6737 | 251.2563 | 317.5931 | 258.9016 | 136.7073 | 111.9634 | 107.9263 | 139.0653 | 127.8953 | 115.9104
562.5589 | 480.5589 | 474.6923 | 251.6294 | 317.9604 | 259.2276 | 137.0538 | 112.3071 | 108.2549 | 139.4565 | 128.2335 | 116.23
563.5604 | 481.5604 | 474.5324 | 251.9693 | 318.3152 | 259.5915 | 137.4043 | 112.6458 | 108.5828 | 139.8391 | 128.6404 | 116.5466
564.5518 | 482.5518 | 474.5336 | 252.29 | 318.7249 | 259.9334 | 137.7681 | 112.985 | 108.9159 | 140.2238 | 129.0022 | 116.8596
565.5632 | 483.5632 | 474.6418 | 252.646 | 319.0192 | 260.2762 | 138.1288 | 113.3333 | 109.2507 | 140.5995 | 129.3647 | 117.1681
566.5547 | 484.5547 | 474.6931 | 252.9584 | 319.4433 | 260.6222 | 138.4766 | 113.6796 | 109.5807 | 140.985 | 129.6555 | 117.487
567.5561 | 485.5561 | 474.6341 | 253.2989 | 319.7925 | 260.9637 | 138.8338 | 114.0123 | 109.9114 | 141.3725 | 129.9512 | 117.8144
568.5575 | 486.5575 | 474.598 | 253.6162 | 320.1599 | 261.3079 | 139.1857 | 114.34 | 110.2356 | 141.7556 | 130.227 | 118.1355
569.559 | 487.559 | 474.7567 | 253.9769 | 320.5276 | 261.6192 | 139.5429 | 114.6681 | 110.5609 | 142.1307 | 130.5602 | 118.4548
570.5604 | 488.5604 | 474.7832 | 254.3243 | 320.8651 | 261.9623 | 139.8918 | 114.9982 | 110.8824 | 142.5184 | 130.8757 | 118.7698
571.5619 | 489.5619 | 474.7644 | 254.6556 | 321.243 | 262.3089 | 140.2538 | 115.3146 | 111.2137 | 142.9085 | 131.2231 | 119.0922
572.5633 | 490.5633 | 474.6172 | 254.9737 | 321.5876 | 262.6522 | 140.6154 | 115.6342 | 111.5342 | 143.2856 | 131.5691 | 119.3995
573.5647 | 491.5647 | 474.5466 | 255.3121 | 321.9604 | 262.9773 | 140.9736 | 115.955 | 111.8625 | 143.6627 | 131.8776 | 119.7171
574.5562 | 492.5562 | 474.5914 | 255.6371 | 322.3177 | 263.2975 | 141.339 | 116.2728 | 112.1976 | 144.0368 | 132.1898 | 120.0444
575.5576 | 493.5576 | 474.4572 | 255.9463 | 322.6215 | 263.6446 | 141.7153 | 116.5907 | 112.5269 | 144.415 | 132.5066 | 120.362
576.5591 | 494.5591 | 474.3375 | 256.2604 | 322.9877 | 263.9811 | 142.0764 | 116.91 | 112.8519 | 144.7852 | 132.8934 | 120.6813
577.5605 | 495.5605 | 474.3133 | 256.6134 | 323.3642 | 264.3202 | 142.4598 | 117.2406 | 113.1862 | 145.1555 | 133.2094 | 120.9907
578.5619 | 496.5619 | 474.0734 | 256.9053 | 323.7057 | 264.6476 | 142.8374 | 117.5725 | 113.5178 | 145.5309 | 133.5577 | 121.3105
579.5634 | 497.5634 | 473.972 | 257.269 | 324.0375 | 264.9748 | 143.2149 | 117.8975 | 113.8383 | 145.9102 | 133.9237 | 121.625
580.5548 | 498.5548 | 474.1535 | 257.5923 | 324.3633 | 265.2889 | 143.6001 | 118.2467 | 114.1702 | 146.288 | 134.2901 | 121.9385
581.5562 | 499.5562 | 474.2785 | 257.9164 | 324.7297 | 265.5997 | 143.9935 | 118.5891 | 114.4899 | 146.6582 | 134.677 | 122.2456
582.5577 | 500.5577 | 474.1957 | 258.2375 | 325.0313 | 265.938 | 144.385 | 118.9444 | 114.8084 | 147.0314 | 135.0694 | 122.5594
583.5591 | 501.5591 | 474.1333 | 258.567 | 325.3889 | 266.2666 | 144.7816 | 119.3125 | 115.1295 | 147.4085 | 135.4743 | 122.8804
584.5606 | 502.5606 | 474.155 | 258.8608 | 325.7326 | 266.6045 | 145.1821 | 119.6854 | 115.4457 | 147.7665 | 135.867 | 123.1947
585.562 | 503.562 | 474.0281 | 259.1844 | 326.1214 | 266.9126 | 145.5712 | 120.0589 | 115.7683 | 148.1385 | 136.2524 | 123.5141
586.5534 | 504.5534 | 473.7914 | 259.5159 | 326.4573 | 267.2464 | 145.9848 | 120.4373 | 116.0867 | 148.5099 | 136.578 | 123.8236
587.5549 | 505.5549 | 473.8532 | 259.8278 | 326.7262 | 267.5707 | 146.4007 | 120.8392 | 116.407 | 148.8771 | 136.923 | 124.1554
588.5563 | 506.5563 | 473.8515 | 260.135 | 327.0936 | 267.8769 | 146.8036 | 121.2198 | 116.7164 | 149.2505 | 137.2576 | 124.4615
589.5577 | 507.5577 | 473.8702 | 260.4477 | 327.426 | 268.2218 | 147.2136 | 121.6157 | 117.0244 | 149.6117 | 137.6316 | 124.7836
590.5592 | 508.5592 | 473.6102 | 260.77 | 327.7245 | 268.5349 | 147.6368 | 122.0117 | 117.3388 | 149.9575 | 138.0528 | 125.1017
591.5606 | 509.5606 | 473.5869 | 261.0904 | 328.0919 | 268.8524 | 148.0564 | 122.4012 | 117.6578 | 150.3352 | 138.4094 | 125.4191
592.552 | 510.552 | 473.4909 | 261.396 | 328.4123 | 269.1397 | 148.478 | 122.7912 | 117.9702 | 150.7048 | 138.7838 | 125.7263
593.5635 | 511.5635 | 473.5708 | 261.7177 | 328.7556 | 269.4861 | 148.9057 | 123.1892 | 118.2951 | 151.061 | 139.1386 | 126.0409
594.5549 | 512.5549 | 473.5235 | 261.9886 | 329.0992 | 269.8051 | 149.3199 | 123.5764 | 118.6113 | 151.4209 | 139.5452 | 126.3508
595.5564 | 513.5564 | 473.6609 | 262.3112 | 329.4167 | 270.1142 | 149.7477 | 123.9606 | 118.9361 | 151.7962 | 139.9273 | 126.674
596.5578 | 514.5578 | 473.8741 | 262.6349 | 329.7111 | 270.4308 | 150.1825 | 124.3495 | 119.2669 | 152.1431 | 140.324 | 126.9857
597.5592 | 515.5592 | 473.9251 | 262.9513 | 330.0513 | 270.7593 | 150.6222 | 124.7287 | 119.6035 | 152.5124 | 140.7072 | 127.2994
598.5607 | 516.5607 | 474.0016 | 263.2448 | 330.3169 | 271.0729 | 151.0607 | 125.1076 | 119.9613 | 152.8636 | 141.0479 | 127.6145
599.5721 | 517.5721 | 474.0547 | 263.5654 | 330.6955 | 271.3904 | 151.4991 | 125.4941 | 120.3242 | 153.2221 | 141.3841 | 127.9375
600.5536 | 518.5536 | 474.0965 | 263.8609 | 331.0208 | 271.7106 | 151.9308 | 125.8753 | 120.691 | 153.5767 | 141.7098 | 128.2532
601.565 | 519.565 | 473.9936 | 264.1621 | 331.3772 | 272.0059 | 152.3809 | 126.2601 | 121.0793 | 153.9323 | 142.0403 | 128.5717
602.5564 | 520.5564 | 473.9981 | 264.4632 | 331.6947 | 272.3093 | 152.8358 | 126.6502 | 121.4727 | 154.2725 | 142.4175 | 128.8744
603.5579 | 521.5579 | 474.0946 | 264.7637 | 332.0216 | 272.6106 | 153.2795 | 127.0414 | 121.8781 | 154.6238 | 142.7834 | 129.192
604.5593 | 522.5593 | 474.1205 | 265.0856 | 332.3155 | 272.9342 | 153.7311 | 127.4402 | 122.2961 | 154.9695 | 143.1638 | 129.5045
605.5608 | 523.5608 | 473.9822 | 265.3616 | 332.6079 | 273.2288 | 154.1916 | 127.8508 | 122.7225 | 155.3119 | 143.5015 | 129.8152
606.5622 | 524.5622 | 474.0916 | 265.6921 | 332.9631 | 273.5393 | 154.6345 | 128.2605 | 123.1487 | 155.6602 | 143.8118 | 130.14
607.5636 | 525.5636 | 474.1227 | 265.9842 | 333.2406 | 273.8555 | 155.0911 | 128.6778 | 123.5791 | 156.0074 | 144.1309 | 130.4512
608.5551 | 526.5551 | 474.1584 | 266.2979 | 333.458 | 274.1463 | 155.5552 | 129.1005 | 124.0129 | 156.364 | 144.4711 | 130.7579
609.5665 | 527.5665 | 474.1507 | 266.592 | 333.8083 | 274.4664 | 156.0042 | 129.5294 | 124.4453 | 156.7198 | 144.7832 | 131.0774
610.5579 | 528.5579 | 474.1108 | 266.8975 | 334.1343 | 274.7695 | 156.4514 | 129.9587 | 124.8759 | 157.0703 | 145.1198 | 131.3831
611.5594 | 529.5594 | 474.191 | 267.1859 | 334.4974 | 275.076 | 156.913 | 130.4113 | 125.3004 | 157.4305 | 145.4771 | 131.7027
612.5608 | 530.5608 | 474.2853 | 267.4782 | 334.7423 | 275.3779 | 157.3784 | 130.865 | 125.7279 | 157.789 | 145.852 | 132.0082
613.5623 | 531.5623 | 474.35 | 267.7886 | 335.1058 | 275.6758 | 157.8313 | 131.3303 | 126.1629 | 158.1516 | 146.2222 | 132.3165
614.5637 | 532.5637 | 474.2326 | 268.0846 | 335.428 | 275.9616 | 158.2947 | 131.7983 | 126.6078 | 158.5116 | 146.5707 | 132.6441
615.5651 | 533.5651 | 474.2762 | 268.3575 | 335.7237 | 276.2901 | 158.7674 | 132.29 | 127.0564 | 158.8949 | 146.9373 | 132.948
616.5566 | 534.5566 | 474.0976 | 268.6715 | 336.0332 | 276.5626 | 159.2347 | 132.7801 | 127.5221 | 159.2687 | 147.2776 | 133.2636
617.558 | 535.558 | 474.0709 | 268.9621 | 336.3639 | 276.8443 | 159.7028 | 133.2825 | 127.9902 | 159.6374 | 147.6394 | 133.5603
618.5594 | 536.5594 | 473.8867 | 269.2673 | 336.659 | 277.1388 | 160.1594 | 133.7762 | 128.4688 | 160.0249 | 147.9617 | 133.881
619.5609 | 537.5609 | 473.8119 | 269.5465 | 336.9531 | 277.4433 | 160.6275 | 134.2829 | 128.9629 | 160.4183 | 148.2404 | 134.1847
620.5623 | 538.5623 | 473.8242 | 269.8376 | 337.2175 | 277.7497 | 161.1103 | 134.7862 | 129.4593 | 160.8206 | 148.601 | 134.4934
621.5638 | 539.5638 | 473.7432 | 270.1322 | 337.4863 | 278.1016 | 161.5905 | 135.2884 | 129.9652 | 161.2228 | 148.9563 | 134.797
622.5552 | 540.5552 | 473.77 | 270.4187 | 337.7927 | 278.36 | 162.0537 | 135.7867 | 130.4809 | 161.6198 | 149.3556 | 135.1042
623.5566 | 541.5566 | 473.8265 | 270.7027 | 338.1275 | 278.6673 | 162.5401 | 136.3105 | 130.9975 | 162.0268 | 149.7259 | 135.4059
624.5581 | 542.5581 | 473.9961 | 270.9634 | 338.4317 | 278.9713 | 163.0115 | 136.8208 | 131.5284 | 162.4268 | 150.0887 | 135.7129
625.5595 | 543.5595 | 473.9348 | 271.2662 | 338.6059 | 279.1953 | 163.4772 | 137.3286 | 132.0719 | 162.8508 | 150.4255 | 136.0286
626.561 | 544.561 | 473.8454 | 271.5512 | 338.9579 | 279.5004 | 163.9634 | 137.8329 | 132.6173 | 163.266 | 150.7532 | 136.3362
627.5624 | 545.5624 | 473.7625 | 271.8283 | 339.2865 | 279.8033 | 164.4393 | 138.3345 | 133.1605 | 163.6907 | 151.0582 | 136.6437
628.5538 | 546.5538 | 473.6245 | 272.0698 | 339.5653 | 280.0876 | 164.9093 | 138.8419 | 133.7026 | 164.1139 | 151.3572 | 136.9519
629.5553 | 547.5553 | 473.5005 | 272.3783 | 339.8814 | 280.3916 | 165.3947 | 139.3562 | 134.2296 | 164.5535 | 151.6534 | 137.2571
630.5567 | 548.5567 | 473.5219 | 272.6839 | 340.1155 | 280.679 | 165.8661 | 139.8565 | 134.7471 | 164.9896 | 151.962 | 137.5681
631.5581 | 549.5581 | 473.591 | 272.975 | 340.4534 | 280.9764 | 166.3619 | 140.3581 | 135.262 | 165.4159 | 152.2761 | 137.8741
632.5596 | 550.5596 | 473.3995 | 273.2389 | 340.7438 | 281.234 | 166.8314 | 140.8571 | 135.7745 | 165.8817 | 152.5622 | 138.1771
633.561 | 551.561 | 473.2404 | 273.5262 | 341.0478 | 281.5011 | 167.3269 | 141.3581 | 136.306 | 166.3182 | 152.9118 | 138.495
634.5524 | 552.5524 | 473.2919 | 273.8239 | 341.3143 | 281.8004 | 167.7897 | 141.8593 | 136.8354 | 166.7755 | 153.2388 | 138.7962
635.5639 | 553.5639 | 473.3043 | 274.0808 | 341.6021 | 282.1168 | 168.2758 | 142.3717 | 137.4039 | 167.2228 | 153.5679 | 139.0911
636.5553 | 554.5553 | 473.3678 | 274.3716 | 341.8945 | 282.403 | 168.7629 | 142.8733 | 137.9607 | 167.6795 | 153.9153 | 139.4066
637.5568 | 555.5568 | 473.4242 | 274.6725 | 342.1765 | 282.6967 | 169.253 | 143.3841 | 138.4978 | 168.1363 | 154.2265 | 139.7142
638.5682 | 556.5682 | 473.5895 | 274.9369 | 342.4145 | 282.9494 | 169.738 | 143.8869 | 139.0258 | 168.6015 | 154.5378 | 140.03
639.5596 | 557.5596 | 473.7585 | 275.218 | 342.7368 | 283.2383 | 170.2202 | 144.3663 | 139.5475 | 169.068 | 154.8205 | 140.3279
640.5611 | 558.5611 | 473.622 | 275.4771 | 343.08 | 283.5328 | 170.698 | 144.8718 | 140.064 | 169.5275 | 155.1423 | 140.6323
641.5625 | 559.5625 | 473.572 | 275.7679 | 343.3333 | 283.8054 | 171.181 | 145.3667 | 140.5793 | 170.0056 | 155.4918 | 140.9443
642.5539 | 560.5539 | 473.724 | 276.0238 | 343.6337 | 284.1011 | 171.6709 | 145.8623 | 141.0948 | 170.4538 | 155.8388 | 141.2468
643.5654 | 561.5654 | 473.8056 | 276.3364 | 343.8873 | 284.3631 | 172.1632 | 146.3584 | 141.6054 | 170.9472 | 156.1597 | 141.5549
644.5568 | 562.5568 | 473.8135 | 276.6018 | 344.1802 | 284.6384 | 172.6532 | 146.8529 | 142.1091 | 171.3965 | 156.4504 | 141.8643
645.5583 | 563.5583 | 473.7992 | 276.8788 | 344.5337 | 284.9446 | 173.1392 | 147.3543 | 142.6203 | 171.8752 | 156.7309 | 142.1717
646.5597 | 564.5597 | 473.8784 | 277.1563 | 344.7493 | 285.2212 | 173.6281 | 147.8466 | 143.1347 | 172.3467 | 156.9841 | 142.4897
647.5611 | 565.5611 | 473.9345 | 277.43 | 345.0652 | 285.5191 | 174.1094 | 148.3442 | 143.6403 | 172.8219 | 157.2369 | 142.8067
648.5626 | 566.5626 | 474.0747 | 277.6991 | 345.3522 | 285.793 | 174.6028 | 148.8304 | 144.1328 | 173.2754 | 157.5251 | 143.1082
649.564 | 567.564 | 474.2115 | 278.0048 | 345.6395 | 286.0551 | 175.0864 | 149.3279 | 144.6414 | 173.7549 | 157.7866 | 143.4178
650.5555 | 568.5555 | 474.3528 | 278.2842 | 345.9291 | 286.3337 | 175.5693 | 149.8155 | 145.14 | 174.2289 | 158.0607 | 143.7266
651.5669 | 569.5669 | 474.4344 | 278.5453 | 346.2036 | 286.5916 | 176.0604 | 150.3086 | 145.6409 | 174.6977 | 158.3609 | 144.0311
652.5583 | 570.5583 | 474.3991 | 278.8196 | 346.4799 | 286.8557 | 176.5389 | 150.7989 | 146.1252 | 175.1607 | 158.6572 | 144.3406
653.5598 | 571.5598 | 474.6163 | 279.0852 | 346.8038 | 287.1404 | 177.0119 | 151.2977 | 146.6316 | 175.6343 | 158.9523 | 144.6544
654.5612 | 572.5612 | 474.8013 | 279.3979 | 347.0642 | 287.4098 | 177.5017 | 151.7849 | 147.1197 | 176.1099 | 159.2372 | 144.9548
655.5627 | 573.5627 | 474.962 | 279.6675 | 347.3329 | 287.6628 | 177.9784 | 152.2858 | 147.6306 | 176.5856 | 159.5524 | 145.2604
656.5541 | 574.5541 | 475.1102 | 279.9268 | 347.5937 | 287.9465 | 178.4654 | 152.7732 | 148.1248 | 177.0524 | 159.8807 | 145.5744
657.5655 | 575.5655 | 475.4146 | 280.2286 | 347.932 | 288.233 | 178.9637 | 153.2644 | 148.6156 | 177.5346 | 160.215 | 145.8835
658.557 | 576.557 | 475.5253 | 280.5004 | 348.1954 | 288.5142 | 179.4415 | 153.7494 | 149.1081 | 178.0029 | 160.6297 | 146.1828
659.5584 | 577.5584 | 475.483 | 280.7778 | 348.4844 | 288.7992 | 179.9324 | 154.2344 | 149.6057 | 178.4874 | 161.0066 | 146.4981
660.5598 | 578.5598 | 475.3572 | 281.051 | 348.7689 | 289.0562 | 180.4058 | 154.7185 | 150.0901 | 178.9729 | 161.3679 | 146.7874
661.5613 | 579.5613 | 475.4376 | 281.286 | 349.0504 | 289.337 | 180.8997 | 155.2142 | 150.5873 | 179.4496 | 161.7606 | 147.104
662.5627 | 580.5627 | 475.3152 | 281.5812 | 349.3255 | 289.6113 | 181.366 | 155.6971 | 151.0672 | 179.9239 | 162.1476 | 147.4007
663.5642 | 581.5642 | 475.2759 | 281.862 | 349.4905 | 289.8642 | 181.8675 | 156.1901 | 151.5613 | 180.4002 | 162.5623 | 147.7014
664.5556 | 582.5556 | 475.2445 | 282.0949 | 349.7784 | 290.1431 | 182.3492 | 156.6768 | 152.0495 | 180.8832 | 162.9507 | 148.0063
665.557 | 583.557 | 475.2295 | 282.3858 | 350.0896 | 290.4076 | 182.8318 | 157.1634 | 152.547 | 181.3742 | 163.353 | 148.3109
666.5585 | 584.5585 | 475.2031 | 282.6594 | 350.3577 | 290.651 | 183.3047 | 157.6437 | 153.0324 | 181.8406 | 163.7525 | 148.6179
667.5599 | 585.5599 | 474.9488 | 282.9039 | 350.6304 | 290.8958 | 183.7975 | 158.1335 | 153.5157 | 182.3335 | 164.1141 | 148.9159
668.5613 | 586.5613 | 474.8786 | 283.1692 | 350.9183 | 291.2007 | 184.276 | 158.6158 | 153.9977 | 182.8204 | 164.4668 | 149.2151
669.5628 | 587.5628 | 474.8612 | 283.4356 | 351.2208 | 291.4047 | 184.7549 | 159.1051 | 154.4825 | 183.2966 | 164.8709 | 149.526
670.5542 | 588.5542 | 474.7203 | 283.683 | 351.4363 | 291.7163 | 185.2367 | 159.5818 | 154.9637 | 183.7743 | 165.2531 | 149.8281
671.5556 | 589.5556 | 474.6302 | 283.9465 | 351.6546 | 291.9885 | 185.7161 | 160.0636 | 155.4492 | 184.258 | 165.6174 | 150.1392
672.5571 | 590.5571 | 474.7384 | 284.2078 | 351.9492 | 292.2321 | 186.2061 | 160.5482 | 155.9298 | 184.7463 | 165.9758 | 150.4344
673.5585 | 591.5585 | 474.6791 | 284.4585 | 352.2294 | 292.5048 | 186.6959 | 161.0338 | 156.4144 | 185.2192 | 166.4003 | 150.7444
674.56 | 592.56 | 474.6932 | 284.6905 | 352.5134 | 292.7415 | 187.1748 | 161.511 | 156.8927 | 185.7126 | 166.7784 | 151.0517
675.5614 | 593.5614 | 474.5693 | 284.9127 | 352.7196 | 293.0079 | 187.6636 | 161.9987 | 157.3758 | 186.1949 | 167.1488 | 151.3595
676.5528 | 594.5528 | 474.576 | 285.1926 | 353.024 | 293.2921 | 188.1376 | 162.4832 | 157.8568 | 186.6609 | 167.5436 | 151.6671
677.5643 | 595.5643 | 474.4 | 285.4796 | 353.2711 | 293.5516 | 188.6179 | 162.9664 | 158.3358 | 187.1499 | 167.9229 | 151.978
678.5557 | 596.5557 | 474.3133 | 285.6728 | 353.4636 | 293.8331 | 189.1041 | 163.4537 | 158.8206 | 187.6398 | 168.2974 | 152.2945
679.5672 | 597.5672 | 474.1825 | 285.9701 | 353.7554 | 294.0976 | 189.5846 | 163.9241 | 159.2972 | 188.1086 | 168.7049 | 152.5996
680.5586 | 598.5586 | 474.1061 | 286.2407 | 354.0425 | 294.3752 | 190.0644 | 164.4055 | 159.7773 | 188.5897 | 169.0578 | 152.9063
681.56 | 599.56 | 473.8659 | 286.457 | 354.2991 | 294.6087 | 190.556 | 164.8804 | 160.2547 | 189.0755 | 169.4176 | 153.2191
682.5615 | 600.5615 | 473.6151 | 286.746 | 354.5556 | 294.865 | 191.0374 | 165.3549 | 160.7272 | 189.5463 | 169.7922 | 153.5284
683.5629 | 601.5629 | 473.6621 | 286.975 | 354.7188 | 295.1312 | 191.535 | 165.8438 | 161.2081 | 190.0451 | 170.1357 | 153.8364
684.5543 | 602.5543 | 473.5494 | 287.2333 | 355.0273 | 295.3863 | 192.0075 | 166.3177 | 161.678 | 190.5016 | 170.5115 | 154.1456
685.5658 | 603.5658 | 473.404 | 287.4905 | 355.2284 | 295.6417 | 192.4911 | 166.7978 | 162.1681 | 191.0178 | 170.7803 | 154.4623
686.5572 | 604.5572 | 473.5591 | 287.7349 | 355.4992 | 295.8706 | 192.9784 | 167.2687 | 162.6431 | 191.4919 | 171.068 | 154.7746
687.5587 | 605.5587 | 473.6352 | 287.9873 | 355.8004 | 296.1092 | 193.4387 | 167.754 | 163.1183 | 191.9574 | 171.344 | 155.0886
688.5601 | 606.5601 | 473.8676 | 288.2298 | 356.0572 | 296.346 | 193.9376 | 168.2271 | 163.6023 | 192.4445 | 171.642 | 155.4
689.5615 | 607.5615 | 473.9019 | 288.464 | 356.3071 | 296.6038 | 194.4039 | 168.7052 | 164.0661 | 192.9261 | 171.9319 | 155.7137
690.563 | 608.563 | 473.912 | 288.7371 | 356.5883 | 296.8206 | 194.8888 | 169.1799 | 164.5463 | 193.387 | 172.2865 | 156.02
691.5644 | 609.5644 | 473.7796 | 288.969 | 356.7997 | 297.0895 | 195.3612 | 169.653 | 165.0199 | 193.8797 | 172.6487 | 156.3466
692.5558 | 610.5558 | 473.584 | 289.2274 | 357.0319 | 297.3057 | 195.8403 | 170.1312 | 165.4949 | 194.3447 | 173.0274 | 156.6537
693.5573 | 611.5573 | 473.5143 | 289.4662 | 357.2628 | 297.602 | 196.3207 | 170.6081 | 165.9692 | 194.8262 | 173.3988 | 156.9745
694.5587 | 612.5587 | 473.672 | 289.6909 | 357.4938 | 297.8868 | 196.797 | 171.0834 | 166.4422 | 195.3051 | 173.7781 | 157.2728
695.5602 | 613.5602 | 473.8508 | 289.9581 | 357.7623 | 298.1068 | 197.2758 | 171.5687 | 166.9199 | 195.7866 | 174.1386 | 157.5998
696.5616 | 614.5616 | 474.0135 | 290.1988 | 358.04 | 298.3324 | 197.7412 | 172.0476 | 167.3896 | 196.2402 | 174.5543 | 157.9025
697.563 | 615.563 | 474.2203 | 290.4821 | 358.2854 | 298.5483 | 198.2274 | 172.5238 | 167.8635 | 196.7336 | 174.8693 | 158.2178
698.5545 | 616.5545 | 474.2654 | 290.7257 | 358.5573 | 298.7869 | 198.6969 | 172.9956 | 168.3347 | 197.1945 | 175.217 | 158.525
699.5659 | 617.5659 | 474.2359 | 290.9357 | 358.806 | 299.0531 | 199.1594 | 173.4688 | 168.8084 | 197.6679 | 175.5259 | 158.8454
700.5574 | 618.5574 | 474.0551 | 291.2114 | 359.0313 | 299.3173 | 199.6334 | 173.9377 | 169.271 | 198.1398 | 175.8864 | 159.1568
701.5588 | 619.5588 | 473.977 | 291.4722 | 359.3403 | 299.5615 | 200.1072 | 174.4204 | 169.75 | 198.604 | 176.2515 | 159.4855
702.5602 | 620.5602 | 473.9906 | 291.7029 | 359.5516 | 299.8006 | 200.5736 | 174.8784 | 170.2187 | 199.0709 | 176.6535 | 159.799
703.5617 | 621.5617 | 473.9626 | 291.9465 | 359.8043 | 300.0257 | 201.0321 | 175.3651 | 170.695 | 199.5447 | 177.0443 | 160.1008
704.5531 | 622.5531 | 474.0177 | 292.1846 | 359.8813 | 300.2587 | 201.5052 | 175.8297 | 171.1591 | 200.0127 | 177.4653 | 160.412
705.5646 | 623.5646 | 473.8725 | 292.4184 | 360.2176 | 300.508 | 201.9583 | 176.302 | 171.6278 | 200.4835 | 177.8747 | 160.7327
706.556 | 624.556 | 473.7465 | 292.6716 | 360.4804 | 300.6969 | 202.4161 | 176.7653 | 172.1101 | 200.9492 | 178.3449 | 161.0481
707.5574 | 625.5574 | 473.6414 | 292.9004 | 360.7374 | 300.9675 | 202.875 | 177.2402 | 172.5785 | 201.4255 | 178.7952 | 161.3625
708.5589 | 626.5589 | 473.6619 | 293.1425 | 360.9759 | 301.2058 | 203.3247 | 177.712 | 173.0476 | 201.8717 | 179.2565 | 161.6892
709.5603 | 627.5603 | 473.4399 | 293.3746 | 361.195 | 301.4284 | 203.7882 | 178.1858 | 173.5128 | 202.3454 | 179.7086 | 162.0058
710.5617 | 628.5617 | 473.2948 | 293.6009 | 361.4123 | 301.7117 | 204.2516 | 178.6544 | 173.9848 | 202.8016 | 180.1279 | 162.3264
711.5632 | 629.5632 | 473.4535 | 293.8356 | 361.6479 | 301.9404 | 204.7131 | 179.1246 | 174.4574 | 203.263 | 180.5983 | 162.6499
712.5546 | 630.5546 | 473.6268 | 294.0798 | 361.8965 | 302.2087 | 205.1676 | 179.6023 | 174.927 | 203.7296 | 180.986 | 162.9584
713.556 | 631.556 | 473.8038 | 294.3049 | 362.1498 | 302.4071 | 205.6309 | 180.0717 | 175.3938 | 204.1841 | 181.416 | 163.292
714.5575 | 632.5575 | 473.8582 | 294.5444 | 362.2653 | 302.6752 | 206.0789 | 180.5419 | 175.8609 | 204.6608 | 181.7976 | 163.6047
715.5589 | 633.5589 | 473.7257 | 294.7851 | 362.6102 | 302.9304 | 206.5511 | 181.0199 | 176.3249 | 205.1126 | 182.2138 | 163.9305
716.5604 | 634.5604 | 473.8938 | 295.0056 | 362.8148 | 303.104 | 206.9986 | 181.4915 | 176.7883 | 205.588 | 182.568 | 164.2531
717.5618 | 635.5618 | 473.8054 | 295.2254 | 363.0433 | 303.34 | 207.4465 | 181.9665 | 177.2578 | 206.0571 | 182.9887 | 164.5782
718.5532 | 636.5532 | 473.8976 | 295.4642 | 363.265 | 303.5613 | 207.9019 | 182.4392 | 177.7209 | 206.5022 | 183.4626 | 164.9079
719.5647 | 637.5647 | 473.9844 | 295.6926 | 363.5497 | 303.8389 | 208.3508 | 182.9185 | 178.1921 | 206.9819 | 183.837 | 165.2366
720.5561 | 638.5561 | 473.9392 | 295.9488 | 363.7586 | 304.0534 | 208.8039 | 183.3754 | 178.6508 | 207.4293 | 184.2302 | 165.5588
721.5575 | 639.5575 | 473.9632 | 296.1107 | 363.9624 | 304.2802 | 209.2573 | 183.8582 | 179.1259 | 207.9101 | 184.5951 | 165.8929
722.559 | 640.559 | 473.8869 | 296.3656 | 364.1967 | 304.5037 | 209.6985 | 184.3165 | 179.5834 | 208.3671 | 184.9767 | 166.2122
723.5604 | 641.5604 | 473.6647 | 296.5869 | 364.4901 | 304.7754 | 210.1556 | 184.7929 | 180.0614 | 208.8219 | 185.3562 | 166.5461
724.5519 | 642.5519 | 473.4882 | 296.8093 | 364.6811 | 304.9901 | 210.5993 | 185.2612 | 180.5232 | 209.2885 | 185.78 | 166.8623
725.5633 | 643.5633 | 473.1991 | 297.0345 | 364.8787 | 305.234 | 211.0705 | 185.7284 | 180.9958 | 209.753 | 186.2286 | 167.1935
726.5547 | 644.5547 | 473.103 | 297.293 | 365.1308 | 305.4806 | 211.5207 | 186.1997 | 181.4568 | 210.2044 | 186.6425 | 167.5159
727.5662 | 645.5662 | 472.9756 | 297.4695 | 365.3811 | 305.6577 | 211.9664 | 186.6709 | 181.9313 | 210.6678 | 187.0948 | 167.8432
728.5576 | 646.5576 | 473.0691 | 297.7486 | 365.6289 | 305.8932 | 212.4162 | 187.1448 | 182.3997 | 211.1201 | 187.5164 | 168.1774
729.5591 | 647.5591 | 473.1102 | 297.937 | 365.7625 | 306.1699 | 212.8791 | 187.6028 | 182.859 | 211.5963 | 187.9088 | 168.5103
730.5605 | 648.5605 | 473.1368 | 298.1746 | 365.9808 | 306.3409 | 213.3139 | 188.0576 | 183.3228 | 212.0433 | 188.3543 | 168.8343
731.5619 | 649.5619 | 473.1985 | 298.3937 | 366.1888 | 306.6031 | 213.7696 | 188.5295 | 183.7913 | 212.505 | 188.7614 | 169.1671
732.5534 | 650.5534 | 473.54 | 298.6152 | 366.4282 | 306.7819 | 214.208 | 188.9907 | 184.2499 | 212.9627 | 189.1962 | 169.4906
733.5548 | 651.5548 | 473.6201 | 298.836 | 366.6166 | 307.0236 | 214.6465 | 189.4577 | 184.711 | 213.4298 | 189.5927 | 169.8263
734.5562 | 652.5562 | 473.5203 | 299.057 | 366.831 | 307.2334 | 215.0846 | 189.9169 | 185.1731 | 213.878 | 189.9972 | 170.1559
735.5577 | 653.5577 | 473.5678 | 299.2698 | 367.0785 | 307.4974 | 215.5178 | 190.3789 | 185.6378 | 214.338 | 190.4414 | 170.4881
736.5591 | 654.5591 | 473.556 | 299.5033 | 367.3163 | 307.6991 | 215.9682 | 190.8436 | 186.0996 | 214.7735 | 190.8771 | 170.821
737.5606 | 655.5606 | 473.638 | 299.7106 | 367.4745 | 307.9329 | 216.4102 | 191.3226 | 186.5683 | 215.244 | 191.2987 | 171.1667
738.552 | 656.552 | 473.7951 | 299.9457 | 367.7321 | 308.1742 | 216.8584 | 191.7862 | 187.024 | 215.6995 | 191.7383 | 171.5105
739.5634 | 657.5634 | 473.9457 | 300.1395 | 367.9677 | 308.4162 | 217.2931 | 192.2473 | 187.4862 | 216.1437 | 192.2335 | 171.8343
740.5549 | 658.5549 | 474.0612 | 300.3684 | 368.1549 | 308.6451 | 217.7316 | 192.7139 | 187.9522 | 216.6 | 192.6041 | 172.177
741.5663 | 659.5663 | 474.0251 | 300.6009 | 368.3863 | 308.8856 | 218.162 | 193.173 | 188.4124 | 217.0678 | 192.9491 | 172.5227
742.5577 | 660.5577 | 474.1458 | 300.834 | 368.6576 | 309.1341 | 218.6104 | 193.6333 | 188.8759 | 217.5089 | 193.3597 | 172.8594
743.5592 | 661.5592 | 473.9672 | 301.0618 | 368.8276 | 309.35 | 219.055 | 194.0865 | 189.3396 | 217.9552 | 193.8256 | 173.1891
744.5606 | 662.5606 | 473.8663 | 301.2516 | 369.0896 | 309.558 | 219.4769 | 194.5467 | 189.799 | 218.4094 | 194.2926 | 173.529
745.5621 | 663.5621 | 473.8249 | 301.4415 | 369.2696 | 309.8039 | 219.9215 | 195.0076 | 190.2717 | 218.865 | 194.7623 | 173.8561
746.5635 | 664.5635 | 473.8123 | 301.6894 | 369.4983 | 309.9992 | 220.3617 | 195.4622 | 190.7238 | 219.306 | 195.2495 | 174.1922
747.5649 | 665.5649 | 473.827 | 301.9048 | 369.7661 | 310.2615 | 220.8059 | 195.9227 | 191.1893 | 219.7607 | 195.7226 | 174.5329
748.5564 | 666.5564 | 474.0173 | 302.0843 | 369.9524 | 310.4865 | 221.2482 | 196.3785 | 191.6532 | 220.2258 | 196.0946 | 174.8798
749.5578 | 667.5578 | 473.9683 | 302.305 | 370.1757 | 310.7307 | 221.6885 | 196.8328 | 192.1234 | 220.6702 | 196.467 | 175.2234
750.5593 | 668.5593 | 473.9802 | 302.5316 | 370.3386 | 310.9504 | 222.1208 | 197.2926 | 192.5766 | 221.0987 | 196.8577 | 175.5723
751.5607 | 669.5607 | 474.0781 | 302.7469 | 370.5985 | 311.1742 | 222.5574 | 197.7407 | 193.0438 | 221.5556 | 197.2254 | 175.9305
752.5621 | 670.5621 | 474.1195 | 302.9763 | 370.7401 | 311.4041 | 222.999 | 198.1988 | 193.5063 | 222.0142 | 197.6407 | 176.2596
753.5636 | 671.5636 | 474.1132 | 303.1806 | 370.968 | 311.5837 | 223.442 | 198.6593 | 193.9719 | 222.4516 | 198.0633 | 176.599
754.565 | 672.565 | 474.204 | 303.3834 | 371.2006 | 311.8297 | 223.877 | 199.1154 | 194.4323 | 222.8981 | 198.3904 | 176.9456
755.5564 | 673.5564 | 474.1939 | 303.6048 | 371.4812 | 312.068 | 224.3091 | 199.5781 | 194.8912 | 223.3271 | 198.7474 | 177.2978
756.5579 | 674.5579 | 474.3541 | 303.7964 | 371.6669 | 312.2863 | 224.7463 | 200.0321 | 195.347 | 223.7904 | 199.0567 | 177.6483
757.5593 | 675.5593 | 474.4465 | 304.0033 | 371.9183 | 312.5049 | 225.1593 | 200.4912 | 195.8097 | 224.2297 | 199.3982 | 177.9922
758.5608 | 676.5608 | 474.4245 | 304.261 | 372.1167 | 312.7337 | 225.5955 | 200.9503 | 196.2725 | 224.6734 | 199.721 | 178.3406
759.5622 | 677.5622 | 474.6768 | 304.4514 | 372.2841 | 312.9475 | 226.0334 | 201.4192 | 196.7366 | 225.1157 | 200.0275 | 178.692
760.5536 | 678.5536 | 474.7834 | 304.6422 | 372.5643 | 313.1691 | 226.4765 | 201.8756 | 197.1936 | 225.5736 | 200.2609 | 179.0434
761.5651 | 679.5651 | 474.7305 | 304.8807 | 372.8114 | 313.3955 | 226.9256 | 202.3343 | 197.6588 | 226.0121 | 200.5387 | 179.3991
762.5565 | 680.5565 | 474.7533 | 305.0821 | 372.9659 | 313.597 | 227.3651 | 202.7838 | 198.1132 | 226.4467 | 200.835 | 179.7508
763.5579 | 681.5579 | 474.6079 | 305.3239 | 373.1976 | 313.792 | 227.7984 | 203.2466 | 198.5842 | 226.89 | 201.1684 | 180.1013
764.5594 | 682.5594 | 474.4555 | 305.5049 | 373.3838 | 314.0158 | 228.2282 | 203.7099 | 199.0448 | 227.3215 | 201.5327 | 180.4455
765.5608 | 683.5608 | 474.3096 | 305.7495 | 373.6361 | 314.2654 | 228.6787 | 204.1662 | 199.5114 | 227.7791 | 201.8461 | 180.7862
766.5522 | 684.5522 | 474.3599 | 305.9595 | 373.86 | 314.4551 | 229.1101 | 204.62 | 199.9759 | 228.208 | 202.1997 | 181.1363
767.5637 | 685.5637 | 474.297 | 306.1393 | 374.0765 | 314.6794 | 229.5581 | 205.0846 | 200.4513 | 228.6342 | 202.5546 | 181.4933
768.5551 | 686.5551 | 474.3754 | 306.3698 | 374.2648 | 314.8552 | 229.992 | 205.5436 | 200.9141 | 229.0682 | 202.8911 | 181.8381
769.5566 | 687.5566 | 474.0106 | 306.5339 | 374.4869 | 315.0483 | 230.4251 | 206.0028 | 201.3918 | 229.5241 | 203.2365 | 182.1806
770.558 | 688.558 | 473.9652 | 306.7976 | 374.7365 | 315.3084 | 230.8204 | 206.4589 | 201.8583 | 229.952 | 203.6199 | 182.5305
771.5594 | 689.5594 | 474.1735 | 307.0027 | 374.8818 | 315.4902 | 231.1673 | 206.9236 | 202.3297 | 230.4122 | 204.0129 | 182.8733
772.5609 | 690.5609 | 474.4005 | 307.1602 | 375.1387 | 315.7209 | 231.5665 | 207.3628 | 202.7993 | 230.8381 | 204.4156 | 183.2202
773.5623 | 691.5623 | 474.3909 | 307.4187 | 375.2972 | 315.8744 | 231.9592 | 207.8142 | 203.2609 | 231.2801 | 204.8067 | 183.5677
774.5538 | 692.5538 | 474.2775 | 307.6182 | 375.5314 | 316.0816 | 232.3354 | 208.2687 | 203.733 | 231.6988 | 205.2393 | 183.8995
775.5552 | 693.5552 | 474.1681 | 307.797 | 375.702 | 316.3216 | 232.7219 | 208.7194 | 204.202 | 232.1431 | 205.6142 | 184.2496
776.5566 | 694.5566 | 474.2847 | 308.0201 | 375.9498 | 316.5513 | 233.1207 | 209.1712 | 204.671 | 232.567 | 205.992 | 184.5972
777.5581 | 695.5581 | 474.2411 | 308.1747 | 376.1487 | 316.7484 | 233.5351 | 209.626 | 205.1455 | 232.9918 | 206.3697 | 184.9514
778.5595 | 696.5595 | 474.1906 | 308.4133 | 376.3977 | 316.9506 | 233.9431 | 210.0769 | 205.6042 | 233.4269 | 206.7253 | 185.2969
779.561 | 697.561 | 474.1718 | 308.6073 | 376.5664 | 317.1977 | 234.3694 | 210.5244 | 206.0839 | 233.8589 | 207.1053 | 185.637
780.5624 | 698.5624 | 474.1475 | 308.8333 | 376.7352 | 317.3669 | 234.7924 | 210.9922 | 206.5505 | 234.2863 | 207.5053 | 185.9909
781.5638 | 699.5638 | 474.0238 | 308.9895 | 376.9928 | 317.5674 | 235.2216 | 211.436 | 207.0212 | 234.7254 | 207.8918 | 186.3417
782.5553 | 700.5553 | 473.8264 | 309.2062 | 377.1156 | 317.7459 | 235.655 | 211.8921 | 207.4807 | 235.1463 | 208.2742 | 186.6777
783.5667 | 701.5667 | 473.8254 | 309.3944 | 377.3695 | 318.0027 | 236.0705 | 212.3455 | 207.9627 | 235.5658 | 208.6416 | 187.0394
784.5581 | 702.5581 | 473.7978 | 309.6056 | 377.5618 | 318.1763 | 236.4838 | 212.7857 | 208.4279 | 235.9932 | 208.9988 | 187.3754
785.5596 | 703.5596 | 473.8073 | 309.7862 | 377.7719 | 318.3934 | 236.9136 | 213.244 | 208.8941 | 236.4061 | 209.3366 | 187.7206
786.561 | 704.561 | 473.9204 | 309.9943 | 378.0251 | 318.5751 | 237.2627 | 213.6925 | 209.3552 | 236.8459 | 209.6544 | 188.0745
787.5625 | 705.5625 | 474.1223 | 310.1925 | 378.1643 | 318.7766 | 237.6211 | 214.1483 | 209.8246 | 237.2734 | 209.9659 | 188.4179
788.5539 | 706.5539 | 474.1833 | 310.4087 | 378.4058 | 319.0091 | 237.9115 | 214.5899 | 210.2845 | 237.6736 | 210.3368 | 188.7649
789.5653 | 707.5653 | 474.2431 | 310.6185 | 378.5917 | 319.2201 | 238.0808 | 215.0404 | 210.7422 | 238.0841 | 210.6976 | 189.125
790.5568 | 708.5568 | 474.3865 | 310.8323 | 378.8153 | 319.3777 | 238.2374 | 215.4818 | 211.2027 | 238.5147 | 210.9741 | 189.4711
791.5582 | 709.5582 | 474.5698 | 311.0489 | 379.0613 | 319.535 | 238.4582 | 215.9298 | 211.6641 | 238.9142 | 211.3025 | 189.8095
792.5596 | 710.5596 | 474.6155 | 311.2028 | 379.2441 | 319.7497 | 238.6876 | 216.3749 | 212.1109 | 239.327 | 211.594 | 190.175
793.5611 | 711.5611 | 474.6766 | 311.4014 | 379.442 | 319.9387 | 238.9489 | 216.821 | 212.5666 | 239.7415 | 211.8691 | 190.5205
794.5625 | 712.5625 | 474.639 | 311.5888 | 379.6809 | 320.1912 | 239.2202 | 217.2702 | 213.0095 | 240.1351 | 212.1884 | 190.8715
795.564 | 713.564 | 474.6355 | 311.8127 | 379.8706 | 320.4011 | 239.4889 | 217.7126 | 213.4629 | 240.5421 | 212.4993 | 191.2351
796.5554 | 714.5554 | 474.7037 | 312.0124 | 380.1118 | 320.6219 | 239.7431 | 218.1631 | 213.9094 | 240.9409 | 212.8382 | 191.5852
797.5568 | 715.5568 | 474.6335 | 312.2338 | 380.2785 | 320.8107 | 239.9817 | 218.6011 | 214.3506 | 241.3246 | 213.1561 | 191.9391
798.5583 | 716.5583 | 474.618 | 312.4475 | 380.5079 | 321.0135 | 240.205 | 219.0474 | 214.8082 | 241.7169 | 213.4668 | 192.2811
799.5597 | 717.5597 | 474.7781 | 312.6225 | 380.7767 | 321.2143 | 240.4223 | 219.4902 | 215.2411 | 242.1017 | 213.7553 | 192.6311
800.5612 | 718.5612 | 474.9593 | 312.8368 | 380.8773 | 321.4435 | 240.633 | 219.933 | 215.6982 | 242.5009 | 214.055 | 192.9873
801.5626 | 719.5626 | 475.0627 | 313.0192 | 381.108 | 321.6471 | 240.8644 | 220.3857 | 216.1463 | 242.8763 | 214.3998 | 193.3419
802.554 | 720.554 | 474.9198 | 313.2126 | 381.3499 | 321.8041 | 241.0794 | 220.8336 | 216.5996 | 243.2744 | 214.7171 | 193.6833
803.5655 | 721.5655 | 474.6791 | 313.402 | 381.4229 | 322.0343 | 241.3071 | 221.2873 | 217.0541 | 243.6573 | 215.1238 | 194.0379
804.5569 | 722.5569 | 474.6004 | 313.604 | 381.7449 | 322.1728 | 241.5438 | 221.7267 | 217.506 | 244.0386 | 215.5005 | 194.3847
805.5583 | 723.5583 | 474.5349 | 313.7872 | 381.846 | 322.3519 | 241.7883 | 222.1756 | 217.9552 | 244.4085 | 215.8879 | 194.7354
806.5598 | 724.5598 | 474.5193 | 313.9862 | 382.1945 | 322.5755 | 242.0332 | 222.6153 | 218.4096 | 244.7814 | 216.2582 | 195.0817
807.5612 | 725.5612 | 474.6545 | 314.1678 | 382.3951 | 322.7382 | 242.2789 | 223.0684 | 218.869 | 245.1485 | 216.7007 | 195.4253
808.5526 | 726.5526 | 474.6954 | 314.3501 | 382.5707 | 322.9665 | 242.5337 | 223.51 | 219.3267 | 245.5092 | 217.128 | 195.7786
809.5641 | 727.5641 | 474.6033 | 314.5203 | 382.8291 | 323.1579 | 242.7859 | 223.967 | 219.7828 | 245.8944 | 217.5803 | 196.1135
810.5555 | 728.5555 | 474.6053 | 314.7041 | 382.9934 | 323.3506 | 243.0574 | 224.4099 | 220.2359 | 246.2524 | 218.0021 | 196.4607
811.557 | 729.557 | 474.6162 | 314.9218 | 383.2398 | 323.5563 | 243.3807 | 224.8683 | 220.6953 | 246.6097 | 218.3901 | 196.8112
812.5584 | 730.5584 | 474.5432 | 315.0626 | 383.45 | 323.6507 | 243.6972 | 225.3126 | 221.1569 | 246.9706 | 218.8163 | 197.1582
813.5598 | 731.5598 | 474.4729 | 315.2627 | 383.6559 | 323.8884 | 244.0153 | 225.7597 | 221.6118 | 247.3235 | 219.2975 | 197.4991
814.5613 | 732.5613 | 474.3264 | 315.4495 | 383.874 | 324.0961 | 244.3342 | 226.2086 | 222.0601 | 247.6938 | 219.7545 | 197.8455
815.5627 | 733.5627 | 474.1256 | 315.628 | 383.8702 | 324.3128 | 244.6573 | 226.6588 | 222.5155 | 248.0539 | 220.1584 | 198.1895
816.5642 | 734.5642 | 474.1901 | 315.8329 | 384.2569 | 324.5025 | 244.9721 | 227.1014 | 222.9656 | 248.4157 | 220.5454 | 198.5276
817.5556 | 735.5556 | 474.2798 | 316.029 | 384.3727 | 324.6887 | 245.2679 | 227.5512 | 223.4159 | 248.7651 | 220.9398 | 198.8789
818.557 | 736.557 | 474.2829 | 316.2169 | 384.7043 | 324.9311 | 245.565 | 227.9832 | 223.8623 | 249.1286 | 221.3526 | 199.2136
819.5585 | 737.5585 | 474.105 | 316.3901 | 384.9096 | 325.1308 | 245.8356 | 228.436 | 224.3226 | 249.4963 | 221.8324 | 199.5499
820.5599 | 738.5599 | 473.9916 | 316.536 | 385.0997 | 325.3288 | 246.0557 | 228.865 | 224.7662 | 249.8483 | 222.2621 | 199.8985
821.5613 | 739.5613 | 474.1111 | 316.7484 | 385.2985 | 325.507 | 246.2449 | 229.298 | 225.2093 | 250.1851 | 222.6885 | 200.247
822.5528 | 740.5528 | 474.2153 | 316.9255 | 385.5458 | 325.6762 | 246.4316 | 229.7312 | 225.6561 | 250.5128 | 223.153 | 200.5855
823.5642 | 741.5642 | 474.1046 | 317.1047 | 385.7344 | 325.8689 | 246.6123 | 230.1674 | 226.104 | 250.7926 | 223.6292 | 200.9324
824.6758 | 742.6758 | 474.1199 | 317.297 | 385.924 | 326.1335 | 246.82 | 230.6429 | 226.5978 | 251.1104 | 224.1421 | 201.3143
825.5671 | 743.5671 | 474.0919 | 317.4539 | 386.1209 | 326.2853 | 247.0103 | 231.017 | 226.989 | 251.335 | 224.5072 | 201.614
826.5585 | 744.5585 | 474.0274 | 317.6555 | 386.3718 | 326.4978 | 247.2544 | 231.4208 | 227.423 | 251.4685 | 224.9269 | 201.9531
827.56 | 745.56 | 474.2491 | 317.8236 | 386.5813 | 326.6885 | 247.5186 | 231.8397 | 227.8584 | 251.2126 | 225.3486 | 202.2959
828.5614 | 746.5614 | 474.3334 | 317.9926 | 386.7888 | 326.8627 | 247.7304 | 232.2447 | 228.2945 | 250.9989 | 225.7652 | 202.6416
829.5629 | 747.5629 | 474.2954 | 318.1855 | 387.069 | 327.043 | 247.9607 | 232.6487 | 228.7285 | 250.8447 | 226.2116 | 202.9762
830.5543 | 748.5543 | 474.2494 | 318.3407 | 387.2474 | 327.2507 | 248.1696 | 233.0559 | 229.167 | 250.8835 | 226.6495 | 203.3238
831.5657 | 749.5657 | 474.3299 | 318.5104 | 387.4586 | 327.4058 | 248.3915 | 233.4611 | 229.6135 | 251.04 | 227.0085 | 203.6625
832.5572 | 750.5572 | 474.3737 | 318.7094 | 387.6883 | 327.5848 | 248.6 | 233.8565 | 230.0518 | 251.2751 | 227.3871 | 204.0129
833.5586 | 751.5586 | 474.3739 | 318.8978 | 387.8699 | 327.7557 | 248.7946 | 234.2534 | 230.5042 | 251.5411 | 227.6993 | 204.3574
834.56 | 752.56 | 474.4314 | 319.0925 | 388.0683 | 327.9518 | 248.9717 | 234.6571 | 230.9355 | 251.8348 | 228.0289 | 204.701
835.5615 | 753.5615 | 474.2669 | 319.2721 | 388.1661 | 328.101 | 249.1559 | 235.0524 | 231.3772 | 252.1545 | 228.4032 | 205.0437
836.5629 | 754.5629 | 474.2009 | 319.4324 | 388.4295 | 328.2637 | 249.3401 | 235.4509 | 231.8093 | 252.5001 | 228.856 | 205.3921
837.5644 | 755.5644 | 474.28 | 319.6123 | 388.5926 | 328.4388 | 249.5384 | 235.8389 | 232.2449 | 252.867 | 229.3656 | 205.7404
838.5558 | 756.5558 | 474.1213 | 319.8248 | 388.8848 | 328.6398 | 249.6887 | 236.2207 | 232.6701 | 253.2854 | 229.9491 | 206.0749
839.5572 | 757.5572 | 474.1149 | 320.0095 | 389.0927 | 328.85 | 249.8191 | 236.6062 | 233.0984 | 253.7619 | 230.4511 | 206.4246
840.5587 | 758.5587 | 474.1239 | 320.1639 | 389.2839 | 329.0492 | 249.9624 | 236.9892 | 233.5079 | 254.2669 | 231.034 | 206.762
841.5601 | 759.5601 | 474.0548 | 320.3369 | 389.416 | 329.2512 | 250.1099 | 237.3786 | 233.921 | 254.7622 | 231.5022 | 207.1002
842.5615 | 760.5615 | 474.0561 | 320.4858 | 389.6079 | 329.4026 | 250.2935 | 237.7642 | 234.3235 | 255.2481 | 232.0886 | 207.4363
843.563 | 761.563 | 474.0135 | 320.6844 | 389.8067 | 329.6192 | 250.4799 | 238.1443 | 234.7277 | 255.753 | 232.6556 | 207.7804
844.5544 | 762.5544 | 474.0696 | 320.8737 | 390.0522 | 329.8683 | 250.6899 | 238.5173 | 235.114 | 256.2756 | 233.0662 | 208.12
845.5659 | 763.5659 | 474.2715 | 321.0471 | 390.2093 | 330.0303 | 250.8869 | 238.8975 | 235.5067 | 256.8008 | 233.3617 | 208.4619
846.5573 | 764.5573 | 474.3062 | 321.2202 | 390.4562 | 330.2264 | 251.0756 | 239.2664 | 235.8844 | 257.3349 | 233.7272 | 208.8029
847.5587 | 765.5587 | 474.5034 | 321.397 | 390.6552 | 330.423 | 251.2525 | 239.6342 | 236.2725 | 257.8622 | 234.1094 | 209.1459
848.5602 | 766.5602 | 474.7494 | 321.5547 | 390.844 | 330.6072 | 251.4136 | 240.0017 | 236.653 | 258.4051 | 234.5202 | 209.496
849.5616 | 767.5616 | 474.7872 | 321.7464 | 391.0321 | 330.7342 | 251.5871 | 240.3624 | 237.0279 | 258.9403 | 234.9111 | 209.8379
850.553 | 768.553 | 474.7884 | 321.8905 | 391.2675 | 330.9749 | 251.7544 | 240.7205 | 237.3983 | 259.4634 | 235.2988 | 210.1854
851.5645 | 769.5645 | 474.7943 | 322.0411 | 391.4355 | 331.1746 | 251.8783 | 241.0715 | 237.7708 | 259.9442 | 235.6474 | 210.532
852.5559 | 770.5559 | 474.7265 | 322.2662 | 391.5218 | 331.3876 | 252.011 | 241.4132 | 238.1252 | 260.3544 | 236.0495 | 210.8712
853.5574 | 771.5574 | 474.7317 | 322.4529 | 391.8202 | 331.5465 | 252.1643 | 241.7557 | 238.492 | 260.7791 | 236.4625 | 211.2202
854.5588 | 772.5588 | 474.6454 | 322.6316 | 392.0104 | 331.6997 | 252.3402 | 242.0945 | 238.8414 | 261.1935 | 236.8629 | 211.5679
855.5602 | 773.5602 | 474.7175 | 322.754 | 392.2205 | 331.8379 | 252.5336 | 242.442 | 239.2124 | 261.5814 | 237.1648 | 211.9048
856.5617 | 774.5617 | 474.5886 | 322.9347 | 392.3282 | 332.0484 | 252.7455 | 242.7808 | 239.5802 | 261.9934 | 237.4928 | 212.2591
857.5631 | 775.5631 | 474.3905 | 323.1384 | 392.5893 | 332.2413 | 252.9601 | 243.1202 | 239.9376 | 262.4711 | 237.926 | 212.5925
858.5545 | 776.5545 | 474.3161 | 323.2756 | 392.5829 | 332.4112 | 253.1674 | 243.4547 | 240.2897 | 262.9319 | 238.4049 | 212.9242
859.556 | 777.556 | 474.294 | 323.4644 | 392.8282 | 332.5781 | 253.3953 | 243.7875 | 240.6302 | 263.4017 | 238.9286 | 213.2692
860.5574 | 778.5574 | 474.2493 | 323.6429 | 393.0227 | 332.7168 | 253.6209 | 244.1194 | 240.9699 | 263.813 | 239.4211 | 213.6165
861.5589 | 779.5589 | 474.2634 | 323.8083 | 393.1314 | 332.8883 | 253.868 | 244.44 | 241.3161 | 264.1844 | 239.9312 | 213.9504
862.5603 | 780.5603 | 474.1669 | 323.9641 | 393.3895 | 333.1031 | 254.1028 | 244.7648 | 241.651 | 264.6052 | 240.4044 | 214.2947
863.5617 | 781.5617 | 474.1038 | 324.1608 | 393.531 | 333.3449 | 254.3604 | 245.0871 | 241.9891 | 265.0242 | 240.9442 | 214.6308
864.5632 | 782.5632 | 474.0505 | 324.2935 | 393.734 | 333.56 | 254.6289 | 245.4045 | 242.3323 | 265.4071 | 241.3272 | 214.9715
865.5646 | 783.5646 | 474.1295 | 324.5012 | 393.897 | 333.7063 | 254.8903 | 245.7233 | 242.668 | 265.7773 | 241.7346 | 215.3131
866.556 | 784.556 | 474.0698 | 324.6468 | 393.9989 | 333.8835 | 255.1654 | 246.0298 | 243 | 266.1311 | 242.0905 | 215.6535
867.5575 | 785.5575 | 473.9762 | 324.8374 | 394.2088 | 334.0879 | 255.4555 | 246.3429 | 243.3258 | 266.4375 | 242.4478 | 215.9974
868.5589 | 786.5589 | 474.1013 | 324.9867 | 394.3911 | 334.2744 | 255.7533 | 246.6431 | 243.649 | 266.7262 | 242.8102 | 216.3355
869.5604 | 787.5604 | 474.1775 | 325.2042 | 394.5824 | 334.4565 | 256.0419 | 246.9585 | 243.9544 | 266.9112 | 243.2102 | 216.6678
870.5518 | 788.5518 | 474.2517 | 325.3145 | 394.7485 | 334.6593 | 256.3335 | 247.2656 | 244.3152 | 266.893 | 243.5857 | 217.0132
871.5632 | 789.5632 | 474.2753 | 325.4587 | 394.9229 | 334.8297 | 256.6315 | 247.5755 | 244.6989 | 266.9071 | 243.9807 | 217.3484
872.5547 | 790.5547 | 474.2582 | 325.7003 | 395.1078 | 335.0096 | 256.9038 | 247.8773 | 245.093 | 267.0902 | 244.4011 | 217.6833
873.5661 | 791.5661 | 474.2751 | 325.8502 | 395.2407 | 335.1622 | 257.1751 | 248.1873 | 245.4671 | 267.2593 | 244.8488 | 218.0118
874.5576 | 792.5576 | 474.315 | 326.0273 | 395.4232 | 335.358 | 257.4424 | 248.4875 | 245.8125 | 267.5304 | 245.301 | 218.3416
875.559 | 793.559 | 474.3598 | 326.1932 | 395.6024 | 335.5956 | 257.7145 | 248.7954 | 246.1692 | 267.8228 | 245.7191 | 218.6863
876.5604 | 794.5604 | 474.3566 | 326.3659 | 395.7222 | 335.8345 | 257.9791 | 249.0904 | 246.4967 | 268.1211 | 246.1859 | 219.0146
877.5619 | 795.5619 | 474.4891 | 326.5143 | 395.9127 | 336.0367 | 258.2367 | 249.3968 | 246.8141 | 268.3747 | 246.6171 | 219.3448
878.5533 | 796.5533 | 474.4164 | 326.6823 | 396.0076 | 336.2602 | 258.4887 | 249.7031 | 247.1282 | 268.6707 | 247.009 | 219.68
879.5648 | 797.5648 | 474.4814 | 326.7995 | 396.2565 | 336.4999 | 258.7445 | 250 | 247.4353 | 268.9993 | 247.4874 | 220.0057
880.5562 | 798.5562 | 474.4933 | 326.9432 | 396.3345 | 336.7224 | 258.9875 | 250.3042 | 247.7385 | 269.201 | 247.8812 | 220.3394
881.5576 | 799.5576 | 474.4572 | 327.135 | 396.5542 | 336.9919 | 259.2584 | 250.5892 | 248.0395 | 269.5615 | 248.354 | 220.6828
882.5591 | 800.5591 | 474.3849 | 327.2955 | 396.7101 | 337.2174 | 259.5028 | 250.8869 | 248.3361 | 269.9502 | 248.7561 | 221.0134
883.5605 | 801.5605 | 474.339 | 327.4728 | 396.9239 | 337.4356 | 259.765 | 251.185 | 248.6486 | 270.266 | 249.1653 | 221.3493
884.5519 | 802.5519 | 474.5192 | 327.6173 | 397.153 | 337.6307 | 260.0158 | 251.4802 | 248.9622 | 270.5701 | 249.5346 | 221.676
885.5634 | 803.5634 | 474.5497 | 327.7812 | 397.2899 | 337.8218 | 260.2696 | 251.7792 | 249.2629 | 270.8199 | 249.9124 | 221.9934
886.5548 | 804.5548 | 474.5173 | 327.9008 | 397.4291 | 337.9904 | 260.5317 | 252.075 | 249.5551 | 271.222 | 250.1588 | 222.3295
887.5562 | 805.5562 | 474.3737 | 328.0759 | 397.5491 | 338.1683 | 260.7914 | 252.3667 | 249.8483 | 271.6339 | 250.3784 | 222.6678
888.5577 | 806.5577 | 474.3966 | 328.2665 | 397.7613 | 338.3342 | 261.0465 | 252.655 | 250.1362 | 272.0389 | 250.6822 | 222.9972
889.5591 | 807.5591 | 474.3409 | 328.4529 | 397.9419 | 338.4948 | 261.3062 | 252.9459 | 250.4247 | 272.4301 | 250.967 | 223.3288
890.5606 | 808.5606 | 474.3053 | 328.6155 | 398.1277 | 338.6626 | 261.5697 | 253.235 | 250.7054 | 272.4566 | 251.2467 | 223.6621
891.562 | 809.562 | 474.159 | 328.7677 | 398.267 | 338.8221 | 261.826 | 253.5395 | 250.9863 | 272.4756 | 251.6163 | 224.0032
892.5534 | 810.5534 | 474.1098 | 328.9203 | 398.3593 | 339.0714 | 262.092 | 253.8416 | 251.2644 | 272.9325 | 252.0046 | 224.3238
893.5649 | 811.5649 | 474.0073 | 329.0886 | 398.5462 | 339.2739 | 262.3454 | 254.1268 | 251.5473 | 273.6037 | 252.3978 | 224.655
894.5563 | 812.5563 | 473.9241 | 329.2346 | 398.6781 | 339.4934 | 262.6086 | 254.4205 | 251.8244 | 274.2878 | 252.8029 | 224.9785
895.5577 | 813.5577 | 473.7244 | 329.3798 | 398.849 | 339.7423 | 262.8563 | 254.7088 | 252.1035 | 274.9898 | 253.235 | 225.3106
896.5592 | 814.5592 | 473.65 | 329.5379 | 399.0357 | 339.9334 | 263.1144 | 254.952 | 252.3765 | 275.827 | 253.6657 | 225.6341
897.5606 | 815.5606 | 473.6305 | 329.6953 | 399.1926 | 340.146 | 263.364 | 255.202 | 252.6479 | 276.5993 | 254.0624 | 225.9537
898.5621 | 816.5621 | 473.5725 | 329.8665 | 399.3465 | 340.413 | 263.5962 | 255.4739 | 252.9288 | 277.1425 | 254.4406 | 226.2771
899.5635 | 817.5635 | 473.5095 | 330.0465 | 399.4487 | 340.6262 | 263.8267 | 255.7672 | 253.1966 | 277.6521 | 254.7581 | 226.6039
900.5549 | 818.5549 | 473.467 | 330.2044 | 399.6105 | 340.822 | 264.0762 | 256.0485 | 253.4698 | 278.1556 | 255.0865 | 226.9336
901.5664 | 819.5664 | 473.3939 | 330.351 | 399.843 | 341.0119 | 264.3315 | 256.3456 | 253.7511 | 278.6706 | 255.4485 | 227.2593
902.5578 | 820.5578 | 473.3285 | 330.5256 | 399.9177 | 341.1408 | 264.5591 | 256.6327 | 254.0278 | 279.0514 | 255.7809 | 227.5958
903.5593 | 821.5593 | 473.3673 | 330.6631 | 400.1129 | 341.2661 | 264.7927 | 256.9209 | 254.3105 | 279.8605 | 256.0111 | 227.9201
904.5607 | 822.5607 | 473.3607 | 330.7988 | 400.2709 | 341.415 | 265.0319 | 257.2049 | 254.591 | 280.8553 | 256.2793 | 228.255
905.5621 | 823.5621 | 473.3851 | 330.9484 | 400.4149 | 341.5035 | 265.2755 | 257.4888 | 254.8678 | 281.5527 | 256.6647 | 228.5984
906.5536 | 824.5536 | 473.5997 | 331.0807 | 400.5383 | 341.7193 | 265.5037 | 257.7672 | 255.1411 | 282.0733 | 256.9691 | 228.9153
907.565 | 825.565 | 473.594 | 331.2713 | 400.6374 | 341.9434 | 265.7479 | 258.0491 | 255.4198 | 282.5927 | 257.3123 | 229.2543
908.5564 | 826.5564 | 473.5895 | 331.4246 | 400.7862 | 342.0819 | 265.9886 | 258.3242 | 255.6929 | 283.0482 | 257.6046 | 229.5687
909.5679 | 827.5679 | 473.708 | 331.5681 | 400.8858 | 342.2831 | 266.2305 | 258.5976 | 255.9638 | 283.4596 | 257.9456 | 229.8945
910.5593 | 828.5593 | 473.7622 | 331.7225 | 401.0944 | 342.4133 | 266.4586 | 258.8727 | 256.2432 | 283.8958 | 258.2808 | 230.2212
911.5608 | 829.5608 | 473.7672 | 331.8386 | 401.244 | 342.6329 | 266.6944 | 259.164 | 256.5147 | 284.2987 | 258.5782 | 230.546
912.5522 | 830.5522 | 473.6066 | 332.0537 | 401.286 | 342.8163 | 266.9403 | 259.4467 | 256.7802 | 284.6971 | 258.9801 | 230.863
913.5636 | 831.5636 | 473.7579 | 332.1535 | 401.536 | 343.0349 | 267.1686 | 259.7158 | 257.0452 | 285.1266 | 259.2518 | 231.181
914.5551 | 832.5551 | 473.7311 | 332.2879 | 401.6946 | 343.2363 | 267.4016 | 259.9902 | 257.316 | 285.3704 | 259.5045 | 231.5114
915.5665 | 833.5665 | 473.8378 | 332.4663 | 401.8267 | 343.3714 | 267.6289 | 260.2608 | 257.5808 | 285.7966 | 259.7679 | 231.8433
916.5579 | 834.5579 | 473.9628 | 332.6538 | 401.9472 | 343.5397 | 267.8611 | 260.5182 | 257.8533 | 286.1461 | 260.0365 | 232.1549
917.5594 | 835.5594 | 474.2451 | 332.813 | 402.0264 | 343.7096 | 268.0853 | 260.7799 | 258.1201 | 286.5609 | 260.273 | 232.4822
918.5608 | 836.5608 | 474.2639 | 332.9606 | 402.1487 | 343.913 | 268.3021 | 261.0676 | 258.3937 | 287.0061 | 260.5577 | 232.815
919.5623 | 837.5623 | 474.2515 | 333.1094 | 402.2728 | 344.0324 | 268.5081 | 261.3445 | 258.6576 | 287.3382 | 260.769 | 233.145
920.5537 | 838.5537 | 474.2685 | 333.2862 | 402.4537 | 344.2213 | 268.7268 | 261.6261 | 258.923 | 287.6326 | 261.0329 | 233.4678
921.5651 | 839.5651 | 474.4286 | 333.4641 | 402.5626 | 344.3755 | 268.9487 | 261.9033 | 259.1893 | 287.969 | 261.3022 | 233.7986
922.5566 | 840.5566 | 474.4579 | 333.6475 | 402.7681 | 344.5265 | 269.1742 | 262.1804 | 259.4585 | 288.2443 | 261.5441 | 234.1191
923.558 | 841.558 | 474.5987 | 333.899 | 402.9266 | 344.6352 | 269.3959 | 262.4802 | 259.718 | 288.4583 | 261.7842 | 234.4505
924.5595 | 842.5595 | 474.7183 | 334.1301 | 403.0194 | 344.7703 | 269.5898 | 262.7615 | 259.9834 | 288.642 | 262.0621 | 234.776
925.5609 | 843.5609 | 474.9021 | 334.3381 | 403.081 | 344.8763 | 269.8137 | 263.0355 | 260.2532 | 288.8369 | 262.3527 | 235.1007
926.5623 | 844.5623 | 474.9802 | 334.5368 | 403.3136 | 345.0953 | 270.0383 | 263.3004 | 260.5184 | 289.0322 | 262.6335 | 235.4303
927.5638 | 845.5638 | 475.1097 | 334.7626 | 403.4172 | 345.2471 | 270.2507 | 263.5906 | 260.777 | 289.2755 | 262.9429 | 235.7521
928.5552 | 846.5552 | 475.0961 | 334.9805 | 403.4545 | 345.4344 | 270.4742 | 263.8807 | 261.0381 | 289.5102 | 263.2442 | 236.0619
929.5667 | 847.5667 | 475.1619 | 335.1739 | 403.6458 | 345.6584 | 270.6918 | 264.1595 | 261.2915 | 289.7211 | 263.5904 | 236.3869
930.5581 | 848.5581 | 475.2508 | 335.3091 | 403.863 | 345.8214 | 270.9151 | 264.4256 | 261.5496 | 289.9097 | 263.8939 | 236.7116
931.5595 | 849.5595 | 475.2449 | 335.5191 | 403.971 | 345.9784 | 271.1427 | 264.6928 | 261.8052 | 290.0635 | 264.2756 | 237.0282
932.561 | 850.561 | 475.4244 | 335.7221 | 404.1135 | 346.1577 | 271.3542 | 264.9487 | 262.0484 | 290.2183 | 264.6105 | 237.3545
933.5624 | 851.5624 | 475.4724 | 335.8371 | 404.2103 | 346.3699 | 271.5795 | 265.2024 | 262.2967 | 290.3189 | 264.9548 | 237.6824
934.5538 | 852.5538 | 475.5178 | 336.0208 | 404.3917 | 346.5271 | 271.7991 | 265.4105 | 262.5515 | 290.3686 | 265.2733 | 237.9971
935.5653 | 853.5653 | 475.4659 | 336.1549 | 404.5477 | 346.6301 | 272.0166 | 265.6185 | 262.7979 | 290.4091 | 265.5785 | 238.3165
936.5567 | 854.5567 | 475.4692 | 336.3624 | 404.6836 | 346.7682 | 272.2523 | 265.8272 | 263.0399 | 290.43 | 265.8647 | 238.6437
937.5581 | 855.5581 | 475.5116 | 336.5312 | 404.7875 | 346.9901 | 272.4717 | 266.0161 | 263.2949 | 290.3648 | 266.1848 | 238.9584
938.5596 | 856.5596 | 475.4893 | 336.6738 | 404.9648 | 347.1414 | 272.6819 | 266.1883 | 263.5372 | 290.1964 | 266.5292 | 239.2751
939.561 | 857.561 | 475.4305 | 336.802 | 405.0514 | 347.2661 | 272.8945 | 266.3808 | 263.7856 | 290.1808 | 267.026 | 239.5937
940.5625 | 858.5625 | 475.161 | 336.978 | 405.187 | 347.3992 | 273.1081 | 266.5732 | 264.0315 | 290.2413 | 267.291 | 239.9201
941.5639 | 859.5639 | 474.8558 | 337.1545 | 405.2646 | 347.5925 | 273.3208 | 266.763 | 264.2802 | 290.2609 | 267.5885 | 240.2295
942.5553 | 860.5553 | 474.6408 | 337.2864 | 405.405 | 347.7268 | 273.5332 | 266.979 | 264.5242 | 290.2582 | 267.8758 | 240.5434
943.5568 | 861.5568 | 474.608 | 337.4674 | 405.6252 | 347.8729 | 273.7559 | 267.1971 | 264.77 | 290.1536 | 268.02 | 240.8569
944.5582 | 862.5582 | 474.4986 | 337.5389 | 405.7286 | 347.9744 | 273.9639 | 267.4117 | 265.02 | 290.1026 | 268.1651 | 241.1641
945.5596 | 863.5596 | 474.3949 | 337.7581 | 405.8548 | 348.0888 | 274.1801 | 267.6242 | 265.2708 | 290.0571 | 268.2673 | 241.4753
946.5611 | 864.5611 | 474.5882 | 337.92 | 406.0366 | 348.1865 | 274.393 | 267.844 | 265.5215 | 290.0073 | 268.5191 | 241.775
947.5625 | 865.5625 | 474.6638 | 338.0759 | 406.2339 | 348.3019 | 274.6222 | 268.0676 | 265.7679 | 289.9676 | 268.8245 | 242.0781
948.554 | 866.554 | 474.5687 | 338.2166 | 406.3154 | 348.4841 | 274.8441 | 268.2887 | 266.0049 | 289.9473 | 269.1377 | 242.38
949.5654 | 867.5654 | 474.4267 | 338.3705 | 406.438 | 348.6114 | 275.0796 | 268.5209 | 266.248 | 289.8912 | 269.5154 | 242.6842
950.5568 | 868.5568 | 474.2136 | 338.494 | 406.6136 | 348.7607 | 275.3088 | 268.7522 | 266.4907 | 289.964 | 269.7883 | 242.9972
951.5583 | 869.5583 | 474.0317 | 338.6748 | 406.707 | 348.8709 | 275.5367 | 268.9815 | 266.7382 | 290.0463 | 270.071 | 243.3021
952.5597 | 870.5597 | 473.9154 | 338.8225 | 406.8053 | 349.0441 | 275.7663 | 269.2083 | 266.9726 | 290.0977 | 270.3477 | 243.5986
953.5612 | 871.5612 | 473.8809 | 339.0182 | 406.9676 | 349.2136 | 275.9907 | 269.4485 | 267.2263 | 290.1036 | 270.6519 | 243.9037
954.5526 | 872.5526 | 473.9064 | 339.1594 | 407.1072 | 349.3358 | 276.2353 | 269.6821 | 267.4695 | 290.1108 | 270.9288 | 244.1944
955.564 | 873.564 | 473.8596 | 339.3128 | 407.2206 | 349.5344 | 276.4702 | 269.9185 | 267.718 | 290.2023 | 271.2371 | 244.496
956.5555 | 874.5555 | 473.7755 | 339.4593 | 407.3282 | 349.6106 | 276.6995 | 270.1473 | 267.9607 | 290.2186 | 271.5262 | 244.7891
957.5669 | 875.5669 | 473.6567 | 339.6275 | 407.4278 | 349.7762 | 276.9256 | 270.3854 | 268.1995 | 290.2442 | 271.7976 | 245.0934
958.5583 | 876.5583 | 473.511 | 339.7783 | 407.6351 | 349.9295 | 277.1721 | 270.6173 | 268.4472 | 290.3072 | 272.0885 | 245.3901
959.5598 | 877.5598 | 473.4863 | 339.9512 | 407.7045 | 350.0799 | 277.4081 | 270.8629 | 268.6836 | 290.3969 | 272.3675 | 245.6793
960.5612 | 878.5612 | 473.5521 | 340.0944 | 407.8255 | 350.2002 | 277.6583 | 271.0945 | 268.9291 | 290.4984 | 272.6309 | 245.9714
961.5627 | 879.5627 | 473.7133 | 340.2915 | 407.9374 | 350.407 | 277.9041 | 271.335 | 269.1737 | 290.7082 | 272.9393 | 246.2587
962.5541 | 880.5541 | 473.7475 | 340.4566 | 408.0975 | 350.5235 | 278.1451 | 271.5692 | 269.403 | 290.9291 | 273.2318 | 246.5552
963.5555 | 881.5555 | 473.8703 | 340.6104 | 408.2397 | 350.6525 | 278.3879 | 271.8022 | 269.6476 | 291.1006 | 273.5531 | 246.8525
964.557 | 882.557 | 473.9472 | 340.7635 | 408.322 | 350.7888 | 278.6448 | 272.0473 | 269.8806 | 291.2548 | 273.7768 | 247.1352
965.5584 | 883.5584 | 473.8772 | 340.9598 | 408.4735 | 350.899 | 278.8849 | 272.2852 | 270.1313 | 291.3888 | 274.074 | 247.4234
966.5598 | 884.5598 | 473.9222 | 341.1436 | 408.5968 | 350.9911 | 279.1448 | 272.5316 | 270.3768 | 291.5541 | 274.3397 | 247.7034
967.5613 | 885.5613 | 473.866 | 341.3203 | 408.6618 | 351.1985 | 279.3897 | 272.7628 | 270.6163 | 291.7519 | 274.6468 | 248.0058
968.5627 | 886.5627 | 473.7431 | 341.4622 | 408.7635 | 351.3712 | 279.6257 | 273.0061 | 270.8594 | 291.9524 | 274.9419 | 248.2829
969.5642 | 887.5642 | 473.5984 | 341.6279 | 408.897 | 351.5251 | 279.8662 | 273.2461 | 271.1117 | 292.154 | 275.2358 | 248.5895
970.5556 | 888.5556 | 473.4948 | 341.7735 | 409.0269 | 351.6955 | 280.1232 | 273.4806 | 271.3608 | 292.3505 | 275.4832 | 248.8752
971.557 | 889.557 | 473.3447 | 341.9083 | 409.204 | 351.8293 | 280.3869 | 273.7237 | 271.609 | 292.5326 | 275.7695 | 249.1758
972.5585 | 890.5585 | 473.2194 | 342.054 | 409.3017 | 351.9466 | 280.6315 | 273.9524 | 271.8688 | 292.729 | 276.0437 | 249.482
973.5599 | 891.5599 | 473.3483 | 342.2096 | 409.4606 | 352.143 | 280.9024 | 274.2052 | 272.126 | 292.9095 | 276.3299 | 249.7665
974.5614 | 892.5614 | 473.4489 | 342.3373 | 409.6051 | 352.2202 | 281.1528 | 274.4412 | 272.381 | 293.0265 | 276.6081 | 250.0553
975.5628 | 893.5628 | 473.5114 | 342.4836 | 409.7163 | 352.3049 | 281.4037 | 274.6863 | 272.6352 | 293.0958 | 276.9158 | 250.3536
976.5542 | 894.5542 | 473.5239 | 342.5782 | 409.8385 | 352.4668 | 281.6598 | 274.9284 | 272.885 | 293.1973 | 277.1908 | 250.6485
977.5657 | 895.5657 | 473.4593 | 342.7651 | 409.9818 | 352.6021 | 281.9168 | 275.1727 | 273.1399 | 293.3416 | 277.5044 | 250.9414
978.5571 | 896.5571 | 473.3772 | 342.8887 | 410.0588 | 352.7764 | 282.1614 | 275.4159 | 273.3942 | 293.5159 | 277.7784 | 251.223
979.5585 | 897.5585 | 473.4021 | 343.0317 | 410.2264 | 352.9883 | 282.4382 | 275.6611 | 273.6487 | 293.8048 | 278.0669 | 251.5211
980.56 | 898.56 | 473.2938 | 343.1353 | 410.3536 | 353.0785 | 282.6859 | 275.9153 | 273.8996 | 293.984 | 278.3971 | 251.8004
981.5614 | 899.5614 | 473.2245 | 343.2719 | 410.5067 | 353.2355 | 282.9502 | 276.159 | 274.1614 | 294.1555 | 278.6582 | 252.1022
982.5528 | 900.5528 | 473.2973 | 343.4458 | 410.6442 | 353.3958 | 283.2134 | 276.4055 | 274.4185 | 294.3915 | 279.0181 | 252.3874
983.5643 | 901.5643 | 473.2603 | 343.5521 | 410.7266 | 353.5781 | 283.4996 | 276.6646 | 274.6823 | 294.7344 | 279.3423 | 252.6757
984.5557 | 902.5557 | 473.1805 | 343.6928 | 410.8837 | 353.7328 | 283.7706 | 276.9127 | 274.9357 | 295.1228 | 279.6266 | 252.9649
985.5572 | 903.5572 | 473.236 | 343.8458 | 411.0078 | 353.8121 | 284.0591 | 277.1608 | 275.1995 | 295.468 | 279.9025 | 253.2473
986.5586 | 904.5586 | 473.3752 | 343.9592 | 411.1948 | 353.9805 | 284.3153 | 277.4109 | 275.4545 | 295.7835 | 280.1347 | 253.5281
987.56 | 905.56 | 473.4402 | 344.0469 | 411.3166 | 354.1011 | 284.6314 | 277.6631 | 275.7171 | 296.1088 | 280.4633 | 253.8145
988.5615 | 906.5615 | 473.4569 | 344.2283 | 411.4529 | 354.2566 | 284.8879 | 277.9129 | 275.9785 | 296.3359 | 280.7153 | 254.0862
989.5629 | 907.5629 | 473.5668 | 344.3716 | 411.6176 | 354.4297 | 285.162 | 278.1558 | 276.2352 | 296.6655 | 280.9861 | 254.3858
990.5543 | 908.5543 | 473.5009 | 344.5325 | 411.7113 | 354.5624 | 285.4351 | 278.412 | 276.5098 | 296.9697 | 281.2819 | 254.6687
991.5558 | 909.5558 | 473.6298 | 344.6337 | 411.8699 | 354.6617 | 285.7222 | 278.6633 | 276.7647 | 297.2692 | 281.58 | 254.9521
992.5572 | 910.5572 | 473.788 | 344.7725 | 411.95 | 354.8458 | 286.0017 | 278.9155 | 277.0296 | 297.5137 | 281.8268 | 255.2235
993.5587 | 911.5587 | 473.897 | 344.87 | 412.1129 | 355.0263 | 286.3125 | 279.1667 | 277.2871 | 297.7724 | 282.0747 | 255.5254
994.5601 | 912.5601 | 473.7766 | 345.0252 | 412.2432 | 355.1338 | 286.6072 | 279.4159 | 277.545 | 298.1379 | 282.3641 | 255.7962
995.5615 | 913.5615 | 473.8423 | 345.1681 | 412.3285 | 355.2817 | 286.8705 | 279.6826 | 277.8092 | 298.4597 | 282.6617 | 256.0772
996.553 | 914.553 | 473.8167 | 345.2804 | 412.435 | 355.4025 | 287.15 | 279.9339 | 278.0697 | 298.8519 | 282.8725 | 256.3591
997.5644 | 915.5644 | 473.7109 | 345.4389 | 412.5922 | 355.5517 | 287.4571 | 280.1905 | 278.3263 | 299.2807 | 283.1054 | 256.6273
998.5559 | 916.5559 | 473.4729 | 345.529 | 412.7928 | 355.7029 | 287.6938 | 280.4494 | 278.6025 | 299.6796 | 283.3845 | 256.9046
999.5573 | 917.5573 | 473.4197 | 345.6713 | 412.8952 | 355.8335 | 287.978 | 280.705 | 278.8647 | 300.0372 | 283.675 | 257.1868
1000.5587 | 918.5587 | 473.3333 | 345.8022 | 412.9598 | 355.9703 | 288.2999 | 280.9529 | 279.1302 | 300.3147 | 283.9429 | 257.4565
1001.5602 | 919.5602 | 473.1914 | 345.9103 | 413.0858 | 356.0847 | 288.6383 | 281.2124 | 279.3866 | 300.7685 | 284.19 | 257.7286
1002.5516 | 920.5516 | 472.9989 | 346.0504 | 413.2315 | 356.1718 | 288.9218 | 281.4654 | 279.648 | 301.1331 | 284.3993 | 257.9942
1003.5631 | 921.5631 | 472.7157 | 346.1465 | 413.4127 | 356.3175 | 289.2252 | 281.7294 | 279.9063 | 301.4755 | 284.635 | 258.2751
1004.5545 | 922.5545 | 472.5403 | 346.3047 | 413.3798 | 356.4035 | 289.5193 | 281.9816 | 280.1675 | 301.7889 | 284.9116 | 258.5396
1005.5659 | 923.5659 | 472.6014 | 346.4281 | 413.4513 | 356.5228 | 289.8365 | 282.2355 | 280.4225 | 302.0426 | 285.1458 | 258.8132
1006.5574 | 924.5574 | 472.4552 | 346.5651 | 413.695 | 356.6948 | 290.0975 | 282.4982 | 280.6825 | 302.3746 | 285.3451 | 259.1002
1007.5588 | 925.5588 | 472.5019 | 346.7154 | 413.8174 | 356.8167 | 290.383 | 282.7662 | 280.9451 | 302.682 | 285.5938 | 259.3689
1008.5602 | 926.5602 | 472.5925 | 346.8444 | 413.8428 | 356.9215 | 290.7082 | 283.0333 | 281.2041 | 302.9749 | 285.8491 | 259.6414
1009.5617 | 927.5617 | 472.4967 | 347.0098 | 413.9527 | 356.9926 | 290.963 | 283.2881 | 281.4732 | 303.2845 | 286.0879 | 259.9126
1010.5631 | 928.5631 | 472.5172 | 347.0943 | 414.0667 | 357.1041 | 291.2152 | 283.5635 | 281.7337 | 303.557 | 286.316 | 260.1868
1011.5646 | 929.5646 | 472.5796 | 347.2263 | 414.233 | 357.2919 | 291.4679 | 283.8338 | 282.003 | 303.8418 | 286.5761 | 260.4574
1012.556 | 930.556 | 472.565 | 347.3458 | 414.3344 | 357.3598 | 291.7306 | 284.1022 | 282.2647 | 304.1803 | 286.8241 | 260.7212
1013.5574 | 931.5574 | 472.6131 | 347.4944 | 414.4836 | 357.4955 | 291.9957 | 284.3737 | 282.531 | 304.4838 | 287.004 | 260.9924
1014.5589 | 932.5589 | 472.6625 | 347.6479 | 414.5162 | 357.6138 | 292.2098 | 284.639 | 282.7974 | 304.7563 | 287.2577 | 261.2625
1015.5603 | 933.5603 | 472.7971 | 347.7953 | 414.658 | 357.778 | 292.4537 | 284.9129 | 283.0702 | 305.0614 | 287.436 | 261.5276
1016.5617 | 934.5617 | 472.8792 | 347.9515 | 414.7155 | 357.897 | 292.6986 | 285.1798 | 283.3389 | 305.3432 | 287.6695 | 261.7881
1017.5632 | 935.5632 | 472.9425 | 348.1388 | 414.873 | 357.9906 | 292.9703 | 285.4587 | 283.6127 | 305.618 | 287.9387 | 262.0576
1018.5546 | 936.5546 | 472.9412 | 348.2397 | 414.9082 | 358.1874 | 293.2581 | 285.7331 | 283.8806 | 305.8949 | 288.1856 | 262.3133
1019.5661 | 937.5661 | 473.0958 | 348.4312 | 415.0262 | 358.2832 | 293.5628 | 286.0017 | 284.1517 | 306.1573 | 288.3271 | 262.5737
1020.5575 | 938.5575 | 473.0856 | 348.5415 | 415.157 | 358.4713 | 293.8861 | 286.2706 | 284.4267 | 306.4037 | 288.5757 | 262.8423
1021.5589 | 939.5589 | 473.1786 | 348.6965 | 415.2619 | 358.5261 | 294.3202 | 286.549 | 284.7007 | 306.6585 | 288.8012 | 263.0993
1022.5604 | 940.5604 | 473.045 | 348.8322 | 415.3555 | 358.6574 | 294.6334 | 286.803 | 284.9753 | 306.9438 | 289.0432 | 263.369
1023.5618 | 941.5618 | 472.9662 | 349.0536 | 415.4342 | 358.7539 | 294.9236 | 287.0653 | 285.2525 | 307.1853 | 289.2789 | 263.637
1024.5532 | 942.5532 | 473.1383 | 349.1744 | 415.5819 | 358.8728 | 295.1486 | 287.339 | 285.5218 | 307.5282 | 289.5711 | 263.8946
1025.5647 | 943.5647 | 473.366 | 349.3074 | 415.7531 | 359.0016 | 295.4007 | 287.598 | 285.7947 | 307.8603 | 289.9153 | 264.1705
1026.5561 | 944.5561 | 473.3069 | 349.4556 | 415.8248 | 359.151 | 295.6882 | 287.8704 | 286.0614 | 308.1645 | 290.2411 | 264.4386
1027.5576 | 945.5576 | 473.397 | 349.6121 | 415.9148 | 359.3288 | 296.0473 | 288.1394 | 286.3346 | 308.4458 | 290.4329 | 264.7108
1028.559 | 946.559 | 473.5364 | 349.7281 | 416.0076 | 359.4825 | 296.4366 | 288.4089 | 286.5896 | 308.7288 | 290.6667 | 264.9739
1029.5604 | 947.5604 | 473.6569 | 349.8535 | 416.1085 | 359.5971 | 296.7207 | 288.679 | 286.8692 | 309.0247 | 290.8416 | 265.2423
1030.5619 | 948.5619 | 473.6596 | 349.9594 | 416.2369 | 359.7429 | 297.0243 | 288.954 | 287.1299 | 309.3012 | 291.046 | 265.5036
1031.5633 | 949.5633 | 473.6349 | 350.1045 | 416.205 | 359.8376 | 297.3237 | 289.2245 | 287.3938 | 309.5811 | 291.2952 | 265.7749
1032.5547 | 950.5547 | 473.7499 | 350.2075 | 416.4155 | 359.9887 | 297.7527 | 289.4998 | 287.6626 | 309.92 | 291.5722 | 266.0367
1033.5562 | 951.5562 | 473.8621 | 350.3657 | 416.5401 | 360.1215 | 298.1764 | 289.7713 | 287.9347 | 310.1893 | 291.8603 | 266.3099
1034.5576 | 952.5576 | 474.009 | 350.4717 | 416.6512 | 360.2465 | 298.5131 | 290.0537 | 288.2124 | 310.4558 | 292.1362 | 266.5825
1035.5591 | 953.5591 | 474.1213 | 350.5185 | 416.7967 | 360.3515 | 298.8071 | 290.319 | 288.4793 | 310.6883 | 292.3743 | 266.8521
1036.5605 | 954.5605 | 474.2057 | 350.6365 | 416.9181 | 360.5025 | 299.0591 | 290.5879 | 288.7479 | 311.1063 | 292.6266 | 267.1137
1037.5619 | 955.5619 | 474.3402 | 350.7064 | 417.0693 | 360.611 | 299.295 | 290.8689 | 289.019 | 311.491 | 292.8468 | 267.3768
1038.5534 | 956.5534 | 474.2079 | 350.8709 | 417.1542 | 360.7373 | 299.5348 | 291.1718 | 289.292 | 311.7912 | 293.0694 | 267.6412
1039.5648 | 957.5648 | 474.1424 | 351.0262 | 417.137 | 360.8427 | 299.8975 | 291.4974 | 289.557 | 311.9261 | 293.2639 | 267.9035
1040.5562 | 958.5562 | 474.089 | 351.1466 | 417.3451 | 360.9973 | 300.4558 | 291.7883 | 289.812 | 312.148 | 293.5107 | 268.1623
1041.5677 | 959.5677 | 474.0013 | 351.2619 | 417.4633 | 361.0942 | 300.807 | 292.0331 | 290.0822 | 312.375 | 293.7388 | 268.4293
1042.5591 | 960.5591 | 473.8108 | 351.3918 | 417.6032 | 361.2563 | 301.2396 | 292.2759 | 290.3406 | 312.697 | 293.9916 | 268.6957
1043.5606 | 961.5606 | 473.7705 | 351.442 | 417.7142 | 361.3312 | 301.3882 | 292.534 | 290.6165 | 312.4878 | 294.2219 | 268.9459
1044.552 | 962.552 | 473.6834 | 351.5928 | 417.8273 | 361.4373 | 301.8475 | 292.8056 | 290.8882 | 312.7971 | 294.4658 | 269.2271
1045.5634 | 963.5634 | 473.602 | 351.7152 | 417.9674 | 361.5902 | 302.0486 | 293.0734 | 291.1712 | 313.133 | 294.6531 | 269.4846
1046.5549 | 964.5549 | 473.5782 | 351.8606 | 418.052 | 361.723 | 302.3868 | 293.343 | 291.4451 | 313.1838 | 294.8803 | 269.7489
1047.5663 | 965.5663 | 473.5094 | 351.9341 | 418.1574 | 361.8283 | 302.657 | 293.6166 | 291.7092 | 313.3338 | 294.9929 | 270.0024
1048.5578 | 966.5578 | 473.4519 | 352.0355 | 418.2606 | 361.9552 | 302.8634 | 293.8809 | 291.9638 | 313.613 | 295.1845 | 270.2513
1049.5592 | 967.5592 | 473.3839 | 352.2798 | 418.361 | 362.0918 | 303.0949 | 294.1532 | 292.2125 | 313.9848 | 295.389 | 270.5068
1050.5606 | 968.5606 | 473.3726 | 352.3832 | 418.5001 | 362.1725 | 303.4633 | 294.4303 | 292.4656 | 314.3177 | 295.5563 | 270.7542
1051.5621 | 969.5621 | 473.4405 | 352.4783 | 418.5418 | 362.3064 | 303.76 | 294.7017 | 292.7024 | 314.5995 | 295.829 | 271.0079
1052.5635 | 970.5635 | 473.6095 | 352.6497 | 418.6227 | 362.4055 | 304.0151 | 294.9831 | 292.9289 | 314.8324 | 296.0211 | 271.2287
1053.565 | 971.565 | 473.7 | 352.794 | 418.7824 | 362.5334 | 304.5167 | 295.2679 | 293.1696 | 315.1953 | 296.2828 | 271.4552
1054.5564 | 972.5564 | 473.6066 | 352.9178 | 418.7905 | 362.6095 | 304.7712 | 295.5555 | 293.4235 | 315.3472 | 296.4755 | 271.6932
1055.5578 | 973.5578 | 473.3447 | 353.0406 | 418.9435 | 362.7345 | 304.9023 | 295.8413 | 293.6773 | 315.5739 | 296.6569 | 271.9402
1056.5593 | 974.5593 | 473.177 | 353.1625 | 419.0381 | 362.8606 | 305.2682 | 296.1144 | 293.9356 | 315.9024 | 296.9949 | 272.1876
1057.5607 | 975.5607 | 473.033 | 353.2838 | 419.1557 | 362.9154 | 305.5222 | 296.3924 | 294.1935 | 316.2846 | 297.2226 | 272.4358
1058.5621 | 976.5621 | 473.1223 | 353.438 | 419.2453 | 363.0874 | 305.8409 | 296.6643 | 294.4479 | 316.3892 | 297.3839 | 272.6847
1059.5636 | 977.5636 | 473.1841 | 353.5851 | 419.361 | 363.2356 | 306.2611 | 296.9382 | 294.7113 | 316.7389 | 297.6724 | 272.9536
1060.555 | 978.555 | 473.269 | 353.6418 | 419.4044 | 363.3335 | 306.5283 | 297.2164 | 294.9799 | 316.9895 | 297.8562 | 273.1978
1061.5665 | 979.5665 | 473.3503 | 353.8055 | 419.4716 | 363.4506 | 306.7513 | 297.4914 | 295.242 | 317.3183 | 298.0699 | 273.4536
1062.5579 | 980.5579 | 473.3634 | 353.9135 | 419.6323 | 363.5895 | 307.1057 | 297.7677 | 295.5126 | 317.6568 | 298.305 | 273.7037
1063.5593 | 981.5593 | 473.3479 | 354.0462 | 419.7064 | 363.7009 | 307.5043 | 298.0455 | 295.7921 | 318.078 | 298.587 | 273.9566
1064.5608 | 982.5608 | 473.4394 | 354.1674 | 419.7922 | 363.7178 | 307.8659 | 298.3237 | 296.0848 | 318.3592 | 298.8204 | 274.2144
1065.5622 | 983.5622 | 473.2065 | 354.2436 | 419.9531 | 363.8144 | 308.1094 | 298.6119 | 296.3725 | 318.6847 | 299.0535 | 274.4691
1066.5536 | 984.5536 | 473.253 | 354.3682 | 420.0458 | 364.002 | 308.2888 | 298.8884 | 296.6545 | 318.8237 | 299.2943 | 274.7234
1067.5651 | 985.5651 | 473.3674 | 354.4971 | 420.1262 | 364.1165 | 308.5896 | 299.1739 | 296.9347 | 319.1326 | 299.6035 | 274.9808
1068.5565 | 986.5565 | 473.3653 | 354.6403 | 420.1374 | 364.2287 | 308.9428 | 299.4663 | 297.2111 | 319.4913 | 299.8295 | 275.2142
1069.5579 | 987.5579 | 473.3794 | 354.6566 | 420.3378 | 364.3602 | 309.2217 | 299.7515 | 297.4912 | 319.7154 | 300.1153 | 275.4974
1070.5594 | 988.5594 | 473.5357 | 354.7747 | 420.5257 | 364.4899 | 309.4936 | 300.0388 | 297.7543 | 320.0007 | 300.3694 | 275.7385
1071.5608 | 989.5608 | 473.6436 | 354.9027 | 420.5845 | 364.6317 | 309.8654 | 300.3198 | 298.0147 | 320.3333 | 300.65 | 275.9895
1072.5623 | 990.5623 | 473.6198 | 355.0788 | 420.6444 | 364.7167 | 310.1757 | 300.609 | 298.2667 | 320.6954 | 300.933 | 276.2465
1073.5637 | 991.5637 | 473.6982 | 355.2056 | 420.7682 | 364.8427 | 310.4763 | 300.8947 | 298.5258 | 321.0542 | 301.155 | 276.4946
1074.5551 | 992.5551 | 473.7808 | 355.3156 | 420.7976 | 364.8941 | 310.7525 | 301.1848 | 298.7832 | 321.2526 | 301.4302 | 276.7607
1075.5566 | 993.5566 | 473.9343 | 355.4264 | 420.943 | 364.9763 | 311.0372 | 301.4744 | 299.0518 | 321.4176 | 301.7319 | 277.0187
1076.558 | 994.558 | 473.947 | 355.5399 | 421.0952 | 365.1396 | 311.3477 | 301.7733 | 299.3072 | 321.7944 | 302.0415 | 277.271
1077.5595 | 995.5595 | 473.8935 | 355.6689 | 421.2048 | 365.1594 | 311.9031 | 302.0693 | 299.5827 | 322.17 | 302.374 | 277.5224
1078.5609 | 996.5609 | 473.7564 | 355.7613 | 421.2377 | 365.3608 | 312.15 | 302.3718 | 299.8372 | 322.2864 | 302.5569 | 277.7696
1079.5623 | 997.5623 | 473.5891 | 355.8268 | 421.3328 | 365.3426 | 312.4577 | 302.6626 | 300.1066 | 322.6864 | 302.7994 | 278.0204
1080.5538 | 998.5538 | 473.4567 | 355.981 | 421.3493 | 365.5455 | 312.9977 | 302.9502 | 300.3663 | 323.0371 | 303.0382 | 278.2736
1081.5652 | 999.5652 | 473.404 | 356.0353 | 421.5643 | 365.6558 | 313.3091 | 303.2403 | 300.6335 | 323.091 | 303.1679 | 278.5212
1082.5566 | 1000.5566 | 473.2318 | 356.1587 | 421.6589 | 365.7212 | 313.5091 | 303.5308 | 300.9126 | 323.1977 | 303.3857 | 278.7622
1083.5581 | 1001.5581 | 473.1425 | 356.2714 | 421.7875 | 365.856 | 313.7855 | 303.8245 | 301.1831 | 323.524 | 303.5963 | 279.0116
1084.5595 | 1002.5595 | 473.113 | 356.3928 | 421.89 | 365.9524 | 314.0635 | 304.1184 | 301.4568 | 323.9053 | 303.7732 | 279.2649
1085.561 | 1003.561 | 473.021 | 356.5059 | 421.9185 | 366.1123 | 314.3988 | 304.4047 | 301.7305 | 324.1499 | 304.003 | 279.4936
1086.5524 | 1004.5524 | 472.9378 | 356.59 | 421.9761 | 366.2172 | 314.692 | 304.6916 | 302.0047 | 324.4022 | 304.2763 | 279.7467
1087.5638 | 1005.5638 | 472.9633 | 356.6726 | 422.0865 | 366.3532 | 314.9469 | 304.9813 | 302.2805 | 324.7644 | 304.491 | 279.9804
1088.5553 | 1006.5553 | 472.903 | 356.8246 | 422.167 | 366.4736 | 315.2834 | 305.2731 | 302.555 | 324.9865 | 304.6998 | 280.2185
1089.5667 | 1007.5667 | 472.8932 | 356.9208 | 422.3162 | 366.5678 | 315.6186 | 305.5642 | 302.8387 | 325.3049 | 304.8806 | 280.474
1090.5581 | 1008.5581 | 472.9521 | 357.0328 | 422.4176 | 366.6546 | 315.9032 | 305.852 | 303.1178 | 325.5045 | 305.0259 | 280.7071
1091.5596 | 1009.5596 | 473.1441 | 357.173 | 422.5574 | 366.804 | 316.3302 | 306.15 | 303.3995 | 325.826 | 305.1643 | 280.9483
1092.561 | 1010.561 | 473.2747 | 357.3119 | 422.6071 | 366.9035 | 316.9116 | 306.434 | 303.6915 | 326.1079 | 305.4093 | 281.1941
1093.5625 | 1011.5625 | 473.4939 | 357.3989 | 422.7052 | 366.9988 | 317.3109 | 306.725 | 303.9849 | 326.2122 | 305.6131 | 281.4406
1094.5539 | 1012.5539 | 473.6301 | 357.4783 | 422.8095 | 367.0604 | 317.5662 | 307.0171 | 304.2611 | 326.5835 | 305.8044 | 281.6645
1095.5653 | 1013.5653 | 473.6516 | 357.637 | 422.8342 | 367.1968 | 317.8202 | 307.3152 | 304.5468 | 326.8688 | 305.9993 | 281.923
1096.5568 | 1014.5568 | 473.6449 | 357.7465 | 422.902 | 367.3013 | 318.076 | 307.6099 | 304.8282 | 327.2069 | 306.2516 | 282.1599
1097.5582 | 1015.5582 | 473.6421 | 357.8872 | 423.0839 | 367.4606 | 318.3881 | 307.9087 | 305.1143 | 327.5306 | 306.4294 | 282.3966
1098.5597 | 1016.5597 | 473.5531 | 357.9659 | 423.2483 | 367.5668 | 318.6406 | 308.2108 | 305.3912 | 327.9464 | 306.5902 | 282.6392
1099.5611 | 1017.5611 | 473.5995 | 358.0366 | 423.265 | 367.6749 | 318.8841 | 308.5036 | 305.6695 | 328.294 | 306.7722 | 282.8846
1100.5625 | 1018.5625 | 473.6124 | 358.2056 | 423.3774 | 367.6947 | 319.0659 | 308.7989 | 305.9518 | 328.5709 | 307.0046 | 283.1225
1101.564 | 1019.564 | 473.7185 | 358.3026 | 423.4647 | 367.8457 | 319.3057 | 309.097 | 306.2331 | 328.9152 | 307.168 | 283.3488
1102.5554 | 1020.5554 | 473.794 | 358.4051 | 423.5604 | 367.9519 | 319.5643 | 309.4002 | 306.5152 | 329.2579 | 307.3036 | 283.5853
1103.5568 | 1021.5568 | 473.8 | 358.5311 | 423.6359 | 368.0224 | 319.8344 | 309.6988 | 306.7986 | 329.4911 | 307.496 | 283.8412
1104.5583 | 1022.5583 | 473.8018 | 358.6515 | 423.7578 | 368.0241 | 320.2548 | 309.9962 | 307.0827 | 329.6227 | 307.7148 | 284.0793
1105.5597 | 1023.5597 | 473.8175 | 358.7598 | 423.7827 | 368.1505 | 320.7322 | 310.3046 | 307.3682 | 329.7911 | 307.8864 | 284.3063
1106.5612 | 1024.5612 | 473.6574 | 358.8798 | 423.9414 | 368.2744 | 321.007 | 310.6096 | 307.6555 | 330.0687 | 308.099 | 284.5384
1107.5626 | 1025.5626 | 473.77 | 358.9862 | 423.9867 | 368.3912 | 321.3076 | 310.8997 | 307.9441 | 330.3393 | 308.2416 | 284.7736
1108.554 | 1026.554 | 473.7207 | 359.0913 | 423.9737 | 368.4944 | 321.6544 | 311.188 | 308.2274 | 330.609 | 308.4252 | 285.0192
1109.5655 | 1027.5655 | 473.5907 | 359.1992 | 424.1448 | 368.5792 | 321.9284 | 311.4785 | 308.5268 | 330.9023 | 308.5915 | 285.23
1110.5569 | 1028.5569 | 473.5536 | 359.3536 | 424.1534 | 368.7178 | 322.1693 | 311.7732 | 308.8183 | 331.2251 | 308.7521 | 285.4473
1111.5583 | 1029.5583 | 473.2957 | 359.4974 | 424.3195 | 368.8056 | 322.3808 | 312.071 | 309.114 | 331.5188 | 308.9414 | 285.6719
1112.5598 | 1030.5598 | 473.3968 | 359.6242 | 424.3979 | 368.9568 | 322.6295 | 312.3547 | 309.4025 | 331.7871 | 309.125 | 285.8805
1113.5612 | 1031.5612 | 473.4729 | 359.7871 | 424.4769 | 368.9837 | 322.8599 | 312.6448 | 309.7004 | 332.0606 | 309.2974 | 286.097
1114.5627 | 1032.5627 | 473.4063 | 359.8754 | 424.5457 | 369.0728 | 323.179 | 312.9358 | 309.9912 | 332.3604 | 309.4737 | 286.3243
1115.5641 | 1033.5641 | 473.4044 | 360.0319 | 424.6467 | 369.1731 | 323.4867 | 313.2222 | 310.2877 | 332.6095 | 309.6764 | 286.5273
1116.5555 | 1034.5555 | 473.4634 | 360.1698 | 424.7313 | 369.2818 | 323.7764 | 313.5167 | 310.579 | 332.8233 | 309.8805 | 286.7613
1117.557 | 1035.557 | 473.4005 | 360.2926 | 424.7854 | 369.3832 | 324.0527 | 313.8133 | 310.8834 | 333.0906 | 310.065 | 286.9843
1118.5584 | 1036.5584 | 473.5476 | 360.4147 | 424.8599 | 369.502 | 324.3693 | 314.0977 | 311.1792 | 333.3886 | 310.2065 | 287.2052
1119.5598 | 1037.5598 | 473.4917 | 360.5466 | 424.8263 | 369.6301 | 324.6837 | 314.4012 | 311.4747 | 333.6438 | 310.3949 | 287.3914
1120.5613 | 1038.5613 | 473.5153 | 360.6774 | 425 | 369.6899 | 324.9529 | 314.6935 | 311.7683 | 333.9517 | 310.5714 | 287.6038
1121.5627 | 1039.5627 | 473.3095 | 360.8033 | 425.0375 | 369.7187 | 325.2093 | 314.9938 | 312.064 | 334.2674 | 310.7215 | 287.8128
1122.5542 | 1040.5542 | 473.191 | 360.9045 | 425.1306 | 369.8587 | 325.413 | 315.2827 | 312.358 | 334.577 | 310.9018 | 288.0233
1123.5656 | 1041.5656 | 473.3086 | 361.0048 | 425.1804 | 369.9654 | 325.6501 | 315.5767 | 312.6543 | 334.7411 | 311.1131 | 288.2217
1124.557 | 1042.557 | 473.3295 | 361.1162 | 425.2108 | 370.0497 | 325.8755 | 315.8755 | 312.95 | 335.0494 | 311.2367 | 288.4273
1125.5585 | 1043.5585 | 473.2115 | 361.1861 | 425.3416 | 370.0379 | 326.1294 | 316.1686 | 313.2383 | 335.2959 | 311.4437 | 288.6293
1126.5599 | 1044.5599 | 473.2946 | 361.3187 | 425.3907 | 370.1469 | 326.459 | 316.4657 | 313.5336 | 335.5386 | 311.6029 | 288.8523
1127.5614 | 1045.5614 | 473.4887 | 361.4829 | 425.4769 | 370.2538 | 326.8079 | 316.754 | 313.8278 | 335.8098 | 311.7908 | 289.0439
1128.5528 | 1046.5528 | 473.5423 | 361.5606 | 425.5369 | 370.3807 | 327.2184 | 317.0477 | 314.1231 | 336.1021 | 311.9444 | 289.2565
1129.5642 | 1047.5642 | 473.4361 | 361.6901 | 425.6864 | 370.4526 | 327.5698 | 317.3456 | 314.4144 | 336.3452 | 312.089 | 289.4589
1130.5557 | 1048.5557 | 473.3863 | 361.7942 | 425.7375 | 370.5909 | 327.9266 | 317.6302 | 314.7118 | 336.5942 | 312.2916 | 289.6652
1131.5671 | 1049.5671 | 473.4889 | 361.9358 | 425.8154 | 370.7215 | 328.2453 | 317.9199 | 315.0042 | 336.88 | 312.4462 | 289.8767
1132.5585 | 1050.5585 | 473.7273 | 362.0368 | 425.8245 | 370.7896 | 328.6098 | 318.2025 | 315.2909 | 337.1727 | 312.5902 | 290.0808
1133.56 | 1051.56 | 473.7994 | 362.1159 | 425.8813 | 370.8487 | 328.8855 | 318.4916 | 315.5793 | 337.4091 | 312.7623 | 290.2712
1134.5614 | 1052.5614 | 473.8498 | 362.2823 | 426.0018 | 371.0175 | 329.1307 | 318.7623 | 315.8738 | 337.7022 | 312.8807 | 290.454
1135.5629 | 1053.5629 | 473.9037 | 362.3901 | 426.0992 | 371.0764 | 329.4309 | 319.0426 | 316.1664 | 338.0297 | 313.0121 | 290.6503
1136.5543 | 1054.5543 | 473.8659 | 362.5225 | 426.2033 | 371.0951 | 329.6573 | 319.3178 | 316.467 | 338.3404 | 313.1626 | 290.8382
1137.5657 | 1055.5657 | 473.9763 | 362.6269 | 426.1649 | 371.1207 | 329.9368 | 319.6008 | 316.7536 | 338.649 | 313.2856 | 291.0308
1138.5572 | 1056.5572 | 474.0016 | 362.7794 | 426.3439 | 371.3055 | 330.2165 | 319.8839 | 317.0456 | 338.9232 | 313.5038 | 291.2296
1139.5586 | 1057.5586 | 474.034 | 362.8704 | 426.3758 | 371.4648 | 330.5147 | 320.1738 | 317.3407 | 339.2747 | 313.6609 | 291.4051
1140.56 | 1058.56 | 474.2877 | 362.9886 | 426.43 | 371.5606 | 330.7483 | 320.4598 | 317.6285 | 339.5279 | 313.8847 | 291.5998
1141.5615 | 1059.5615 | 474.4832 | 363.0904 | 426.4992 | 371.6639 | 331.0451 | 320.7511 | 317.9136 | 339.7807 | 314.0113 | 291.7977
1142.5529 | 1060.5529 | 474.566 | 363.19 | 426.6515 | 371.6963 | 331.2727 | 321.027 | 318.2046 | 339.9812 | 314.2195 | 291.9883
1143.5644 | 1061.5644 | 474.6916 | 363.2893 | 426.7539 | 371.7771 | 331.4937 | 321.3134 | 318.4974 | 340.2857 | 314.3973 | 292.1724
1144.5558 | 1062.5558 | 474.6646 | 363.4197 | 426.7568 | 371.9404 | 331.742 | 321.6032 | 318.788 | 340.5537 | 314.5942 | 292.3589
1145.5572 | 1063.5572 | 474.7346 | 363.5226 | 426.8871 | 372.0998 | 331.9819 | 321.888 | 319.0789 | 340.8212 | 314.7898 | 292.5256
1146.5587 | 1064.5587 | 474.8243 | 363.5632 | 426.9464 | 372.1975 | 332.2722 | 322.1761 | 319.3693 | 341.0654 | 314.9442 | 292.7005
1147.5601 | 1065.5601 | 474.8935 | 363.7249 | 427.0653 | 372.2974 | 332.5213 | 322.4552 | 319.6641 | 341.3086 | 315.1222 | 292.9041
1148.5616 | 1066.5616 | 474.9613 | 363.7837 | 427.1502 | 372.397 | 332.816 | 322.7455 | 319.9537 | 341.5614 | 315.2833 | 293.0829
1149.563 | 1067.563 | 475.2245 | 363.8964 | 427.1753 | 372.5134 | 333.0902 | 323.0303 | 320.2442 | 341.8474 | 315.4847 | 293.2579
1150.5544 | 1068.5544 | 475.3358 | 364.0263 | 427.2214 | 372.6101 | 333.4004 | 323.3216 | 320.5373 | 342.1008 | 315.6748 | 293.4469
1151.5659 | 1069.5659 | 475.3412 | 364.0713 | 427.3457 | 372.7082 | 333.6601 | 323.6034 | 320.8405 | 342.3362 | 315.9203 | 293.6226
1152.5573 | 1070.5573 | 475.1779 | 364.1876 | 427.4546 | 372.7949 | 333.9467 | 323.8858 | 321.1359 | 342.6178 | 316.0699 | 293.8063
1153.5587 | 1071.5587 | 475.1162 | 364.3009 | 427.5803 | 372.9389 | 334.1721 | 324.1648 | 321.4286 | 342.9063 | 316.2914 | 293.9866
1154.5602 | 1072.5602 | 475.2145 | 364.4041 | 427.597 | 373.0107 | 334.4346 | 324.4489 | 321.7167 | 343.1791 | 316.4649 | 294.1503
1155.5616 | 1073.5616 | 475.2631 | 364.4887 | 427.6396 | 373.1122 | 334.6658 | 324.7313 | 322.0084 | 343.4277 | 316.6317 | 294.3087
1156.553 | 1074.553 | 475.3018 | 364.58 | 427.7633 | 373.1908 | 334.915 | 325.0155 | 322.3043 | 343.687 | 316.792 | 294.4798
1157.5645 | 1075.5645 | 475.2634 | 364.7069 | 427.8473 | 373.2601 | 335.2024 | 325.3009 | 322.5905 | 343.9766 | 316.9648 | 294.6513
1158.5559 | 1076.5559 | 475.2572 | 364.761 | 427.9657 | 373.3587 | 335.4659 | 325.5821 | 322.8826 | 344.245 | 317.1276 | 294.8177
1159.5574 | 1077.5574 | 474.9572 | 364.8608 | 428.0016 | 373.4877 | 335.7802 | 325.8631 | 323.1764 | 344.4958 | 317.3015 | 294.9915
1160.5588 | 1078.5588 | 474.8337 | 364.9388 | 428.0618 | 373.6203 | 336.0788 | 326.1418 | 323.463 | 344.7366 | 317.5005 | 295.1711
1161.5602 | 1079.5602 | 474.8412 | 365.0627 | 428.2565 | 373.6785 | 336.412 | 326.4278 | 323.7475 | 344.9688 | 317.6762 | 295.3575
1162.5617 | 1080.5617 | 474.8865 | 365.1963 | 428.2861 | 373.7475 | 336.6707 | 326.7002 | 324.0355 | 345.2315 | 317.8539 | 295.5191
1163.5631 | 1081.5631 | 474.9309 | 365.2786 | 428.3674 | 373.8534 | 336.9404 | 326.9796 | 324.3262 | 345.4766 | 318.0374 | 295.6984
1164.5545 | 1082.5545 | 474.878 | 365.3999 | 428.5517 | 373.9511 | 337.1874 | 327.2629 | 324.6154 | 345.712 | 318.2418 | 295.8647
1165.556 | 1083.556 | 474.7656 | 365.484 | 428.5909 | 374.0989 | 337.4498 | 327.5454 | 324.9037 | 345.8697 | 318.4387 | 296.0458
1166.5574 | 1084.5574 | 474.5928 | 365.5578 | 428.6375 | 374.1525 | 337.6983 | 327.823 | 325.1975 | 346.0625 | 318.6179 | 296.2268
1167.5589 | 1085.5589 | 474.5631 | 365.6886 | 428.7583 | 374.282 | 337.9909 | 328.1124 | 325.4774 | 346.2419 | 318.8446 | 296.3732
1168.5603 | 1086.5603 | 474.6349 | 365.7945 | 428.7935 | 374.3302 | 338.3632 | 328.3956 | 325.7766 | 346.4547 | 319.0439 | 296.526
1169.5617 | 1087.5617 | 474.5858 | 365.8462 | 428.8854 | 374.4297 | 338.7431 | 328.6808 | 326.0555 | 346.5901 | 319.2859 | 296.6864
1170.5532 | 1088.5532 | 474.5282 | 365.9539 | 428.8859 | 374.4674 | 339.0508 | 328.9652 | 326.3469 | 346.701 | 319.4756 | 296.8605
1171.5646 | 1089.5646 | 474.3851 | 366.0658 | 428.862 | 374.5883 | 339.3366 | 329.2449 | 326.6321 | 346.8744 | 319.6831 | 297.0469
1172.5561 | 1090.5561 | 474.4217 | 366.0665 | 429.0576 | 374.6151 | 339.5824 | 329.5248 | 326.9096 | 347.0566 | 319.8964 | 297.2286
1173.5675 | 1091.5675 | 474.4037 | 366.1449 | 429.1278 | 374.7 | 339.8524 | 329.8117 | 327.1987 | 347.2115 | 320.0967 | 297.4262
1174.5589 | 1092.5589 | 474.4023 | 366.3118 | 429.2968 | 374.8455 | 340.1392 | 330.0976 | 327.4795 | 347.38 | 320.3015 | 297.6309
1175.5604 | 1093.5604 | 474.427 | 366.3924 | 429.3812 | 374.9387 | 340.4348 | 330.3851 | 327.7676 | 347.4983 | 320.5256 | 297.745
1176.5618 | 1094.5618 | 474.269 | 366.48 | 429.4511 | 375.0303 | 340.6709 | 330.6663 | 328.0488 | 347.7199 | 320.7122 | 297.8895
1177.5633 | 1095.5633 | 474.0815 | 366.5731 | 429.5665 | 375.0886 | 340.9752 | 330.9527 | 328.3291 | 347.9324 | 315.1823 | 298.0448
1178.5547 | 1096.5547 | 473.8335 | 366.6861 | 429.622 | 375.1965 | 341.2947 | 331.2302 | 328.6059 | 348.1847 | 246.8451 | 298.1923
1179.5661 | 1097.5661 | 473.708 | 366.7674 | 429.7073 | 375.2555 | 341.5691 | 331.5072 | 328.8865 | 348.416 | 320.8364 | 298.3668
1180.5576 | 1098.5576 | 473.6064 | 366.8145 | 429.751 | 375.3413 | 341.8782 | 331.7869 | 329.1704 | 348.6598 | 321.379 | 298.4913
1181.559 | 1099.559 | 473.4263 | 366.9184 | 429.8312 | 375.351 | 342.1719 | 332.0679 | 329.4528 | 348.8805 | 229.0121 | 298.595
1182.5604 | 1100.5604 | 473.469 | 366.9852 | 429.9273 | 375.4649 | 342.5142 | 332.3396 | 329.7384 | 349.0663 | 321.6251 | 298.711
1183.5619 | 1101.5619 | 473.4221 | 367.0979 | 430.0168 | 375.5744 | 342.898 | 332.6241 | 330.0322 | 349.2669 | 321.8416 | 298.8421
1184.5533 | 1102.5533 | 473.3569 | 367.1771 | 430.0896 | 375.6882 | 343.1723 | 332.9 | 330.3276 | 349.5343 | 309.8248 | 298.9752
1185.5848 | 1103.5848 | 473.2399 | 367.2839 | 430.1288 | 375.7786 | 343.4711 | 333.1948 | 330.626 | 349.7153 | 322.2185 | 299.1219
1186.5562 | 1104.5562 | 473.2584 | 367.4197 | 430.1625 | 375.8396 | 343.7304 | 333.4691 | 330.9105 | 349.9076 | 322.3983 | 299.2629
1187.5576 | 1105.5576 | 473.0653 | 367.4718 | 430.2696 | 375.9443 | 344.05 | 333.7491 | 331.194 | 350.172 | 315.035 | 299.4177
1188.5591 | 1106.5591 | 472.9275 | 367.6466 | 430.2954 | 376.0302 | 344.319 | 334.029 | 331.4684 | 350.4445 | 322.647 | 299.5497
1189.5605 | 1107.5605 | 472.9835 | 367.7969 | 430.3184 | 376.1271 | 344.6195 | 334.3207 | 331.7605 | 350.6828 | 322.8107 | 299.6969
1190.5619 | 1108.5619 | 472.9767 | 367.8765 | 430.2723 | 376.2039 | 344.8505 | 334.5965 | 332.0523 | 350.9154 | 322.953 | 299.816
1191.5634 | 1109.5634 | 472.9709 | 367.934 | 430.4652 | 376.2302 | 345.0843 | 334.9 | 332.3434 | 351.1562 | 239.1232 | 299.9519
1192.5548 | 1110.5548 | 472.8917 | 368.1168 | 430.5132 | 376.3578 | 345.3204 | 335.1761 | 332.6339 | 351.3374 | 323.1834 | 300.0848
1193.5663 | 1111.5663 | 472.8823 | 368.216 | 430.4985 | 376.4074 | 345.5469 | 335.4645 | 332.9187 | 351.5385 | 323.3804 | 300.2248
1194.5577 | 1112.5577 | 472.8457 | 368.2716 | 430.5226 | 376.5204 | 345.7993 | 335.7348 | 333.2068 | 351.7121 | 202.2426 | 300.3623
1195.5591 | 1113.5591 | 472.7642 | 368.4216 | 430.542 | 376.5745 | 346.0577 | 336.0265 | 333.4952 | 351.9208 | 323.6597 | 300.505
1196.5606 | 1114.5606 | 472.7934 | 368.5675 | 430.6961 | 376.6899 | 346.2936 | 336.3098 | 333.7825 | 352.1151 | 268.2324 | 300.6414
1197.562 | 1115.562 | 472.8729 | 368.6714 | 430.6909 | 376.7554 | 346.5516 | 336.6029 | 334.0725 | 352.2973 | 310.0548 | 300.768
1198.5534 | 1116.5534 | 472.9034 | 368.813 | 430.799 | 376.8493 | 346.8002 | 336.8809 | 334.3584 | 352.4865 | 322.6725 | 300.9037
1199.5649 | 1117.5649 | 473.1166 | 368.9279 | 430.8393 | 376.9661 | 347.0808 | 337.171 | 334.6468 | 352.7078 | 291.6869 | 301.0182
1200.5563 | 1118.5563 | 473.416 | 369.0052 | 430.8509 | 377.0474 | 347.3211 | 337.4619 | 334.9358 | 352.909 | 324.3512 | 301.1438
1201.5578 | 1119.5578 | 473.6001 | 369.1127 | 430.9325 | 377.0766 | 347.5732 | 337.747 | 335.2265 | 353.0682 | 324.6484 | 301.3082
1202.5592 | 1120.5592 | 473.873 | 369.1961 | 430.8952 | 377.1502 | 347.8333 | 338.0353 | 335.5159 | 353.2976 | 297.608 | 301.4442
1203.5606 | 1121.5606 | 473.9623 | 369.3558 | 430.9924 | 377.1897 | 348.0742 | 338.3239 | 335.7981 | 353.4771 | 325.0103 | 301.57
1204.5621 | 1122.5621 | 474.0529 | 369.4066 | 431.0343 | 377.2811 | 348.3299 | 338.6041 | 336.0797 | 353.6543 | 325.2254 | 301.6679
1205.5635 | 1123.5635 | 474.2218 | 369.4936 | 430.9898 | 377.2782 | 348.5866 | 338.892 | 336.3724 | 353.8738 | 203.5761 | 301.748
1206.5549 | 1124.5549 | 474.2463 | 369.5671 | 431.0809 | 377.3759 | 348.8433 | 339.1733 | 336.6477 | 354.0651 | 325.5699 | 301.87
1207.5564 | 1125.5564 | 474.3236 | 369.6391 | 431.1576 | 377.4789 | 349.0967 | 339.4544 | 336.931 | 354.2998 | 325.7892 | 301.9792
1208.5578 | 1126.5578 | 474.5074 | 369.7261 | 431.2839 | 377.557 | 349.3565 | 339.7381 | 337.2146 | 354.5384 | 185.3013 | 302.0894
1209.5593 | 1127.5593 | 474.7043 | 369.8421 | 431.37 | 377.66 | 349.6193 | 340.0213 | 337.502 | 354.7602 | 326.1243 | 302.2122
1210.5607 | 1128.5607 | 474.7434 | 369.9373 | 431.5071 | 377.7537 | 349.8825 | 340.3075 | 337.7824 | 354.8961 | 263.0496 | 302.3369
1211.5621 | 1129.5621 | 474.8079 | 370.0039 | 431.4938 | 377.8321 | 350.1603 | 340.5796 | 338.0554 | 355.0802 | 310.9687 | 302.4471
1212.5536 | 1130.5536 | 474.8647 | 370.1387 | 431.5646 | 377.9602 | 350.4223 | 340.8698 | 338.3431 | 355.2237 | 326.7815 | 302.56
1213.555 | 1131.555 | 474.9996 | 370.1723 | 431.5769 | 378.0321 | 350.6838 | 341.1617 | 338.6215 | 355.3828 | 219.3216 | 302.6971
1214.5564 | 1132.5564 | 475.0025 | 370.2464 | 431.6508 | 378.1522 | 350.9666 | 341.452 | 338.8974 | 355.5669 | 326.7103 | 302.8097
1215.5579 | 1133.5579 | 474.9658 | 370.2927 | 431.7833 | 378.2199 | 351.2232 | 341.7282 | 339.1673 | 355.754 | 327.4475 | 302.936
1216.5593 | 1134.5593 | 474.8672 | 370.4369 | 431.7922 | 378.1673 | 351.4801 | 342.0201 | 339.4438 | 355.9542 | 184.4721 | 303.0747
1217.5608 | 1135.5608 | 475.0491 | 370.4531 | 431.8613 | 378.2428 | 351.7541 | 342.3016 | 339.7204 | 356.171 | 327.8128 | 303.2118
1218.5522 | 1136.5522 | 475.0838 | 370.573 | 431.9349 | 378.3508 | 352.0198 | 342.5852 | 339.9984 | 356.3518 | 328.0879 | 303.346
1219.5636 | 1137.5636 | 474.7631 | 370.6862 | 432.0505 | 378.4424 | 352.2876 | 342.8621 | 340.2722 | 356.5344 | 167.7886 | 303.4816
1220.5551 | 1138.5551 | 474.707 | 370.7803 | 432.0803 | 378.565 | 352.5521 | 343.1349 | 340.5459 | 356.7363 | 320.8714 | 303.6409
1221.5665 | 1139.5665 | 474.6752 | 370.7749 | 432.1764 | 378.6741 | 352.7983 | 343.4171 | 340.8266 | 356.9196 | 328.6858 | 303.7832
1222.558 | 1140.558 | 474.689 | 370.8661 | 432.1778 | 378.7424 | 353.0429 | 343.6985 | 341.0999 | 357.0679 | 168.9895 | 303.9305
1223.5594 | 1141.5594 | 474.6999 | 371.0015 | 432.3043 | 378.8613 | 353.2774 | 343.9803 | 341.3759 | 357.2354 | 237.0545 | 304.0765
1224.5608 | 1142.5608 | 474.7762 | 371.0656 | 432.3435 | 378.941 | 353.5164 | 344.264 | 341.6547 | 357.4518 | 271.3069 | 304.2317
1225.5623 | 1143.5623 | 474.8173 | 371.1612 | 432.4525 | 379.0293 | 353.766 | 344.5536 | 341.929 | 357.6681 | 315.5503 | 304.376
1226.5537 | 1144.5537 | 474.6747 | 371.2227 | 432.5005 | 379.0995 | 354.0023 | 344.824 | 342.2022 | 357.8617 | 268.311 | 304.5349
1227.5652 | 1145.5652 | 474.4938 | 371.3038 | 432.426 | 379.1294 | 354.2464 | 345.1048 | 342.4712 | 358.0628 | 181.6671 | 304.6895
1228.5566 | 1146.5566 | 474.5106 | 371.3388 | 432.5358 | 379.1962 | 354.4788 | 345.3795 | 342.7433 | 358.2651 | 329.4979 | 304.8463
1229.558 | 1147.558 | 474.4168 | 371.4761 | 432.6138 | 379.2466 | 354.7168 | 345.6602 | 343.0221 | 358.4595 | 216.9702 | 305.0186
1230.5595 | 1148.5595 | 474.1587 | 371.5826 | 432.7246 | 379.368 | 354.9553 | 345.9379 | 343.302 | 358.6796 | 176.3031 | 305.1816
1231.5609 | 1149.5609 | 474.0832 | 371.638 | 432.8339 | 379.4417 | 355.1723 | 346.2108 | 343.5752 | 358.9021 | 264.8294 | 305.3694
1232.5523 | 1150.5523 | 474.0371 | 371.7122 | 432.8546 | 379.5068 | 355.4175 | 346.4907 | 343.85 | 359.1263 | 314.9194 | 305.5316
1233.5638 | 1151.5638 | 473.886 | 371.7533 | 432.8967 | 379.5996 | 355.6377 | 346.7618 | 344.1237 | 359.3656 | 204.9923 | 305.7324
1234.5552 | 1152.5552 | 473.6945 | 371.8548 | 432.9026 | 379.6776 | 355.8677 | 347.0369 | 344.3972 | 359.5948 | 199.1003 | 305.8787
1235.5667 | 1153.5667 | 473.5704 | 371.9232 | 433.0163 | 379.7539 | 356.1178 | 347.3127 | 344.6739 | 359.8365 | 331.1114 | 306.0364
1236.5581 | 1154.5581 | 473.3464 | 372.096 | 433.0382 | 379.7985 | 356.3578 | 347.586 | 344.9485 | 360.0761 | 189.5749 | 306.2105
1237.5595 | 1155.5595 | 473.2461 | 372.1699 | 433.0481 | 379.9149 | 356.6017 | 347.8628 | 345.2259 | 360.3108 | 161.7518 | 306.3838
1238.561 | 1156.561 | 473.1831 | 372.2279 | 433.1075 | 380.003 | 356.8504 | 348.1353 | 345.4884 | 360.5424 | 285.3805 | 306.5487
1239.5624 | 1157.5624 | 473.2547 | 372.2892 | 433.1699 | 380.0665 | 357.1049 | 348.4186 | 345.7684 | 360.7877 | 322.0277 | 306.7028
1240.5538 | 1158.5538 | 473.3427 | 372.3639 | 433.2498 | 380.1516 | 357.3867 | 348.7041 | 346.0375 | 361.007 | 161.1266 | 306.8785
1241.5653 | 1159.5653 | 473.299 | 372.4246 | 433.2949 | 380.2184 | 357.6406 | 348.9816 | 346.3176 | 361.2578 | 284.6271 | 307.0614
1242.5567 | 1160.5567 | 473.2955 | 372.4508 | 433.3701 | 380.3099 | 357.9295 | 349.2599 | 346.5847 | 361.4812 | 333.1439 | 307.2548
1243.5581 | 1161.5581 | 473.3289 | 372.6121 | 433.4218 | 380.388 | 358.1963 | 349.5362 | 346.8617 | 361.7199 | 221.7883 | 307.4496
1244.5596 | 1162.5596 | 473.3365 | 372.6767 | 433.4946 | 380.461 | 358.4277 | 349.8176 | 347.1359 | 361.9371 | 231.141 | 307.6538
1245.561 | 1163.561 | 473.2416 | 372.7536 | 433.5647 | 380.5278 | 358.6939 | 350.1077 | 347.4071 | 362.1817 | 304.7245 | 307.8493
1246.5625 | 1164.5625 | 473.1467 | 372.8442 | 433.6096 | 380.5719 | 358.9345 | 350.3732 | 347.6725 | 362.4278 | 333.4489 | 308.0208
1247.5639 | 1165.5639 | 473.1423 | 372.8775 | 433.547 | 380.6639 | 359.1848 | 350.6559 | 347.9512 | 362.6443 | 323.2626 | 308.2281
1248.5553 | 1166.5553 | 473.205 | 372.9711 | 433.7363 | 380.7454 | 359.4316 | 350.941 | 348.22 | 362.8848 | 334.7152 | 308.4301
1249.5568 | 1167.5568 | 473.0271 | 373.0872 | 433.7571 | 380.8088 | 359.7038 | 351.2193 | 348.4998 | 363.1375 | 334.9362 | 308.6288
1250.5582 | 1168.5582 | 473.1126 | 373.1493 | 433.778 | 380.9012 | 359.9852 | 351.4953 | 348.7761 | 363.3699 | 316.7907 | 308.8219
1251.5597 | 1169.5597 | 473.0726 | 373.2412 | 433.731 | 380.9702 | 360.2459 | 351.7724 | 349.0635 | 363.5941 | 335.4023 | 309.0282
1252.5611 | 1170.5611 | 473.1238 | 373.3287 | 433.8409 | 381.034 | 360.5154 | 352.054 | 349.3512 | 363.8236 | 335.6396 | 309.2341
1253.5625 | 1171.5625 | 473.1673 | 373.4969 | 433.9838 | 381.1049 | 360.7394 | 352.3274 | 349.6268 | 364.0838 | 335.8934 | 309.4839
1254.554 | 1172.554 | 473.0761 | 373.7688 | 434.0836 | 381.1918 | 360.9222 | 352.6238 | 349.9133 | 364.351 | 336.0904 | 309.6852
1255.5554 | 1173.5554 | 472.9152 | 373.9609 | 434.0558 | 381.2602 | 361.1306 | 352.9061 | 350.1889 | 364.5685 | 238.7919 | 309.8707
1256.5568 | 1174.5568 | 472.7933 | 374.1418 | 434.1299 | 381.3237 | 361.3852 | 353.1654 | 350.4617 | 364.7662 | 336.0454 | 310.0352
1257.5583 | 1175.5583 | 472.6946 | 374.2805 | 434.2265 | 381.4299 | 361.6605 | 353.4274 | 350.7536 | 364.9516 | 336.6692 | 310.2081
1258.5597 | 1176.5597 | 472.821 | 374.4214 | 434.2099 | 381.49 | 361.9114 | 353.6938 | 351.0327 | 365.08 | 220.3287 | 310.354
1259.5612 | 1177.5612 | 472.6852 | 374.5296 | 434.3182 | 381.4866 | 362.1736 | 353.9584 | 351.3056 | 365.2493 | 316.8148 | 310.5087
1260.5526 | 1178.5526 | 472.587 | 374.6681 | 434.3743 | 381.5561 | 362.4328 | 354.2211 | 351.5922 | 365.3937 | 332.42 | 310.6685
1261.564 | 1179.564 | 472.721 | 374.772 | 434.3991 | 381.7134 | 362.7 | 354.493 | 351.8747 | 365.5063 | 337.4789 | 310.8128
1262.5555 | 1180.5555 | 472.939 | 374.8885 | 434.3536 | 381.8029 | 362.9606 | 354.7663 | 352.15 | 365.6827 | 254.2941 | 310.9712
1263.5669 | 1181.5669 | 473.0253 | 375.0476 | 434.3477 | 381.8094 | 363.235 | 355.0372 | 352.4289 | 365.8243 | 337.6469 | 311.1376
1264.5583 | 1182.5583 | 473.0192 | 375.1534 | 434.4755 | 381.8536 | 363.4899 | 355.2979 | 352.7139 | 365.909 | 338.2193 | 311.3082
1265.5598 | 1183.5598 | 473.0978 | 375.3197 | 434.4845 | 381.8901 | 363.7537 | 355.5807 | 352.9929 | 366.0599 | 255.5021 | 311.4601
1266.5612 | 1184.5612 | 473.0778 | 375.4047 | 434.5798 | 381.962 | 364.0407 | 355.8411 | 353.2771 | 366.2678 | 307.8675 | 311.624
1267.5627 | 1185.5627 | 472.9818 | 375.5824 | 434.5815 | 382.0462 | 364.3177 | 356.1116 | 353.5484 | 366.5565 | 331.6807 | 311.772
1268.5541 | 1186.5541 | 472.8474 | 375.6296 | 434.6521 | 382.0954 | 364.583 | 356.3852 | 353.8326 | 366.7876 | 328.947 | 311.938
1269.5655 | 1187.5655 | 472.9407 | 375.7101 | 434.6791 | 382.1743 | 364.8638 | 356.6496 | 354.1177 | 367.0075 | 209.0933 | 312.0866
1270.557 | 1188.557 | 473.1127 | 375.8232 | 434.6573 | 382.2483 | 365.1213 | 356.9113 | 354.3968 | 367.239 | 338.8161 | 312.1849
1271.5584 | 1189.5584 | 473.2358 | 376.0044 | 434.7195 | 382.3245 | 365.3966 | 357.1887 | 354.6873 | 367.4653 | 339.5933 | 312.3068
1272.5599 | 1190.5599 | 473.3796 | 376.1107 | 434.8085 | 382.3704 | 365.6594 | 357.4583 | 354.975 | 367.7064 | 187.4715 | 312.4439
1273.5613 | 1191.5613 | 473.3509 | 376.2481 | 434.8638 | 382.4177 | 365.8939 | 357.7323 | 355.2602 | 367.9113 | 299.0398 | 312.5825
1274.5627 | 1192.5627 | 473.3488 | 376.373 | 434.8648 | 382.4791 | 366.1432 | 357.993 | 355.5415 | 368.1062 | 331.6688 | 312.7264
1275.5642 | 1193.5642 | 473.3606 | 376.5096 | 434.9028 | 382.5245 | 366.3795 | 358.2696 | 355.8246 | 368.3163 | 225.9338 | 312.8964
1276.5556 | 1194.5556 | 473.182 | 376.6617 | 434.9649 | 382.6128 | 366.6372 | 358.5301 | 356.107 | 368.5093 | 281.8783 | 313.0537
1277.5671 | 1195.5671 | 472.8932 | 376.7759 | 435.0569 | 382.7091 | 366.8885 | 358.799 | 356.3897 | 368.7097 | 340.7191 | 313.2141
1278.5585 | 1196.5585 | 472.6936 | 376.8654 | 435.1427 | 382.7727 | 367.1276 | 359.0577 | 356.6712 | 368.9432 | 193.6921 | 313.3614
1279.5599 | 1197.5599 | 472.6759 | 376.9622 | 435.1201 | 382.8178 | 367.3909 | 359.3173 | 356.949 | 369.147 | 334.4523 | 313.5202
1280.5614 | 1198.5614 | 472.6557 | 377.0524 | 435.1777 | 382.8567 | 367.6046 | 359.5805 | 357.2269 | 369.3519 | 251.4534 | 313.6797
1281.5628 | 1199.5628 | 472.7336 | 377.1236 | 435.1592 | 382.8174 | 367.8563 | 359.8489 | 357.502 | 369.5445 | 323.6058 | 313.8386
1282.5542 | 1200.5542 | 472.5787 | 377.24 | 435.2357 | 382.8413 | 368.0853 | 360.1102 | 357.78 | 369.7432 | 312.1639 | 313.99
1283.5657 | 1201.5657 | 472.6465 | 377.3353 | 435.3653 | 382.9738 | 368.3029 | 360.3719 | 358.0609 | 369.9425 | 156.6702 | 314.1694
1284.5571 | 1202.5571 | 472.5109 | 377.3859 | 435.3089 | 383.0148 | 368.5272 | 360.6381 | 358.339 | 370.1463 | 341.6253 | 314.3427
1285.5585 | 1203.5585 | 472.5328 | 377.4626 | 435.336 | 383.142 | 368.7001 | 360.9014 | 358.6192 | 370.3725 | 253.6035 | 314.4995
1286.56 | 1204.56 | 472.5094 | 377.5926 | 435.4827 | 383.172 | 368.88 | 361.1628 | 358.9008 | 370.5677 | 178.0824 | 314.6847
1287.5614 | 1205.5614 | 472.5343 | 377.737 | 435.4826 | 383.3145 | 369.0518 | 361.4208 | 359.1697 | 370.7749 | 325.9493 | 314.8549
1288.5629 | 1206.5629 | 472.5412 | 377.7577 | 435.5683 | 383.3787 | 369.2273 | 361.6831 | 359.4364 | 371.0233 | 340.1426 | 315.0499
1289.5643 | 1207.5643 | 472.5587 | 377.8262 | 435.6129 | 383.3844 | 369.399 | 361.9442 | 359.7159 | 371.1652 | 141.2223 | 315.2229
1290.5557 | 1208.5557 | 472.6367 | 377.9428 | 435.6317 | 383.4264 | 369.5711 | 362.2041 | 359.9924 | 371.357 | 237.4477 | 315.4054
1291.5572 | 1209.5572 | 472.6745 | 377.9963 | 435.7133 | 383.5848 | 369.7184 | 362.4624 | 360.2577 | 371.5723 | 343.4291 | 315.5938
1292.5586 | 1210.5586 | 472.6727 | 378.1101 | 435.8079 | 383.6956 | 369.883 | 362.7183 | 360.5327 | 371.7656 | 146.7596 | 315.7812
1293.56 | 1211.56 | 472.7237 | 378.2146 | 435.6885 | 383.7262 | 370.0451 | 362.9912 | 360.8171 | 371.905 | 254.9046 | 315.9791
1294.5615 | 1212.5615 | 472.5402 | 378.286 | 435.784 | 383.7434 | 370.2216 | 363.2509 | 361.0927 | 372.0839 | 237.6046 | 316.1664
1295.5629 | 1213.5629 | 472.5204 | 378.3864 | 435.8978 | 383.8478 | 370.4025 | 363.5135 | 361.3619 | 372.2742 | 325.8441 | 316.3602
1296.5544 | 1214.5544 | 472.29 | 378.4548 | 435.8136 | 383.8983 | 370.5627 | 363.7668 | 361.6411 | 372.4541 | 201.117 | 316.5447
1297.5558 | 1215.5558 | 472.3397 | 378.5893 | 435.9281 | 383.9504 | 370.7524 | 364.0356 | 361.9127 | 372.6455 | 150.4042 | 316.7366
1298.5572 | 1216.5572 | 472.4195 | 378.663 | 436.053 | 384.0139 | 370.9404 | 364.2937 | 362.183 | 372.845 | 344.4702 | 316.9366
1299.5587 | 1217.5587 | 472.3711 | 378.7317 | 436.0946 | 384.0955 | 371.1182 | 364.5566 | 362.4734 | 373.0222 | 160.6167 | 317.1322
1300.5601 | 1218.5601 | 472.437 | 378.9159 | 436.0862 | 384.204 | 371.3171 | 364.8221 | 362.7529 | 373.1879 | 170.0488 | 317.3361
1301.5616 | 1219.5616 | 472.4464 | 378.9909 | 436.1976 | 384.2691 | 371.5119 | 365.0798 | 363.0277 | 373.3802 | 259.1438 | 317.5242
1302.553 | 1220.553 | 472.7086 | 379.1084 | 436.1473 | 384.3172 | 371.6856 | 365.352 | 363.3096 | 373.5881 | 328.5447 | 317.7253
1303.5644 | 1221.5644 | 472.6769 | 379.1938 | 436.2458 | 384.4135 | 371.9012 | 365.6151 | 363.579 | 373.8121 | 166.2522 | 317.9238
1304.5559 | 1222.5559 | 472.4641 | 379.2532 | 436.3251 | 384.4425 | 372.1041 | 365.8801 | 363.8476 | 373.9897 | 154.3574 | 318.12
1305.5573 | 1223.5573 | 472.3371 | 379.3367 | 436.3236 | 384.4389 | 372.3188 | 366.1488 | 364.1141 | 374.151 | 345.9015 | 318.318
1306.5587 | 1224.5587 | 472.2688 | 379.4239 | 436.3995 | 384.5487 | 372.5404 | 366.4179 | 364.3751 | 374.3274 | 211.5945 | 318.5189
1307.5602 | 1225.5602 | 472.4275 | 379.492 | 436.4613 | 384.6418 | 372.76 | 366.6854 | 364.6424 | 374.5117 | 151.8574 | 318.7208
1308.5616 | 1226.5616 | 472.5394 | 379.5958 | 436.5237 | 384.7147 | 372.889 | 366.9492 | 364.8979 | 374.6969 | 274.037 | 318.9184
1309.5631 | 1227.5631 | 472.5245 | 379.6887 | 436.3139 | 384.6562 | 373.0271 | 367.2003 | 365.1534 | 374.8851 | 333.8248 | 319.1159
1310.5545 | 1228.5545 | 472.6101 | 379.808 | 436.5307 | 384.6871 | 373.1908 | 367.4423 | 365.415 | 375.0723 | 167.1228 | 319.3252
1311.5659 | 1229.5659 | 472.8522 | 379.8951 | 436.5701 | 384.8444 | 373.3524 | 367.7032 | 365.6713 | 375.3191 | 166.6922 | 319.5184
1312.5574 | 1230.5574 | 473.0613 | 379.9662 | 436.5746 | 384.9746 | 373.5053 | 367.9564 | 365.9304 | 375.5045 | 347.3032 | 319.7248
1313.5588 | 1231.5588 | 472.9671 | 380.0765 | 436.7103 | 385.0389 | 373.6552 | 368.2083 | 366.1883 | 375.7228 | 219.5177 | 319.9211
1314.5602 | 1232.5602 | 473.0848 | 380.1468 | 436.7155 | 385.0967 | 373.8276 | 368.4513 | 366.4387 | 375.9131 | 127.1336 | 320.1245
1315.5617 | 1233.5617 | 473.2548 | 380.2239 | 436.7848 | 385.1031 | 373.9956 | 368.6818 | 366.6888 | 376.1295 | 259.5911 | 320.3171
1316.5631 | 1234.5631 | 473.265 | 380.3002 | 436.8593 | 385.1059 | 374.1588 | 368.9231 | 366.9371 | 376.3346 | 332.8963 | 320.5283
1317.5646 | 1235.5646 | 473.1892 | 380.3645 | 436.8345 | 385.1045 | 374.32 | 369.1325 | 367.1885 | 376.5503 | 132.6457 | 320.7312
1318.556 | 1236.556 | 473.2572 | 380.4583 | 436.8692 | 385.2556 | 374.4956 | 369.3503 | 367.4229 | 376.7463 | 141.3244 | 320.9452
1319.5574 | 1237.5574 | 473.2243 | 380.5357 | 436.8665 | 385.3594 | 374.6653 | 369.5651 | 367.6865 | 376.9326 | 348.5378 | 321.1555
1320.5589 | 1238.5589 | 473.1179 | 380.5971 | 436.876 | 385.4594 | 374.8376 | 369.7863 | 367.9271 | 377.1535 | 194.9513 | 321.3504
1321.5603 | 1239.5603 | 473.0583 | 380.6591 | 437.0356 | 385.5173 | 374.9924 | 369.9984 | 368.1645 | 377.338 | 140.3245 | 321.5562
1322.5618 | 1240.5618 | 473.0965 | 380.7469 | 437.0318 | 385.4992 | 375.1369 | 370.2059 | 368.3766 | 377.54 | 254.9946 | 321.7784
1323.5632 | 1241.5632 | 473.1577 | 380.8441 | 437.0288 | 385.5517 | 375.2839 | 370.4159 | 368.5891 | 377.7286 | 333.2255 | 321.9769
1324.5546 | 1242.5546 | 473.2422 | 380.9069 | 437.0918 | 385.6836 | 375.4277 | 370.6182 | 368.7931 | 377.9283 | 146.6578 | 322.1862
1325.5661 | 1243.5661 | 473.3326 | 381.0307 | 437.1238 | 385.805 | 375.5686 | 370.8102 | 369.0049 | 378.109 | 146.7099 | 322.3999
1326.5575 | 1244.5575 | 473.3266 | 381.1488 | 437.2138 | 385.8375 | 375.7131 | 371.0071 | 369.2082 | 378.2984 | 349.8428 | 322.6097
1327.5589 | 1245.5589 | 473.4728 | 381.2052 | 437.2753 | 385.8103 | 375.8213 | 371.1881 | 369.4204 | 378.4742 | 184.3002 | 322.8125
1328.5604 | 1246.5604 | 473.3995 | 381.2674 | 437.2595 | 385.8834 | 375.9657 | 371.3646 | 369.6074 | 378.67 | 119.2442 | 323.0175
1329.5618 | 1247.5618 | 473.254 | 381.3427 | 437.2987 | 386.015 | 376.0963 | 371.5333 | 369.7956 | 378.8538 | 265.3638 | 323.2254
1330.5532 | 1248.5532 | 473.2306 | 381.4344 | 437.3078 | 386.1128 | 376.2173 | 371.7041 | 369.9835 | 379.0328 | 335.8352 | 323.4238
1331.5647 | 1249.5647 | 473.2043 | 381.529 | 437.3446 | 386.1399 | 376.3511 | 371.8574 | 370.1614 | 379.2122 | 120.2296 | 323.6327
1332.5561 | 1250.5561 | 473.1033 | 381.6877 | 437.3887 | 386.1868 | 376.4727 | 372.0041 | 370.3238 | 379.3854 | 161.8062 | 323.8331
1333.5576 | 1251.5576 | 473.0074 | 381.741 | 437.4052 | 386.2506 | 376.6029 | 372.1583 | 370.5086 | 379.5688 | 351.1001 | 324.0492
1334.559 | 1252.559 | 473.1316 | 381.8043 | 437.4649 | 386.3021 | 376.7264 | 372.2877 | 370.6871 | 379.7484 | 142.5029 | 324.2473
1335.5604 | 1253.5604 | 472.9627 | 381.8974 | 437.5241 | 386.3717 | 376.8587 | 372.3902 | 370.8561 | 379.9151 | 164.5495 | 324.4411
1336.5619 | 1254.5619 | 473.042 | 381.9651 | 437.583 | 386.3366 | 376.9743 | 372.4973 | 371.0243 | 380.1002 | 229.5698 | 324.6402
1337.5633 | 1255.5633 | 473.1275 | 382.0022 | 437.6378 | 386.5056 | 377.1097 | 372.6016 | 371.1818 | 380.2595 | 332.8058 | 324.8372
1338.5547 | 1256.5547 | 473.2316 | 382.0679 | 437.6463 | 386.5499 | 377.225 | 372.7075 | 371.3554 | 380.4452 | 213.6522 | 325.0374
1339.5562 | 1257.5562 | 473.1323 | 382.1507 | 437.6943 | 386.605 | 377.3383 | 372.8052 | 371.5066 | 380.6264 | 112.7076 | 325.2325
1340.5576 | 1258.5576 | 473.0334 | 382.1868 | 437.769 | 386.6493 | 377.4717 | 372.8925 | 371.6495 | 380.7833 | 351.9868 | 325.429
1341.5591 | 1259.5591 | 473.0275 | 382.3495 | 437.8144 | 386.6257 | 377.5742 | 372.9791 | 371.7927 | 380.9652 | 207.9894 | 325.6367
1342.5605 | 1260.5605 | 472.9783 | 382.398 | 437.8291 | 386.6674 | 377.6835 | 373.0597 | 371.9314 | 381.1207 | 111.2451 | 325.821
1343.5619 | 1261.5619 | 472.9704 | 382.4327 | 437.7857 | 386.6768 | 377.7949 | 373.1326 | 372.0656 | 381.3015 | 251.8621 | 326.0256
1344.5534 | 1262.5534 | 473.0202 | 382.4922 | 437.8446 | 386.797 | 377.9021 | 373.2026 | 372.1962 | 381.4592 | 335.1814 | 326.2157
1345.5648 | 1263.5648 | 473.1061 | 382.5752 | 437.8873 | 386.8419 | 378.0003 | 373.2651 | 372.3242 | 381.6171 | 126.2479 | 326.4188
1346.5563 | 1264.5563 | 473.1477 | 382.6433 | 437.952 | 386.8595 | 378.1039 | 373.3294 | 372.4508 | 381.77 | 210.721 | 326.6073
1347.5577 | 1265.5577 | 473.2431 | 382.738 | 437.9852 | 386.9292 | 378.2095 | 373.378 | 372.574 | 381.9326 | 353.5712 | 326.8075
1348.5591 | 1266.5591 | 473.2046 | 382.8258 | 438.0076 | 387.0054 | 378.306 | 373.4233 | 372.6835 | 382.0671 | 114.2296 | 326.9998
1349.5606 | 1267.5606 | 473.1699 | 382.8965 | 438.0373 | 387.0647 | 378.4084 | 373.477 | 372.7913 | 382.2261 | 175.4437 | 327.1994
1350.552 | 1268.552 | 473.1924 | 382.9498 | 438.0486 | 387.1153 | 378.5048 | 373.522 | 372.8901 | 382.3825 | 226.3877 | 327.4077
1351.5635 | 1269.5635 | 473.2437 | 382.978 | 438.0844 | 387.1575 | 378.5954 | 373.5766 | 372.9979 | 382.5305 | 335.167 | 327.61
1352.5549 | 1270.5549 | 473.3611 | 383.0706 | 438.0736 | 387.196 | 378.6996 | 373.6151 | 373.0882 | 382.7101 | 195.4482 | 327.8078
1353.5563 | 1271.5563 | 473.3621 | 383.1649 | 438.0678 | 387.2655 | 378.7892 | 373.6516 | 373.1681 | 382.8542 | 112.4737 | 328.0095
1354.5578 | 1272.5578 | 473.4662 | 383.2477 | 438.1374 | 387.3309 | 378.8857 | 373.6913 | 373.2522 | 383.0168 | 354.3375 | 328.213
1355.5592 | 1273.5592 | 473.4168 | 383.3205 | 438.1455 | 387.3973 | 378.9742 | 373.7337 | 373.341 | 383.1624 | 163.3349 | 328.4171
1356.5606 | 1274.5606 | 473.4145 | 383.4451 | 438.2164 | 387.4545 | 379.0674 | 373.773 | 373.4177 | 383.3038 | 114.9618 | 328.6165
1357.5621 | 1275.5621 | 473.3249 | 383.4974 | 438.3296 | 387.4571 | 379.1616 | 373.8043 | 373.4966 | 383.4709 | 224.0748 | 328.8234
1358.5535 | 1276.5535 | 473.3073 | 383.6425 | 438.2032 | 387.4753 | 379.2499 | 373.8414 | 373.5687 | 383.6076 | 335.0434 | 329.0239
1359.565 | 1277.565 | 473.3692 | 383.6705 | 438.3636 | 387.5687 | 379.3425 | 373.8771 | 373.6359 | 383.7758 | 134.2084 | 329.2277
1360.5564 | 1278.5564 | 473.4472 | 383.7193 | 438.3419 | 387.6207 | 379.4247 | 373.9101 | 373.7078 | 383.9043 | 120.0599 | 329.4384
1361.5578 | 1279.5578 | 473.6656 | 383.8366 | 438.4338 | 387.7183 | 379.5226 | 373.9462 | 373.776 | 384.0578 | 355.5043 | 329.6465
1362.5593 | 1280.5593 | 473.5829 | 383.8996 | 438.4471 | 387.679 | 379.6104 | 373.9798 | 373.8387 | 384.1786 | 163.1397 | 329.8418
1363.5607 | 1281.5607 | 473.4308 | 384.0272 | 438.3957 | 387.7639 | 379.7047 | 374.0128 | 373.9005 | 384.3159 | 104.7221 | 330.0647
1364.5621 | 1282.5621 | 473.3512 | 384.1021 | 438.5046 | 387.7982 | 379.7971 | 374.0451 | 373.9584 | 384.4675 | 284.0292 | 330.2665
1365.5636 | 1283.5636 | 473.32 | 384.1387 | 438.5079 | 387.8537 | 379.8723 | 374.0838 | 374.0172 | 384.6076 | 346.5517 | 330.4761
1366.555 | 1284.555 | 473.1737 | 384.2259 | 438.5636 | 387.8967 | 379.9559 | 374.1151 | 374.0754 | 384.7507 | 106.3799 | 330.6754
1367.5564 | 1285.5564 | 473.1928 | 384.2601 | 438.5314 | 387.994 | 380.0431 | 374.1536 | 374.1285 | 384.8926 | 213.7244 | 330.8804
1368.5579 | 1286.5579 | 473.2795 | 384.3461 | 438.6354 | 388.13 | 380.1122 | 374.1885 | 374.1774 | 385.0275 | 356.8608 | 331.0753
1369.5593 | 1287.5593 | 473.4149 | 384.4165 | 438.6658 | 388.21 | 380.2108 | 374.2289 | 374.2409 | 385.1582 | 124.4174 | 331.2676
1370.5608 | 1288.5608 | 473.4599 | 384.4528 | 438.676 | 388.2603 | 380.3022 | 374.2696 | 374.2957 | 385.2839 | 158.5643 | 331.4626
1371.5622 | 1289.5622 | 473.5568 | 384.5199 | 438.76 | 388.2506 | 380.3693 | 374.3084 | 374.3458 | 385.4193 | 238.1656 | 331.6779
1372.5636 | 1290.5636 | 473.5303 | 384.6602 | 438.8433 | 388.2692 | 380.4644 | 374.3582 | 374.4011 | 385.5592 | 339.7912 | 331.8666
1373.5651 | 1291.5651 | 473.4504 | 384.7073 | 438.8593 | 388.3633 | 380.5422 | 374.4004 | 374.4551 | 385.6804 | 116.5151 | 332.0869
1374.5565 | 1292.5565 | 473.5399 | 384.7492 | 438.8934 | 388.3555 | 380.6146 | 374.4373 | 374.5077 | 385.8075 | 143.2294 | 332.288
1375.558 | 1293.558 | 473.6165 | 384.8415 | 438.9396 | 388.4516 | 380.6943 | 374.4901 | 374.5602 | 385.9451 | 357.7644 | 332.4951
1376.5594 | 1294.5594 | 473.6511 | 384.9415 | 438.9789 | 388.5398 | 380.7762 | 374.5344 | 374.6079 | 386.0724 | 127.9833 | 332.695
1377.5608 | 1295.5608 | 473.7532 | 384.9518 | 438.968 | 388.5846 | 380.8498 | 374.5838 | 374.668 | 386.1926 | 119.2321 | 332.9005
1378.5623 | 1296.5623 | 473.7055 | 385.0411 | 439.0948 | 388.6342 | 380.931 | 374.6179 | 374.7189 | 386.3323 | 246.1178 | 333.1161
1379.5637 | 1297.5637 | 473.4927 | 385.1239 | 439.0598 | 388.6676 | 381.0113 | 374.6588 | 374.7718 | 386.4583 | 343.5087 | 333.3188
1380.5551 | 1298.5551 | 473.4704 | 385.203 | 439.0696 | 388.754 | 381.0925 | 374.7043 | 374.8236 | 386.58 | 122.4392 | 333.5353
1381.5566 | 1299.5566 | 473.6408 | 385.3219 | 439.1116 | 388.7925 | 381.1723 | 374.7598 | 374.8742 | 386.6981 | 144.0237 | 333.7316
1382.558 | 1300.558 | 473.7698 | 385.3514 | 439.1079 | 388.8283 | 381.2524 | 374.7967 | 374.9194 | 386.8166 | 358.8378 | 333.932
1383.5595 | 1301.5595 | 473.8038 | 385.3771 | 439.0947 | 388.8386 | 381.3383 | 374.853 | 374.9835 | 386.9337 | 137.811 | 334.1391
1384.5609 | 1302.5609 | 473.7732 | 385.5139 | 439.1496 | 388.7976 | 381.4032 | 374.9045 | 375.0393 | 387.0571 | 127.5295 | 334.3415
1385.5623 | 1303.5623 | 473.6526 | 385.4833 | 439.1828 | 388.9121 | 381.4854 | 374.9573 | 375.1016 | 387.1784 | 243.8608 | 334.5514
1386.5538 | 1304.5538 | 473.5959 | 385.5797 | 439.167 | 389.0004 | 381.5683 | 375.0135 | 375.1522 | 387.2784 | 342.1953 | 334.7556
1387.5652 | 1305.5652 | 473.5885 | 385.6225 | 439.2473 | 389.0746 | 381.6499 | 375.0718 | 375.2134 | 387.4049 | 107.7045 | 334.9593
1388.5566 | 1306.5566 | 473.5438 | 385.6306 | 439.2111 | 389.1464 | 381.7219 | 375.1301 | 375.2701 | 387.5095 | 165.3104 | 335.1615
1389.5581 | 1307.5581 | 473.4628 | 385.7326 | 439.2424 | 389.2475 | 381.8065 | 375.191 | 375.326 | 387.6262 | 360.0256 | 335.374
1390.5595 | 1308.5595 | 473.352 | 385.856 | 439.2574 | 389.2721 | 381.888 | 375.2469 | 375.3878 | 387.7435 | 117.1048 | 335.5746
1391.561 | 1309.561 | 473.3389 | 385.9013 | 439.2792 | 389.3133 | 381.9526 | 375.3105 | 375.4491 | 387.8334 | 138.4641 | 335.7934
1392.5624 | 1310.5624 | 473.3447 | 385.9941 | 439.3525 | 389.3602 | 382.0419 | 375.359 | 375.509 | 387.9593 | 228.8191 | 336.0107
1393.5638 | 1311.5638 | 473.3264 | 386.1232 | 439.3952 | 389.3588 | 382.1069 | 375.4278 | 375.5671 | 388.0625 | 342.6513 | 336.213
1394.5553 | 1312.5553 | 473.1167 | 386.1542 | 439.4024 | 389.3253 | 382.1964 | 375.4831 | 375.6363 | 388.1645 | 143.5122 | 336.4133
1395.5567 | 1313.5567 | 473.0304 | 386.2144 | 439.4695 | 389.4253 | 382.2645 | 375.5495 | 375.706 | 388.2532 | 118.9905 | 336.6342
1396.5582 | 1314.5582 | 472.9569 | 386.1742 | 439.4879 | 389.5036 | 382.3436 | 375.6084 | 375.7713 | 388.3717 | 360.9711 | 336.8347
1397.5596 | 1315.5596 | 472.9596 | 386.3124 | 439.4153 | 389.5845 | 382.4272 | 375.6767 | 375.8301 | 388.4786 | 190.3772 | 337.0409
1398.561 | 1316.561 | 472.8677 | 386.4148 | 439.4681 | 389.6188 | 382.5181 | 375.7452 | 375.9015 | 388.5843 | 99.4276 | 337.2599
1399.5625 | 1317.5625 | 472.7147 | 386.4692 | 439.4614 | 389.6936 | 382.5931 | 375.8126 | 375.9774 | 388.6679 | 247.2125 | 337.4714
1400.5539 | 1318.5539 | 472.6064 | 386.5122 | 439.5411 | 389.7494 | 382.6689 | 375.8794 | 376.0412 | 388.7788 | 347.0683 | 337.6796
1401.5654 | 1319.5654 | 472.4436 | 386.5629 | 439.5089 | 389.8082 | 382.7422 | 375.949 | 376.1103 | 388.8879 | 100.4778 | 337.8862
1402.5568 | 1320.5568 | 472.4515 | 386.62 | 439.5663 | 389.8474 | 382.8234 | 376.0162 | 376.1754 | 388.9818 | 143.9631 | 338.0965
1403.5582 | 1321.5582 | 472.3872 | 386.7084 | 439.6436 | 389.9131 | 382.9193 | 376.0838 | 376.2463 | 389.0774 | 362.1696 | 338.3128
1404.5597 | 1322.5597 | 472.4978 | 386.8504 | 439.6576 | 389.9133 | 382.9909 | 376.1639 | 376.3163 | 389.1799 | 126.2897 | 338.5123
1405.5611 | 1323.5611 | 472.7284 | 386.9087 | 439.6447 | 389.911 | 383.074 | 376.2273 | 376.39 | 389.2763 | 171.5546 | 338.7268
1406.5625 | 1324.5625 | 472.9019 | 386.9571 | 439.6965 | 390.0035 | 383.1584 | 376.2988 | 376.4663 | 389.3714 | 209.7992 | 338.9369
1407.564 | 1325.564 | 472.9418 | 386.9975 | 439.7984 | 390.12 | 383.2337 | 376.3788 | 376.5374 | 389.4471 | 343.7516 | 339.1537
1408.5554 | 1326.5554 | 472.9703 | 387.0924 | 439.6829 | 390.1899 | 383.3175 | 376.4487 | 376.6043 | 389.5627 | 150.0713 | 339.3666
1409.5568 | 1327.5568 | 473.091 | 387.2129 | 439.7531 | 390.1979 | 383.3978 | 376.5247 | 376.684 | 389.6601 | 103.7796 | 339.5826
1410.5583 | 1328.5583 | 473.1693 | 387.2429 | 439.824 | 390.2451 | 383.4797 | 376.5987 | 376.7574 | 389.7487 | 363.0267 | 339.7984
1411.5597 | 1329.5597 | 473.2503 | 387.3139 | 439.9139 | 390.2947 | 383.561 | 376.679 | 376.8313 | 389.8457 | 174.6199 | 340.0075
1412.5612 | 1330.5612 | 473.2795 | 387.4372 | 439.9293 | 390.3419 | 383.6379 | 376.7528 | 376.9133 | 389.9404 | 98.2815 | 340.2139
1413.5626 | 1331.5626 | 473.4292 | 387.4801 | 439.9067 | 390.4083 | 383.722 | 376.8232 | 376.9882 | 390.0335 | 228.2226 | 340.4194
1414.554 | 1332.554 | 473.6253 | 387.5617 | 439.9445 | 390.4812 | 383.8048 | 376.9097 | 377.071 | 390.1252 | 346.4484 | 340.6228
1415.5655 | 1333.5655 | 473.7998 | 387.6368 | 440.0398 | 390.5142 | 383.8695 | 376.9897 | 377.1533 | 390.2336 | 102.8001 | 340.8265
1416.5569 | 1334.5569 | 473.8646 | 387.7646 | 440.0392 | 390.4716 | 383.9669 | 377.062 | 377.2331 | 390.3212 | 115.3044 | 341.025
1417.5583 | 1335.5583 | 473.8082 | 387.8386 | 440.0068 | 390.5764 | 384.0484 | 377.134 | 377.3076 | 390.4092 | 364.118 | 341.226
1418.5598 | 1336.5598 | 473.7263 | 387.8732 | 439.9744 | 390.5493 | 384.1242 | 377.2203 | 377.3994 | 390.515 | 130.9345 | 341.4116
1419.5612 | 1337.5612 | 473.7309 | 387.8868 | 440.0138 | 390.5942 | 384.2155 | 377.2971 | 377.4766 | 390.6072 | 103.1471 | 341.6194
1420.5627 | 1338.5627 | 473.8813 | 387.9483 | 440.0998 | 390.7064 | 384.3043 | 377.3718 | 377.5532 | 390.7119 | 232.6242 | 341.8096
1421.5641 | 1339.5641 | 473.9069 | 387.9919 | 440.1925 | 390.7874 | 384.3988 | 377.4631 | 377.6447 | 390.8036 | 348.3104 | 342.0067
1422.5555 | 1340.5555 | 473.8357 | 388.0158 | 440.2035 | 390.8086 | 384.4794 | 377.5395 | 377.7203 | 390.8911 | 93.4826 | 342.2155
1423.557 | 1341.557 | 474.0034 | 388.1355 | 440.2313 | 390.9029 | 384.5638 | 377.6269 | 377.808 | 390.9877 | 185.8752 | 342.4151
1424.5584 | 1342.5584 | 474.1691 | 388.2188 | 440.222 | 390.909 | 384.6678 | 377.7106 | 377.8939 | 391.0743 | 365.3535 | 342.6197
1425.5599 | 1343.5599 | 474.2882 | 388.2398 | 440.3384 | 390.9051 | 384.7517 | 377.8001 | 377.9746 | 391.1749 | 107.6829 | 342.8179
1426.5613 | 1344.5613 | 474.278 | 388.3168 | 440.3654 | 390.9789 | 384.8512 | 377.884 | 378.059 | 391.2643 | 168.2468 | 343.0274
1427.5627 | 1345.5627 | 474.1479 | 388.358 | 440.3524 | 390.985 | 384.935 | 377.9625 | 378.1499 | 391.3437 | 205.2053 | 343.2468
1428.5542 | 1346.5542 | 473.8631 | 388.401 | 440.4649 | 391.0615 | 385.0317 | 378.0493 | 378.2401 | 391.4518 | 345.2312 | 343.4537
1429.5656 | 1347.5656 | 473.6641 | 388.4876 | 440.4612 | 391.1467 | 385.1204 | 378.141 | 378.3273 | 391.527 | 131.3818 | 343.6869
1430.557 | 1348.557 | 473.4847 | 388.4731 | 440.5513 | 391.2295 | 385.2098 | 378.2253 | 378.4105 | 391.6362 | 125.6461 | 343.8963
1431.5585 | 1349.5585 | 473.4161 | 388.5312 | 440.4166 | 391.2808 | 385.3123 | 378.3107 | 378.5002 | 391.7246 | 366.2467 | 344.1329
1432.5599 | 1350.5599 | 473.4396 | 388.5841 | 440.4892 | 391.3197 | 385.4061 | 378.3939 | 378.5872 | 391.825 | 113.1954 | 344.337
1433.5614 | 1351.5614 | 473.4728 | 388.6984 | 440.5973 | 391.369 | 385.4468 | 378.4703 | 378.6736 | 391.9163 | 112.1695 | 344.5949
1434.5528 | 1352.5528 | 473.3532 | 388.9108 | 440.574 | 391.4164 | 385.5232 | 378.5676 | 378.7678 | 392.0139 | 207.0336 | 344.784
1435.5642 | 1353.5642 | 473.3999 | 388.9927 | 440.7113 | 391.4277 | 385.6171 | 378.6698 | 378.8566 | 392.1066 | 349.1241 | 344.9651
1436.5557 | 1354.5557 | 473.4942 | 389.0276 | 440.7098 | 391.4117 | 385.6956 | 378.7524 | 378.9494 | 392.1945 | 100.7731 | 345.1472
1437.5571 | 1355.5571 | 473.4581 | 389.0638 | 440.7626 | 391.5222 | 385.79 | 378.8461 | 379.0358 | 392.2967 | 129.8899 | 345.3265
1438.5585 | 1356.5585 | 473.3898 | 389.1678 | 440.7597 | 391.5426 | 385.8931 | 378.9391 | 379.127 | 392.3886 | 367.2548 | 345.5333
1439.56 | 1357.56 | 473.3722 | 389.2346 | 440.8506 | 391.5778 | 385.9702 | 379.0369 | 379.2189 | 392.4697 | 117.2703 | 345.7214
1440.5614 | 1358.5614 | 473.3088 | 389.2874 | 440.794 | 391.6629 | 386.0741 | 379.1255 | 379.3146 | 392.569 | 112.1791 | 345.9273
1441.5629 | 1359.5629 | 473.4236 | 389.3706 | 440.9476 | 391.6614 | 386.1733 | 379.2286 | 379.4088 | 392.6829 | 204.0012 | 346.1283
1442.5543 | 1360.5543 | 473.482 | 389.4272 | 440.9042 | 391.7497 | 386.2745 | 379.3227 | 379.5026 | 392.7641 | 347.9857 | 346.3299
1443.5657 | 1361.5657 | 473.5147 | 389.5247 | 440.999 | 391.8015 | 386.3698 | 379.4208 | 379.596 | 392.8452 | 102.9572 | 346.5355
1444.5572 | 1362.5572 | 473.44 | 389.5531 | 441.0367 | 391.8158 | 386.4539 | 379.5213 | 379.6911 | 392.9331 | 126.8117 | 346.7285
1445.5586 | 1363.5586 | 473.2691 | 389.6045 | 441.0864 | 391.7992 | 386.5498 | 379.6164 | 379.7796 | 393.053 | 368.2167 | 346.9094
1446.5601 | 1364.5601 | 473.0586 | 389.6421 | 441.1008 | 391.8797 | 386.6637 | 379.7245 | 379.8768 | 393.1363 | 106.4078 | 347.1123
1447.5615 | 1365.5615 | 473.0938 | 389.7346 | 441.0833 | 391.961 | 386.7637 | 379.8288 | 379.9822 | 393.2323 | 125.6542 | 347.3102
1448.5629 | 1366.5629 | 472.9588 | 389.8012 | 441.1363 | 392.0488 | 386.8609 | 379.9277 | 380.082 | 393.3242 | 202.7907 | 347.5088
1449.5644 | 1367.5644 | 472.7846 | 389.8354 | 441.0777 | 392.0791 | 386.9623 | 380.0297 | 380.1783 | 393.4142 | 349.5808 | 347.7108
1450.5558 | 1368.5558 | 472.8123 | 389.86 | 441.1722 | 392.1146 | 387.0632 | 380.1296 | 380.2785 | 393.5037 | 109.7304 | 347.8942
1451.5572 | 1369.5572 | 472.7024 | 389.985 | 441.1847 | 392.1939 | 387.1768 | 380.2251 | 380.3756 | 393.5913 | 104.685 | 348.0788
1452.5587 | 1370.5587 | 472.6388 | 390.0102 | 441.1879 | 392.2392 | 387.2701 | 380.3385 | 380.4778 | 393.6902 | 369.007 | 348.2742
1453.5601 | 1371.5601 | 472.5189 | 390.0963 | 441.2799 | 392.347 | 387.3667 | 380.4361 | 380.5847 | 393.7767 | 132.3904 | 348.4612
1454.5616 | 1372.5616 | 472.5627 | 390.1924 | 441.2742 | 392.332 | 387.4701 | 380.5418 | 380.6801 | 393.868 | 93.9122 | 348.6358
1455.563 | 1373.563 | 472.6547 | 390.2054 | 441.3642 | 392.2885 | 387.5701 | 380.6485 | 380.7861 | 393.9687 | 224.468 | 348.8213
1456.5544 | 1374.5544 | 472.5718 | 390.2451 | 441.3138 | 392.4194 | 387.6824 | 380.7574 | 380.8922 | 394.0586 | 353.2993 | 349.0051
1457.5659 | 1375.5659 | 472.4255 | 390.1868 | 441.4106 | 392.4904 | 387.7893 | 380.8542 | 380.9983 | 394.1409 | 83.5965 | 349.1852
1458.5573 | 1376.5573 | 472.3619 | 390.3049 | 441.384 | 392.5432 | 387.8928 | 380.9614 | 381.1063 | 394.231 | 132.5005 | 349.3592
1459.5587 | 1377.5587 | 472.6493 | 390.3341 | 441.381 | 392.5733 | 388.0067 | 381.0632 | 381.213 | 394.3431 | 370.0713 | 349.5394
1460.5602 | 1378.5602 | 472.6983 | 390.3996 | 441.3995 | 392.5926 | 388.1027 | 381.1743 | 381.3137 | 394.4374 | 102.4226 | 349.7125
1461.5616 | 1379.5616 | 472.6875 | 390.4653 | 441.4724 | 392.5827 | 388.2133 | 381.2847 | 381.4214 | 394.52 | 113.6773 | 349.8944
1462.5631 | 1380.5631 | 472.7268 | 390.4627 | 441.5825 | 392.6277 | 388.3155 | 381.3864 | 381.5351 | 394.6109 | 198.4049 | 350.0747
1463.5645 | 1381.5645 | 472.7457 | 390.5009 | 441.5695 | 392.6258 | 388.4325 | 381.5008 | 381.6424 | 394.6951 | 352.5922 | 350.2424
1464.5559 | 1382.5559 | 472.8224 | 390.6117 | 441.6484 | 392.6868 | 388.5239 | 381.6224 | 381.7546 | 394.802 | 130.5846 | 350.4205
1465.5574 | 1383.5574 | 472.769 | 390.6933 | 441.7281 | 392.7422 | 388.6409 | 381.7282 | 381.8662 | 394.8872 | 86.4004 | 350.5841
1466.5588 | 1384.5588 | 472.9377 | 390.7247 | 441.7321 | 392.8324 | 388.747 | 381.8448 | 381.9713 | 394.9853 | 370.7195 | 350.7557
1467.5602 | 1385.5602 | 472.8525 | 390.8421 | 441.7675 | 392.8339 | 388.8505 | 381.9644 | 382.0814 | 395.0855 | 137.4241 | 350.9208
1468.5617 | 1386.5617 | 472.8299 | 390.885 | 441.8131 | 392.909 | 388.9456 | 382.0758 | 382.1908 | 395.1789 | 84.6471 | 351.0874
1469.5631 | 1387.5631 | 472.9545 | 390.952 | 441.8112 | 392.8986 | 389.0515 | 382.1912 | 382.3056 | 395.2774 | 216.4844 | 351.2499
1470.5546 | 1388.5546 | 473.0777 | 390.9912 | 441.745 | 392.9654 | 389.1667 | 382.3088 | 382.4149 | 395.3659 | 353.7297 | 351.4117
1471.556 | 1389.556 | 473.0973 | 391.0181 | 441.88 | 393.057 | 389.2778 | 382.4207 | 382.528 | 395.4601 | 83.3164 | 351.5749
1472.5574 | 1390.5574 | 473.1582 | 391.0588 | 441.8911 | 393.1168 | 389.3895 | 382.5354 | 382.6379 | 395.5675 | 110.2194 | 351.737
1473.5589 | 1391.5589 | 473.0983 | 391.0779 | 441.9464 | 393.1358 | 389.494 | 382.6499 | 382.7528 | 395.651 | 371.644 | 351.8956
1474.5603 | 1392.5603 | 473.0561 | 391.1672 | 441.9299 | 393.1477 | 389.5637 | 382.7649 | 382.8717 | 395.7404 | 105.8934 | 352.107
1475.5618 | 1393.5618 | 473.2564 | 391.4163 | 441.9908 | 393.171 | 389.6617 | 382.8793 | 382.9899 | 395.832 | 90.5196 | 352.2364
1476.5532 | 1394.5532 | 473.3427 | 391.4962 | 442.0068 | 393.2186 | 389.7674 | 382.999 | 383.104 | 395.9374 | 205.0988 | 352.3698
1477.5646 | 1395.5646 | 473.2701 | 391.5593 | 442.0611 | 393.2943 | 389.8808 | 383.1217 | 383.2172 | 396.0114 | 354.7715 | 352.4985
1478.5561 | 1396.5561 | 473.2423 | 391.5351 | 442.0611 | 393.3626 | 389.9783 | 383.2461 | 383.3346 | 396.1165 | 85.4683 | 352.6323
1479.5575 | 1397.5575 | 473.3917 | 391.6144 | 442.1108 | 393.4201 | 390.1021 | 383.3666 | 383.4465 | 396.2146 | 115.6915 | 352.767
1480.5589 | 1398.5589 | 473.5538 | 391.6353 | 442.1485 | 393.399 | 390.2062 | 383.479 | 383.5638 | 396.3003 | 372.3936 | 352.9304
1481.5604 | 1399.5604 | 473.6642 | 391.6798 | 442.1784 | 393.475 | 390.3159 | 383.6056 | 383.68 | 396.3871 | 102.4177 | 353.0748
1482.5618 | 1400.5618 | 473.7735 | 391.7482 | 442.1622 | 393.464 | 390.4166 | 383.7328 | 383.8001 | 396.4701 | 134.9186 | 353.2248
1483.5633 | 1401.5633 | 473.9488 | 391.734 | 442.2277 | 393.6102 | 390.5408 | 383.8541 | 383.9221 | 396.5642 | 177.2448 | 353.3869
1484.5547 | 1402.5547 | 474.0091 | 391.8348 | 442.3289 | 393.6612 | 390.6495 | 383.9824 | 384.0348 | 396.6414 | 353.1524 | 353.5436
1485.5661 | 1403.5661 | 473.9903 | 391.8834 | 442.4134 | 393.7472 | 390.7422 | 384.109 | 384.1669 | 396.7186 | 125.2313 | 353.6907
1486.5576 | 1404.5576 | 474.115 | 391.9284 | 442.3555 | 393.806 | 390.8486 | 384.2359 | 384.2801 | 396.8134 | 89.0604 | 353.8475
1487.559 | 1405.559 | 474.2011 | 391.9629 | 442.4059 | 393.829 | 390.9711 | 384.3655 | 384.3992 | 396.8905 | 373.1998 | 353.9962
1488.5604 | 1406.5604 | 474.1299 | 391.9771 | 442.4683 | 393.899 | 391.0683 | 384.4991 | 384.5187 | 396.9885 | 125.2491 | 354.1458
1489.5619 | 1407.5619 | 474.0451 | 392.0372 | 442.6002 | 393.9391 | 391.1866 | 384.63 | 384.6399 | 397.0818 | 101.4497 | 354.2998
1490.5533 | 1408.5533 | 474.0203 | 392.0347 | 442.5161 | 394.0042 | 391.297 | 384.7591 | 384.7678 | 397.1776 | 190.477 | 354.4517
1491.5648 | 1409.5648 | 474.0694 | 392.1236 | 442.5675 | 394.0639 | 391.4079 | 384.8955 | 384.8881 | 397.2633 | 356.8118 | 354.6053
1492.5562 | 1410.5562 | 474.2122 | 392.1516 | 442.6529 | 394.0828 | 391.5269 | 385.0297 | 385.0167 | 397.3627 | 94.5759 | 354.7428
1493.5576 | 1411.5576 | 474.086 | 392.1718 | 442.6772 | 394.151 | 391.6364 | 385.167 | 385.1388 | 397.4581 | 92.8651 | 354.8873
1494.5591 | 1412.5591 | 473.909 | 392.2248 | 442.6655 | 394.184 | 391.7405 | 385.3034 | 385.2582 | 397.5519 | 373.9589 | 355.0447
1495.5605 | 1413.5605 | 473.9275 | 392.2786 | 442.7044 | 394.2322 | 391.8477 | 385.4447 | 385.3884 | 397.6565 | 111.9423 | 355.1771
1496.562 | 1414.562 | 473.9379 | 392.2998 | 442.7204 | 394.288 | 391.9587 | 385.5782 | 385.5145 | 397.7421 | 104.7532 | 355.3251
1497.5634 | 1415.5634 | 473.9352 | 392.3576 | 442.71 | 394.344 | 392.0693 | 385.7097 | 385.6392 | 397.8195 | 189.0459 | 355.4879
1498.5548 | 1416.5548 | 473.8327 | 392.3583 | 442.8222 | 394.3882 | 392.1827 | 385.8583 | 385.7681 | 397.9294 | 354.753 | 355.6244
1499.5663 | 1417.5663 | 473.944 | 392.4059 | 442.7951 | 394.4589 | 392.2887 | 386.0009 | 385.8955 | 398.0188 | 95.4622 | 355.7705
1500.5577 | 1418.5577 | 473.8949 | 392.4655 | 442.8228 | 394.4996 | 392.405 | 386.1302 | 386.0278 | 398.101 | 97.0475 | 355.9097
1501.5591 | 1419.5591 | 473.8773 | 392.552 | 442.8306 | 394.5663 | 392.511 | 386.2846 | 386.1625 | 398.2101 | 374.7072 | 356.0473
1502.5606 | 1420.5606 | 473.8413 | 392.5921 | 442.9149 | 394.5876 | 392.6142 | 386.4251 | 386.2907 | 398.3048 | 109.5302 | 356.1897
1503.562 | 1421.562 | 473.7436 | 392.6326 | 442.9645 | 394.5871 | 392.7363 | 386.5732 | 386.4184 | 398.4027 | 107.5655 | 356.3216
1504.5635 | 1422.5635 | 473.7578 | 392.6617 | 442.9726 | 394.6459 | 392.8519 | 386.7212 | 386.5531 | 398.4975 | 183.5142 | 356.463
1505.5649 | 1423.5649 | 473.7791 | 392.6794 | 443.0144 | 394.7117 | 392.9487 | 386.8668 | 386.6897 | 398.5721 | 357.4011 | 356.5997
1506.5563 | 1424.5563 | 473.6893 | 392.7505 | 443.0407 | 394.7755 | 393.0741 | 387.0066 | 386.819 | 398.6896 | 107.9633 | 356.7446
1507.5578 | 1425.5578 | 473.6226 | 392.686 | 443.1086 | 394.8323 | 393.1931 | 387.1619 | 386.954 | 398.7859 | 82.258 | 356.8833
1508.5592 | 1426.5592 | 473.6564 | 392.7584 | 443.2322 | 394.8435 | 393.3033 | 387.3057 | 387.0815 | 398.8671 | 375.4639 | 357.0296
1509.5606 | 1427.5606 | 473.6929 | 392.7868 | 443.2831 | 394.8915 | 393.4065 | 387.4564 | 387.2177 | 398.9607 | 122.5883 | 357.1595
1510.5621 | 1428.5621 | 473.7049 | 392.8013 | 443.2889 | 394.96 | 393.5162 | 387.6027 | 387.3518 | 399.0495 | 87.3117 | 357.3035
1511.5635 | 1429.5635 | 473.6077 | 392.8498 | 443.265 | 395.0192 | 393.6331 | 387.7486 | 387.4844 | 399.1353 | 193.7117 | 357.4432
1512.5549 | 1430.5549 | 473.6928 | 392.8434 | 443.2941 | 395.0569 | 393.7474 | 387.9011 | 387.6242 | 399.221 | 358.3203 | 357.5907
1513.5564 | 1431.5564 | 473.7608 | 392.9145 | 443.3457 | 395.0962 | 393.8539 | 388.0541 | 387.7561 | 399.3047 | 80.9605 | 357.7234
1514.5578 | 1432.5578 | 473.8249 | 392.8618 | 443.4315 | 395.1225 | 393.9691 | 388.2025 | 387.8989 | 399.3964 | 116.589 | 357.8609
1515.5593 | 1433.5593 | 473.7678 | 392.9225 | 443.4827 | 395.1829 | 394.0733 | 388.3532 | 388.032 | 399.491 | 376.4913 | 357.9984
1516.5607 | 1434.5607 | 473.837 | 392.9506 | 443.5106 | 395.2236 | 394.1928 | 388.5049 | 388.1789 | 399.5819 | 100.8626 | 358.1283
1517.5621 | 1435.5621 | 473.7909 | 392.9786 | 443.5383 | 395.271 | 394.3146 | 388.656 | 388.3255 | 399.6676 | 108.8591 | 358.2757
1518.5536 | 1436.5536 | 473.6301 | 393.0076 | 443.5855 | 395.2842 | 394.4245 | 388.7976 | 388.4571 | 399.7806 | 180.1359 | 358.3933
1519.565 | 1437.565 | 473.6287 | 393.0004 | 443.6013 | 395.3464 | 394.5327 | 388.9579 | 388.602 | 399.8604 | 358.9889 | 358.5338
1520.5565 | 1438.5565 | 473.5487 | 393.0391 | 443.6726 | 395.3865 | 394.6551 | 389.1053 | 388.7309 | 399.9508 | 97.3412 | 358.6705
1521.5579 | 1439.5579 | 473.4789 | 393.013 | 443.7417 | 395.4407 | 394.7629 | 389.2532 | 388.8628 | 400.0515 | 85.0944 | 358.8003
1522.5593 | 1440.5593 | 473.3792 | 393.1193 | 443.6904 | 395.4888 | 394.8901 | 389.4103 | 389.0031 | 400.1361 | 377.0863 | 358.9303
1523.5608 | 1441.5608 | 473.3933 | 393.1129 | 443.7156 | 395.5189 | 395.0025 | 389.5619 | 389.1423 | 400.228 | 132.9846 | 359.0537
1524.5622 | 1442.5622 | 473.4519 | 393.1939 | 443.7314 | 395.5773 | 395.112 | 389.7136 | 389.2838 | 400.3232 | 75.7013 | 359.1758
1525.5637 | 1443.5637 | 473.4323 | 393.1901 | 443.7523 | 395.6029 | 395.2357 | 389.8619 | 389.4217 | 400.4079 | 190.081 | 359.2954
1526.5551 | 1444.5551 | 473.2174 | 393.1685 | 443.8173 | 395.6312 | 395.3466 | 390.0091 | 389.5644 | 400.513 | 359.3635 | 359.428
1527.5565 | 1445.5565 | 473.1665 | 393.2738 | 443.8262 | 395.6947 | 395.4654 | 390.1586 | 389.7064 | 400.6065 | 76.8344 | 359.5439
1528.558 | 1446.558 | 472.9866 | 393.3367 | 443.8815 | 395.7284 | 395.5821 | 390.308 | 389.8472 | 400.693 | 110.5173 | 359.6685
1529.5594 | 1447.5594 | 473.039 | 393.3362 | 443.9455 | 395.7833 | 395.7049 | 390.4666 | 389.9864 | 400.8043 | 377.9016 | 359.7862
1530.5608 | 1448.5608 | 473.0557 | 393.3243 | 444.0202 | 395.797 | 395.8219 | 390.6125 | 390.1282 | 400.8925 | 103.8907 | 359.9095
1531.5623 | 1449.5623 | 472.9094 | 393.3199 | 444.0436 | 395.8418 | 395.9332 | 390.7662 | 390.2733 | 400.9816 | 94.1183 | 360.0259
1532.5537 | 1450.5537 | 472.8855 | 393.3698 | 444.1191 | 395.8837 | 396.0476 | 390.9157 | 390.4166 | 401.0805 | 183.099 | 360.1468
1533.5652 | 1451.5652 | 472.8506 | 393.3975 | 444.1313 | 395.9215 | 396.1727 | 391.0706 | 390.5572 | 401.1774 | 360.3242 | 360.2719
1534.5566 | 1452.5566 | 472.8764 | 393.4037 | 444.1361 | 395.9513 | 396.2825 | 391.2155 | 390.704 | 401.2618 | 81.8807 | 360.3941
1535.558 | 1453.558 | 473.0019 | 393.467 | 444.1922 | 396.014 | 396.3929 | 391.3659 | 390.8449 | 401.348 | 93.9698 | 360.5195
1536.5595 | 1454.5595 | 473.0371 | 393.4596 | 444.2287 | 396.0508 | 396.5052 | 391.5089 | 390.9885 | 401.4514 | 378.3504 | 360.6278
1537.5609 | 1455.5609 | 473.0814 | 393.5303 | 444.2029 | 396.0495 | 396.6192 | 391.661 | 391.1368 | 401.5537 | 104.494 | 360.7483
1538.5623 | 1456.5623 | 473.0283 | 393.5778 | 444.2169 | 396.0909 | 396.7304 | 391.8067 | 391.2875 | 401.6581 | 101.192 | 360.8627
1539.5638 | 1457.5638 | 473.0959 | 393.54 | 444.3186 | 396.1605 | 396.8547 | 391.951 | 391.4248 | 401.749 | 166.6777 | 360.9697
1540.5552 | 1458.5552 | 473.0528 | 393.5584 | 444.318 | 396.1832 | 396.9744 | 392.1056 | 391.574 | 401.8383 | 359.1162 | 361.0782
1541.5667 | 1459.5667 | 472.9529 | 393.6411 | 444.3546 | 396.2133 | 397.0883 | 392.2551 | 391.7143 | 401.9483 | 120.1907 | 361.1879
1542.5581 | 1460.5581 | 473.0061 | 393.7139 | 444.4076 | 396.2802 | 397.2135 | 392.3958 | 391.8579 | 402.0243 | 78.0479 | 361.2942
1543.5595 | 1461.5595 | 473.1351 | 393.7075 | 444.4505 | 396.3141 | 397.3265 | 392.5379 | 392.0083 | 402.1196 | 379.0196 | 361.4088
1544.561 | 1462.561 | 473.0275 | 393.783 | 444.4979 | 396.3737 | 397.4422 | 392.6923 | 392.1513 | 402.2171 | 134.2143 | 361.5091
1545.5624 | 1463.5624 | 472.9751 | 393.787 | 444.4914 | 396.4073 | 397.558 | 392.8309 | 392.2958 | 402.3227 | 77.7281 | 361.6345
1546.5939 | 1464.5939 | 472.9885 | 393.8345 | 444.5196 | 396.4612 | 397.6632 | 392.9823 | 392.4435 | 402.4257 | 145.7045 | 361.7436
1547.5653 | 1465.5653 | 473.0237 | 393.8156 | 444.5769 | 396.4777 | 397.7891 | 393.1274 | 392.5864 | 402.5113 | 363.4376 | 361.8412
1548.5567 | 1466.5567 | 472.9095 | 393.8769 | 444.6334 | 396.5194 | 397.8914 | 393.262 | 392.735 | 402.5972 | 91.5742 | 361.9485
1549.5582 | 1467.5582 | 472.835 | 393.9018 | 444.5943 | 396.5348 | 398.0157 | 393.4052 | 392.8774 | 402.7121 | 82.547 | 362.0628
1550.5596 | 1468.5596 | 472.819 | 393.9333 | 444.6721 | 396.5828 | 398.1188 | 393.5471 | 393.0197 | 402.8206 | 379.5841 | 362.1597
1551.561 | 1469.561 | 472.8477 | 393.975 | 444.7018 | 396.6175 | 398.2242 | 393.6906 | 393.1616 | 402.9092 | 114.4351 | 362.2599
1552.5625 | 1470.5625 | 472.8308 | 393.9885 | 444.733 | 396.6823 | 398.3335 | 393.8278 | 393.3131 | 402.9967 | 81.9743 | 362.3642
1553.5639 | 1471.5639 | 472.8984 | 394.0285 | 444.7778 | 396.7125 | 398.4361 | 393.9592 | 393.4495 | 403.1177 | 172.4406 | 362.457
1554.5553 | 1472.5553 | 473.0189 | 394.0546 | 444.8076 | 396.7506 | 398.556 | 394.1099 | 393.5907 | 403.2187 | 360.4667 | 362.556
1555.5568 | 1473.5568 | 473.0116 | 394.0732 | 444.7192 | 396.7794 | 398.6654 | 394.2545 | 393.7347 | 403.3082 | 95.4751 | 362.6608
1556.5582 | 1474.5582 | 472.9222 | 394.1184 | 444.824 | 396.8099 | 398.782 | 394.3897 | 393.8785 | 403.4231 | 85.0584 | 362.7505
1557.5597 | 1475.5597 | 472.8979 | 394.1018 | 444.8462 | 396.8623 | 398.8961 | 394.522 | 394.023 | 403.5219 | 380.1659 | 362.8518
1558.5611 | 1476.5611 | 472.9974 | 394.1826 | 444.8186 | 396.88 | 398.9967 | 394.6625 | 394.1588 | 403.6096 | 113.1779 | 362.9616
1559.5625 | 1477.5625 | 472.9705 | 394.2098 | 444.8731 | 396.9068 | 399.1084 | 394.7976 | 394.3027 | 403.7257 | 84.7401 | 363.0453
1560.554 | 1478.554 | 472.9025 | 394.281 | 444.9937 | 396.9687 | 399.2157 | 394.9239 | 394.4379 | 403.829 | 179.653 | 363.1505
1561.5654 | 1479.5654 | 472.7777 | 394.3042 | 444.9451 | 397 | 399.3237 | 395.07 | 394.5853 | 403.9315 | 363.5593 | 363.2401
1562.5568 | 1480.5568 | 472.5785 | 394.3791 | 445.0437 | 396.9489 | 399.4301 | 395.202 | 394.7253 | 404.0321 | 97.2176 | 363.3358
1563.5583 | 1481.5583 | 472.4837 | 394.4066 | 445.0079 | 397.0139 | 399.5414 | 395.3387 | 394.8642 | 404.1487 | 78.0765 | 363.4384
1564.5597 | 1482.5597 | 472.4119 | 394.4425 | 445.0943 | 397.0688 | 399.6518 | 395.4741 | 395.0038 | 404.2365 | 380.6077 | 363.5233
1565.5612 | 1483.5612 | 472.3972 | 394.5249 | 445.0379 | 397.1097 | 399.7487 | 395.6093 | 395.1484 | 404.3419 | 127.8215 | 363.6223
1566.5626 | 1484.5626 | 472.472 | 394.5035 | 445.1758 | 397.1506 | 399.8574 | 395.7434 | 395.2918 | 404.4349 | 74.5709 | 363.6966
1567.564 | 1485.564 | 472.5582 | 394.6125 | 445.2255 | 397.1887 | 399.9711 | 395.883 | 395.4309 | 404.5424 | 178.7408 | 363.7982
1568.5555 | 1486.5555 | 472.4885 | 394.5936 | 445.2249 | 397.2075 | 400.0674 | 396.0142 | 395.5665 | 404.6707 | 364.6071 | 363.8953
1569.5669 | 1487.5669 | 472.5914 | 394.6747 | 445.1983 | 397.2429 | 400.1699 | 396.1394 | 395.7021 | 404.7742 | 78.7289 | 363.9822
1570.5584 | 1488.5584 | 472.6455 | 394.67 | 445.2224 | 397.2698 | 400.2791 | 396.2726 | 395.8425 | 404.872 | 95.6663 | 364.0742
1571.5598 | 1489.5598 | 472.7586 | 394.6475 | 445.1533 | 397.3111 | 400.3917 | 396.4167 | 395.9804 | 404.9818 | 381.1161 | 364.1748
1572.5612 | 1490.5612 | 472.7053 | 394.696 | 445.2765 | 397.3603 | 400.4971 | 396.5448 | 396.1129 | 405.083 | 107.9384 | 364.2546
1573.5627 | 1491.5627 | 472.7603 | 394.8152 | 445.2797 | 397.3897 | 400.5976 | 396.6775 | 396.2572 | 405.1848 | 104.6529 | 364.3548
1574.5541 | 1492.5541 | 472.9253 | 394.8283 | 445.2453 | 397.418 | 400.696 | 396.7983 | 396.3943 | 405.2774 | 167.8037 | 364.4503
1575.5656 | 1493.5656 | 473.0287 | 394.8626 | 445.2682 | 397.4071 | 400.7976 | 396.9284 | 396.5247 | 405.3969 | 364.0511 | 364.5281
1576.557 | 1494.557 | 473.0634 | 394.9098 | 445.433 | 397.4871 | 400.9055 | 397.0514 | 396.6594 | 405.4809 | 101.0013 | 364.6319
1577.5584 | 1495.5584 | 473.081 | 394.94 | 445.3958 | 397.5722 | 401.0034 | 397.1778 | 396.7904 | 405.5821 | 74.1301 | 364.7101
1578.5599 | 1496.5599 | 473.0333 | 394.9465 | 445.4138 | 397.5911 | 401.1127 | 397.3125 | 396.9249 | 405.6996 | 381.5118 | 364.8148
1579.5613 | 1497.5613 | 473.1705 | 394.9894 | 445.3785 | 397.599 | 401.204 | 397.4328 | 397.058 | 405.8043 | 122.6803 | 364.9072
1580.5627 | 1498.5627 | 473.0908 | 394.9961 | 445.5211 | 397.6471 | 401.3155 | 397.5676 | 397.1924 | 405.8852 | 75.9858 | 364.9891
1581.5642 | 1499.5642 | 473.3055 | 395.0552 | 445.535 | 397.6475 | 401.4054 | 397.6825 | 397.3206 | 405.9952 | 186.036 | 365.0804
1582.5556 | 1500.5556 | 473.5251 | 395.1047 | 445.5385 | 397.6504 | 401.5 | 397.8154 | 397.451 | 406.1077 | 365.7879 | 365.1688
1583.5671 | 1501.5671 | 473.6496 | 395.0501 | 445.598 | 397.6515 | 401.6084 | 397.9412 | 397.5887 | 406.2167 | 70.8301 | 365.2507
1584.5585 | 1502.5585 | 473.8564 | 395.0642 | 445.6711 | 397.6151 | 401.7096 | 398.0647 | 397.7171 | 406.3059 | 95.3832 | 365.3382
1585.5599 | 1503.5599 | 474.0164 | 395.1273 | 445.7089 | 397.6969 | 401.8118 | 398.1931 | 397.8395 | 406.419 | 382.2459 | 365.4296
1586.5614 | 1504.5614 | 474.0928 | 395.1573 | 445.8218 | 397.7017 | 401.9149 | 398.3205 | 397.9745 | 406.5175 | 103.5136 | 365.5051
1587.5628 | 1505.5628 | 474.0776 | 395.1822 | 445.8198 | 397.8552 | 402.0023 | 398.4394 | 398.1099 | 406.6121 | 96.1072 | 365.603
1588.5542 | 1506.5542 | 474.28 | 395.1816 | 445.8965 | 397.909 | 402.1087 | 398.558 | 398.2391 | 406.7097 | 165.3421 | 365.6904
1589.5657 | 1507.5657 | 474.4062 | 395.1909 | 446.0064 | 397.9755 | 402.1999 | 398.683 | 398.3617 | 406.8311 | 365.9938 | 365.7899
1590.5571 | 1508.5571 | 474.4769 | 395.2591 | 446.0989 | 398.0371 | 402.2983 | 398.8016 | 398.4918 | 406.924 | 86.141 | 365.8779
1591.5585 | 1509.5585 | 474.594 | 395.276 | 446.1158 | 398.112 | 402.3879 | 398.9242 | 398.6246 | 407.0211 | 79.9246 | 365.9621
1592.56 | 1510.56 | 474.5246 | 395.2831 | 446.1721 | 398.1404 | 402.4813 | 399.0508 | 398.7474 | 407.1278 | 382.844 | 366.0508
1593.5614 | 1511.5614 | 474.6997 | 395.3302 | 446.1868 | 398.1876 | 402.5726 | 399.1687 | 398.8793 | 407.2233 | 118.214 | 366.1479
1594.5629 | 1512.5629 | 474.6109 | 395.3839 | 446.1539 | 398.2019 | 402.657 | 399.2911 | 399.0064 | 407.3423 | 84.0999 | 366.2177
1595.5643 | 1513.5643 | 474.6713 | 395.3737 | 446.1898 | 398.25 | 402.771 | 399.4036 | 399.1293 | 407.4549 | 161.8613 | 366.3058
1596.5557 | 1514.5557 | 474.6943 | 395.4395 | 446.1842 | 398.2565 | 402.8685 | 399.5278 | 399.2549 | 407.5392 | 365.4149 | 366.3895
1597.5572 | 1515.5572 | 474.6955 | 395.4569 | 446.1745 | 398.2837 | 402.9661 | 399.6496 | 399.3774 | 407.6502 | 91.7672 | 366.4658
1598.5586 | 1516.5586 | 474.6967 | 395.4786 | 446.2468 | 398.3438 | 403.0598 | 399.7667 | 399.5078 | 407.7454 | 72.9023 | 366.5489
1599.5601 | 1517.5601 | 474.5673 | 395.5102 | 446.3254 | 398.389 | 403.163 | 399.8855 | 399.63 | 407.8548 | 383.3055 | 366.632
1600.5615 | 1518.5615 | 474.5308 | 395.5589 | 446.2763 | 398.4085 | 403.2688 | 400.0156 | 399.761 | 407.9488 | 144.3852 | 366.7269
1601.5629 | 1519.5629 | 474.4478 | 395.6178 | 446.2762 | 398.5 | 403.3639 | 400.128 | 399.8827 | 408.064 | 71.1143 | 366.803
1602.5544 | 1520.5544 | 474.398 | 395.6484 | 446.3666 | 398.4614 | 403.458 | 400.2525 | 400.0159 | 408.1631 | 188.7171 | 366.8928
1603.5658 | 1521.5658 | 474.2336 | 395.5684 | 446.3821 | 398.5446 | 403.5596 | 400.37 | 400.1327 | 408.2723 | 368.8468 | 366.9745
1604.5572 | 1522.5572 | 473.9913 | 395.5698 | 446.4685 | 398.5804 | 403.6536 | 400.4906 | 400.2528 | 408.3509 | 74.4368 | 367.0551
1605.5587 | 1523.5587 | 473.8251 | 395.5633 | 446.628 | 398.6543 | 403.7544 | 400.6108 | 400.3882 | 408.4619 | 90.6149 | 367.1432
1606.5601 | 1524.5601 | 473.7368 | 395.6005 | 446.6088 | 398.5864 | 403.8485 | 400.7214 | 400.511 | 408.5728 | 383.8291 | 367.2205
1607.5616 | 1525.5616 | 473.8405 | 395.6768 | 446.6682 | 398.605 | 403.9454 | 400.8428 | 400.6324 | 408.6678 | 122.6814 | 367.3051
1608.563 | 1526.563 | 473.9435 | 395.7491 | 446.6172 | 398.6516 | 404.0452 | 400.9535 | 400.7524 | 408.7741 | 76.3603 | 367.3818
1609.5644 | 1527.5644 | 473.8777 | 395.7281 | 446.6167 | 398.7067 | 404.1441 | 401.0714 | 400.8759 | 408.8555 | 161.2839 | 367.4767
1610.5559 | 1528.5559 | 473.818 | 395.7387 | 446.5877 | 398.7456 | 404.2391 | 401.1893 | 400.9963 | 408.9664 | 367.6483 | 367.5541
1611.5573 | 1529.5573 | 473.7584 | 395.7567 | 446.6685 | 398.7833 | 404.3391 | 401.2991 | 401.1221 | 409.0688 | 78.7718 | 367.6324
1612.5587 | 1530.5587 | 473.6425 | 395.7311 | 446.5896 | 398.76 | 404.4319 | 401.4147 | 401.24 | 409.1786 | 79.168 | 367.7159
1613.5602 | 1531.5602 | 473.6468 | 395.761 | 446.6854 | 398.7756 | 404.5155 | 401.5336 | 401.3666 | 409.2924 | 384.3315 | 367.785
1614.5616 | 1532.5616 | 473.6176 | 395.7979 | 446.7944 | 398.8746 | 404.6283 | 401.645 | 401.478 | 409.3763 | 125.1622 | 367.8743
1615.5631 | 1533.5631 | 473.5588 | 395.7957 | 446.8594 | 398.9235 | 404.7284 | 401.7537 | 401.596 | 409.4833 | 77.6815 | 367.9522
1616.5545 | 1534.5545 | 473.3561 | 395.8231 | 446.8134 | 398.9767 | 404.8245 | 401.8661 | 401.7221 | 409.579 | 166.8411 | 368.0304
1617.5659 | 1535.5659 | 473.2038 | 395.8823 | 446.9121 | 399.0345 | 404.9181 | 401.9886 | 401.8372 | 409.6937 | 369.0246 | 368.1052
1618.5574 | 1536.5574 | 473.2128 | 395.8971 | 447.0036 | 399.0726 | 405.0241 | 402.1057 | 401.9582 | 409.7797 | 79.0917 | 368.1918
1619.5588 | 1537.5588 | 473.2323 | 395.8829 | 447.0507 | 399.0776 | 405.1273 | 402.2136 | 402.0721 | 409.8871 | 78.7308 | 368.2623
1620.5603 | 1538.5603 | 473.2792 | 395.9162 | 447.1956 | 399.1177 | 405.2202 | 402.327 | 402.191 | 409.9883 | 384.9768 | 368.3407
1621.5617 | 1539.5617 | 473.1885 | 395.9925 | 447.2366 | 399.1829 | 405.3178 | 402.4426 | 402.3012 | 410.0829 | 128.4572 | 368.4248
1622.5631 | 1540.5631 | 473.2878 | 395.9974 | 447.2745 | 399.2307 | 405.4105 | 402.5613 | 402.4284 | 410.1897 | 70.4344 | 368.4946
1623.5646 | 1541.5646 | 473.4007 | 396.0043 | 447.256 | 399.2479 | 405.5005 | 402.6619 | 402.5467 | 410.2934 | 167.5057 | 368.5827
1624.556 | 1542.556 | 473.5387 | 396.038 | 447.3364 | 399.2616 | 405.6025 | 402.7717 | 402.6597 | 410.38 | 369.292 | 368.6576
1625.5675 | 1543.5675 | 473.5202 | 396.0108 | 447.3351 | 399.3217 | 405.7063 | 402.8959 | 402.7814 | 410.492 | 71.3864 | 368.7382
1626.5589 | 1544.5589 | 473.3523 | 396.0443 | 447.3683 | 399.3567 | 405.807 | 403.0029 | 402.8873 | 410.5788 | 88.3558 | 368.818
1627.5603 | 1545.5603 | 473.2981 | 396.0739 | 447.4858 | 399.4124 | 405.9077 | 403.1231 | 403.0048 | 410.683 | 385.6 | 368.8816
1628.5618 | 1546.5618 | 473.2574 | 396.1099 | 447.4989 | 399.4628 | 405.9967 | 403.2309 | 403.1223 | 410.7769 | 112.9141 | 368.9627
1629.5632 | 1547.5632 | 473.2373 | 396.0831 | 447.5037 | 399.4711 | 406.1051 | 403.3412 | 403.2321 | 410.8803 | 87.0085 | 369.0223
1630.5546 | 1548.5546 | 473.1523 | 396.0584 | 447.5753 | 399.5034 | 406.2028 | 403.4485 | 403.3482 | 410.9819 | 157.7844 | 369.1106
1631.5661 | 1549.5661 | 473.0921 | 396.1214 | 447.6071 | 399.5177 | 406.3029 | 403.5613 | 403.4624 | 411.0853 | 370.8537 | 369.1874
1632.5575 | 1550.5575 | 473.121 | 396.1524 | 447.6471 | 399.5571 | 406.4012 | 403.6692 | 403.5796 | 411.1701 | 92.1451 | 369.259
1633.5589 | 1551.5589 | 473.1506 | 396.1165 | 447.6712 | 399.5874 | 406.4947 | 403.7738 | 403.6971 | 411.2658 | 69.5695 | 369.3242
1634.5604 | 1552.5604 | 473.0753 | 396.1719 | 447.7262 | 399.6383 | 406.5915 | 403.8868 | 403.8037 | 411.3734 | 385.9255 | 369.4046
1635.5618 | 1553.5618 | 473.0453 | 396.2226 | 447.689 | 399.6666 | 406.6941 | 403.9941 | 403.9131 | 411.4625 | 132.7303 | 369.4691
1636.5633 | 1554.5633 | 473.0217 | 396.2647 | 447.6836 | 399.6931 | 406.7934 | 404.0969 | 404.0308 | 411.5672 | 68.6856 | 369.5397
1637.5647 | 1555.5647 | 473.0681 | 396.2777 | 447.7918 | 399.7459 | 406.8931 | 404.2056 | 404.1386 | 411.6652 | 161.6252 | 369.6102
1638.5561 | 1556.5561 | 472.9603 | 396.2954 | 447.76 | 399.7504 | 406.9876 | 404.3208 | 404.2493 | 411.7531 | 369.734 | 369.6772
1639.5576 | 1557.5576 | 472.8042 | 396.2823 | 447.8694 | 399.7536 | 407.094 | 404.4222 | 404.3577 | 411.8544 | 72.198 | 369.7508
1640.559 | 1558.559 | 472.7349 | 396.3383 | 447.841 | 399.8107 | 407.1918 | 404.5339 | 404.4748 | 411.9424 | 92.1417 | 369.8222
1641.5604 | 1559.5604 | 472.619 | 396.3216 | 447.9817 | 399.8306 | 407.2964 | 404.6399 | 404.5853 | 412.0503 | 386.5436 | 369.9047
1642.5619 | 1560.5619 | 472.7614 | 396.36 | 447.9583 | 399.8107 | 407.3835 | 404.7534 | 404.6921 | 412.1472 | 108.3221 | 369.9761
1643.5633 | 1561.5633 | 472.8105 | 396.35 | 448.0023 | 399.8229 | 407.4681 | 404.8656 | 404.8063 | 412.2405 | 82.6022 | 370.0494
1644.5548 | 1562.5548 | 472.8483 | 396.3203 | 448.0163 | 399.9175 | 407.5497 | 404.9705 | 404.9128 | 412.3322 | 153.4929 | 370.1202
1645.5662 | 1563.5662 | 472.7796 | 396.3759 | 448.0981 | 399.9322 | 407.6483 | 405.0798 | 405.0272 | 412.4289 | 371.065 | 370.1871
1646.5576 | 1564.5576 | 472.7689 | 396.3762 | 448.118 | 399.9513 | 407.7355 | 405.1873 | 405.1323 | 412.5385 | 85.473 | 370.2658
1647.5591 | 1565.5591 | 472.6082 | 396.4082 | 448.1917 | 399.924 | 407.829 | 405.2904 | 405.2406 | 412.6286 | 70.0704 | 370.3335
1648.5605 | 1566.5605 | 472.5211 | 396.4726 | 448.2117 | 399.9893 | 407.9084 | 405.4019 | 405.346 | 412.7303 | 386.7366 | 370.4132
1649.562 | 1567.562 | 472.6927 | 396.4481 | 448.1974 | 399.9743 | 408.0089 | 405.5086 | 405.4509 | 412.8239 | 123.5702 | 370.4768
1650.5634 | 1568.5634 | 472.736 | 396.4811 | 448.2091 | 400.0136 | 408.0922 | 405.6201 | 405.5617 | 412.9204 | 71.1854 | 370.5447
1651.5648 | 1569.5648 | 472.8867 | 396.5141 | 448.2549 | 400.002 | 408.1881 | 405.7192 | 405.6676 | 413.0141 | 148.1242 | 370.6213
1652.5563 | 1570.5563 | 472.9807 | 396.5857 | 448.2737 | 399.9776 | 408.2783 | 405.8218 | 405.7671 | 413.1083 | 370.7513 | 370.6905
1653.5577 | 1571.5577 | 472.8107 | 396.6079 | 448.2257 | 399.9975 | 408.3697 | 405.932 | 405.8786 | 413.2066 | 78.4626 | 370.7425
1654.5591 | 1572.5591 | 472.6626 | 396.6063 | 448.2182 | 400.113 | 408.4631 | 406.0338 | 405.9881 | 413.2889 | 70.2653 | 370.7931
1655.5606 | 1573.5606 | 472.8225 | 396.6817 | 448.2602 | 400.0969 | 408.5513 | 406.1394 | 406.0885 | 413.3853 | 386.9313 | 370.8532
1656.562 | 1574.562 | 472.9282 | 396.6874 | 448.3521 | 400.1661 | 408.6501 | 406.2487 | 406.1933 | 413.4631 | 126.5173 | 370.905
1657.5635 | 1575.5635 | 472.9543 | 396.7172 | 448.3858 | 400.0485 | 408.7255 | 406.344 | 406.2969 | 413.5688 | 62.3842 | 370.9672
1658.5649 | 1576.5649 | 472.8458 | 396.6905 | 448.3395 | 400.1852 | 408.82 | 406.4554 | 406.4032 | 413.6556 | 181.5154 | 371.0173
1659.5563 | 1577.5563 | 472.8891 | 396.7602 | 448.4091 | 400.2047 | 408.9105 | 406.5482 | 406.5161 | 413.7523 | 373.3153 | 371.0754
1660.5578 | 1578.5578 | 473.0045 | 396.7374 | 448.4471 | 400.2594 | 408.9825 | 406.6541 | 406.6156 | 413.8445 | 64.1809 | 371.1301
1661.5592 | 1579.5592 | 473.0033 | 396.764 | 448.3637 | 400.2878 | 409.0672 | 406.7608 | 406.7201 | 413.9391 | 93.0678 | 371.1888
1662.5606 | 1580.5606 | 473.0305 | 396.791 | 448.4775 | 400.3305 | 409.1439 | 406.8513 | 406.8207 | 414.0269 | 387.3514 | 371.2473
1663.5621 | 1581.5621 | 473.1501 | 396.8472 | 448.5122 | 400.3044 | 409.2325 | 406.9588 | 406.9174 | 414.1276 | 120.2203 | 371.3083
1664.5535 | 1582.5535 | 473.357 | 396.8912 | 448.5342 | 400.3342 | 409.3141 | 407.0549 | 407.0316 | 414.2098 | 80.3145 | 371.3586
1665.565 | 1583.565 | 473.4074 | 396.9079 | 448.5959 | 400.3384 | 409.4006 | 407.1537 | 407.131 | 414.3001 | 154.351 | 371.4239
1666.5564 | 1584.5564 | 473.4304 | 396.8985 | 448.6535 | 400.4282 | 409.4885 | 407.2538 | 407.2302 | 414.3856 | 371.8568 | 371.4605
1667.5578 | 1585.5578 | 473.401 | 396.8747 | 448.6488 | 400.453 | 409.5659 | 407.3479 | 407.3336 | 414.4744 | 67.1156 | 371.5238
1668.5593 | 1586.5593 | 473.3125 | 396.8799 | 448.7109 | 400.5454 | 409.6486 | 407.4403 | 407.4353 | 414.5609 | 75.3501 | 371.588
1669.5607 | 1587.5607 | 473.2569 | 396.8545 | 448.7511 | 400.5332 | 409.7406 | 407.5444 | 407.5324 | 414.6569 | 387.8041 | 371.6443
1670.5622 | 1588.5622 | 473.3624 | 396.9451 | 448.7786 | 400.6775 | 409.8188 | 407.6402 | 407.6338 | 414.7521 | 119.98 | 371.7093
1671.5636 | 1589.5636 | 473.4627 | 396.9843 | 448.7882 | 400.6693 | 409.8905 | 407.7385 | 407.7337 | 414.823 | 69.6724 | 371.7909
1672.555 | 1590.555 | 473.6622 | 396.9292 | 448.8514 | 400.7046 | 409.9889 | 407.8343 | 407.8315 | 414.9143 | 161.7712 | 371.854
1673.5665 | 1591.5665 | 473.8033 | 396.9565 | 448.9153 | 400.7294 | 410.0669 | 407.9335 | 407.9375 | 415.0058 | 373.7122 | 371.9221
1674.5579 | 1592.5579 | 473.6977 | 396.997 | 448.9706 | 400.7954 | 410.1494 | 408.0332 | 408.0309 | 415.0813 | 72.2641 | 372.0067
1675.5593 | 1593.5593 | 473.7237 | 397.0193 | 449.0024 | 400.7761 | 410.2315 | 408.1228 | 408.1304 | 415.1698 | 77.1071 | 372.07
1676.5608 | 1594.5608 | 473.7557 | 397.0957 | 449.0642 | 400.8032 | 410.3091 | 408.2214 | 408.2294 | 415.2648 | 388.2165 | 372.1278
1677.5622 | 1595.5622 | 473.8725 | 397.1241 | 449.1247 | 400.7624 | 410.3881 | 408.323 | 408.3266 | 415.3422 | 123.6207 | 372.2001
1678.5637 | 1596.5637 | 474.0214 | 397.0807 | 449.189 | 400.8221 | 410.4585 | 408.4188 | 408.4239 | 415.427 | 68.8221 | 372.2519
1679.5651 | 1597.5651 | 474.0314 | 397.1734 | 449.1721 | 400.9039 | 410.5594 | 408.5149 | 408.5227 | 415.5077 | 159.1896 | 372.3131
1680.5565 | 1598.5565 | 474.0866 | 397.1252 | 449.2031 | 400.8819 | 410.6333 | 408.6101 | 408.6204 | 415.5973 | 373.1208 | 372.3546
1681.558 | 1599.558 | 474.1663 | 397.2363 | 449.2895 | 400.9451 | 410.7324 | 408.704 | 408.7162 | 415.6835 | 61.782 | 372.4176
1682.5594 | 1600.5594 | 474.1651 | 397.1778 | 449.3614 | 401.0819 | 410.8042 | 408.8081 | 408.8119 | 415.7715 | 87.4398 | 372.4619
1683.5608 | 1601.5608 | 474.2348 | 397.1892 | 449.3348 | 401.1073 | 410.8912 | 408.9053 | 408.9001 | 415.857 | 388.6323 | 372.5065
1684.5623 | 1602.5623 | 474.2411 | 397.2509 | 449.2789 | 401.1098 | 410.9676 | 409.0005 | 409.0027 | 415.9185 | 113.2414 | 372.5344
1685.5637 | 1603.5637 | 474.1893 | 397.2645 | 449.3721 | 401.1489 | 411.0533 | 409.0941 | 409.0977 | 416.0122 | 79.8882 | 372.5514
1686.5551 | 1604.5551 | 474.0205 | 397.3185 | 449.4554 | 401.1588 | 411.1262 | 409.1846 | 409.1896 | 416.0844 | 149.5674 | 372.5812
1687.5666 | 1605.5666 | 473.9825 | 397.3133 | 449.4929 | 401.2053 | 411.2137 | 409.2814 | 409.2834 | 416.1553 | 374.2331 | 372.6035
1688.558 | 1606.558 | 473.8933 | 397.3797 | 449.4499 | 401.283 | 411.3118 | 409.3734 | 409.3887 | 416.226 | 83.2311 | 372.6303
1689.5595 | 1607.5595 | 473.7161 | 397.3614 | 449.5097 | 401.3122 | 411.3871 | 409.4768 | 409.475 | 416.3218 | 68.4493 | 372.6828
1690.5609 | 1608.5609 | 473.6089 | 397.4623 | 449.5657 | 401.3459 | 411.4713 | 409.5725 | 409.574 | 416.3969 | 388.7733 | 372.7304
1691.5623 | 1609.5623 | 473.5286 | 397.4941 | 449.4344 | 401.3479 | 411.5585 | 409.671 | 409.6719 | 416.4882 | 143.1311 | 372.7975
1692.5538 | 1610.5538 | 473.5145 | 397.4774 | 449.5585 | 401.4105 | 411.6302 | 409.752 | 409.7721 | 416.5687 | 60.6982 | 372.8448
1693.5652 | 1611.5652 | 473.6234 | 397.4847 | 449.4639 | 401.4519 | 411.7349 | 409.8441 | 409.8617 | 416.6411 | 157.5231 | 372.8981
1694.5567 | 1612.5567 | 473.57 | 397.5212 | 449.5303 | 401.4769 | 411.8167 | 409.9338 | 409.9534 | 416.7185 | 374.4871 | 372.9463
1695.5581 | 1613.5581 | 473.5143 | 397.5469 | 449.5491 | 401.527 | 411.8985 | 410.0317 | 410.0508 | 416.8124 | 63.6066 | 373.0173
1696.5595 | 1614.5595 | 473.5417 | 397.5403 | 449.6183 | 401.5459 | 411.9943 | 410.1198 | 410.137 | 416.8784 | 83.9422 | 373.067
1697.561 | 1615.561 | 473.585 | 397.5319 | 449.6017 | 401.6022 | 412.0692 | 410.2132 | 410.2279 | 416.9833 | 389.142 | 373.1359
1698.5624 | 1616.5624 | 473.6356 | 397.554 | 449.6663 | 401.5992 | 412.1555 | 410.2996 | 410.3176 | 417.0858 | 121.6189 | 373.1953
1699.5639 | 1617.5639 | 473.5179 | 397.5998 | 449.6662 | 401.6219 | 412.2268 | 410.3919 | 410.4061 | 417.1967 | 88.8418 | 373.2471
1700.5553 | 1618.5553 | 473.5049 | 397.6232 | 449.6775 | 401.627 | 412.3278 | 410.4733 | 410.4968 | 417.2793 | 139.5647 | 373.3031
1701.5567 | 1619.5567 | 473.5432 | 397.7117 | 449.7581 | 401.6366 | 412.3987 | 410.57 | 410.5815 | 417.3725 | 375.1385 | 373.3663
1702.5582 | 1620.5582 | 473.5691 | 397.7081 | 449.7504 | 401.6208 | 412.476 | 410.6536 | 410.6766 | 417.4675 | 80.029 | 373.4266
1703.5596 | 1621.5596 | 473.6733 | 397.7334 | 449.6999 | 401.6513 | 412.562 | 410.743 | 410.7642 | 417.5372 | 68.3289 | 373.4938
1704.561 | 1622.561 | 473.7083 | 397.6791 | 449.8227 | 401.6761 | 412.642 | 410.8331 | 410.8539 | 417.6245 | 389.417 | 373.5555
1705.5625 | 1623.5625 | 473.7315 | 397.6389 | 449.8232 | 401.7853 | 412.7214 | 410.9198 | 410.9433 | 417.702 | 143.5564 | 373.6261
1706.5539 | 1624.5539 | 473.6917 | 397.6914 | 449.8952 | 401.756 | 412.8006 | 411.0006 | 411.032 | 417.7769 | 63.5668 | 373.6949
1707.5654 | 1625.5654 | 473.7941 | 397.7966 | 449.9074 | 401.8442 | 412.8832 | 411.0891 | 411.1201 | 417.8594 | 147.8198 | 373.7631
1708.5568 | 1626.5568 | 474.003 | 397.7845 | 450.0198 | 401.8576 | 412.9695 | 411.1695 | 411.2029 | 417.9251 | 375.1485 | 373.8249
1709.5582 | 1627.5582 | 474.1044 | 397.822 | 450.1584 | 401.8748 | 413.0624 | 411.2573 | 411.2954 | 417.9954 | 68.5327 | 373.883
1710.5597 | 1628.5597 | 474.0578 | 397.9047 | 450.1623 | 401.9649 | 413.1331 | 411.3465 | 411.377 | 418.082 | 68.8603 | 373.9527
1711.5611 | 1629.5611 | 473.9052 | 397.8885 | 450.2101 | 401.9815 | 413.2013 | 411.4371 | 411.4633 | 418.1479 | 389.913 | 374.0209
1712.5625 | 1630.5625 | 473.9256 | 397.9107 | 450.2359 | 401.9661 | 413.3028 | 411.5217 | 411.5508 | 418.2292 | 130.7167 | 374.0826
1713.564 | 1631.564 | 474.0884 | 397.9331 | 450.3442 | 402.0279 | 413.3824 | 411.6004 | 411.6409 | 418.3054 | 63.6194 | 374.1505
1714.5554 | 1632.5554 | 474.1116 | 397.8849 | 450.2624 | 402.0045 | 413.4633 | 411.6894 | 411.7319 | 418.3907 | 160.4477 | 374.2139
1715.5669 | 1633.5669 | 474.0865 | 397.9302 | 450.4217 | 402.0024 | 413.5405 | 411.7707 | 411.8139 | 418.457 | 376.5234 | 374.2789
1716.5583 | 1634.5583 | 474.2451 | 397.9483 | 450.4602 | 401.9633 | 413.6156 | 411.8585 | 411.9057 | 418.5391 | 59.3529 | 374.3296
1717.5597 | 1635.5597 | 474.3456 | 397.8941 | 450.4525 | 402.06 | 413.7107 | 411.9413 | 411.9964 | 418.6138 | 104.0107 | 374.3933
1718.5612 | 1636.5612 | 474.233 | 397.9548 | 450.4296 | 402.0861 | 413.7862 | 412.033 | 412.0777 | 418.6948 | 390.3953 | 374.4733
1719.5626 | 1637.5626 | 474.1265 | 397.9788 | 450.5534 | 402.1169 | 413.8708 | 412.11 | 412.1676 | 418.767 | 127.0827 | 374.5501
1720.554 | 1638.554 | 473.8616 | 397.9589 | 450.5776 | 402.1705 | 413.9553 | 412.1885 | 412.2533 | 418.8346 | 92.262 | 374.6147
1721.5655 | 1639.5655 | 473.7993 | 398.0399 | 450.6267 | 402.2115 | 414.0429 | 412.2808 | 412.3397 | 418.9013 | 140.5252 | 374.6658
1722.5569 | 1640.5569 | 473.8042 | 398.1032 | 450.6446 | 402.2966 | 414.1188 | 412.3594 | 412.4283 | 418.9794 | 375.9613 | 374.7096
1723.5584 | 1641.5584 | 473.7421 | 398.0802 | 450.748 | 402.3557 | 414.2008 | 412.4428 | 412.515 | 419.0561 | 78.8198 | 374.7512
1724.5598 | 1642.5598 | 473.472 | 398.0832 | 450.7341 | 402.3695 | 414.2916 | 412.5231 | 412.5942 | 419.1095 | 82.3612 | 374.7948
1725.5612 | 1643.5612 | 473.1969 | 398.095 | 450.8445 | 402.4156 | 414.3839 | 412.6075 | 412.6817 | 419.1553 | 390.8651 | 374.8533
1726.5627 | 1644.5627 | 473.0868 | 398.1261 | 450.7456 | 402.4217 | 414.4693 | 412.6859 | 412.7678 | 419.2543 | 125.5801 | 374.903
1727.6142 | 1645.6142 | 473.0889 | 398.0975 | 450.8388 | 402.4762 | 414.5732 | 412.7784 | 412.861 | 419.3356 | 71.9088 | 374.9461
1728.5555 | 1646.5555 | 472.9382 | 398.0605 | 450.8468 | 402.5145 | 414.6367 | 412.8556 | 412.9389 | 419.3883 | 146.1004 | 374.9907
1729.557 | 1647.557 | 472.7589 | 398.0905 | 450.9611 | 402.544 | 414.7194 | 412.9388 | 413.0257 | 419.4549 | 377.4774 | 375.0308
1730.5584 | 1648.5584 | 472.7268 | 398.0937 | 450.9733 | 402.5515 | 414.8101 | 413.0193 | 413.1146 | 419.4918 | 68.2039 | 375.0801
1731.5599 | 1649.5599 | 472.6669 | 398.1363 | 450.9581 | 402.562 | 414.8834 | 413.1044 | 413.1934 | 419.6056 | 83.1113 | 375.1198
1732.5613 | 1650.5613 | 472.6454 | 398.1368 | 451.058 | 402.5423 | 414.9562 | 413.1829 | 413.2775 | 419.6642 | 391.2805 | 375.172
1733.5627 | 1651.5627 | 472.7491 | 398.1659 | 451.0358 | 402.5929 | 415.0448 | 413.2604 | 413.3643 | 419.7425 | 125.9446 | 375.2183
1734.5542 | 1652.5542 | 472.6725 | 398.1727 | 451.1007 | 402.6431 | 415.1261 | 413.3423 | 413.4468 | 419.8205 | 73.6586 | 375.2713
1735.5656 | 1653.5656 | 472.7552 | 398.2173 | 451.0814 | 402.6868 | 415.1884 | 413.4193 | 413.5321 | 419.8955 | 143.5292 | 375.3254
1736.557 | 1654.557 | 472.7161 | 398.1911 | 451.0812 | 402.6972 | 415.2836 | 413.5057 | 413.6057 | 419.9399 | 377.5738 | 375.3874
1737.5585 | 1655.5585 | 472.7199 | 398.2102 | 451.1566 | 402.7678 | 415.373 | 413.5843 | 413.6965 | 420.0045 | 67.8269 | 375.4488
1738.5599 | 1656.5599 | 472.802 | 398.2374 | 451.1578 | 402.78 | 415.446 | 413.674 | 413.7779 | 420.0793 | 87.4563 | 375.5211
1739.5614 | 1657.5614 | 472.7864 | 398.223 | 451.2237 | 402.8181 | 415.5334 | 413.7546 | 413.8567 | 420.1553 | 391.7343 | 375.583
1740.5628 | 1658.5628 | 472.8298 | 398.2937 | 451.2708 | 402.8476 | 415.5917 | 413.8337 | 413.9443 | 420.2338 | 122.3515 | 375.6509
1741.5542 | 1659.5542 | 472.747 | 398.3214 | 451.3331 | 402.8651 | 415.6828 | 413.9195 | 414.0251 | 420.3125 | 82.8583 | 375.6927
1742.5557 | 1660.5557 | 472.7849 | 398.3154 | 451.3555 | 402.867 | 415.7564 | 413.9962 | 414.1071 | 420.3747 | 138.7995 | 375.7484
1743.5571 | 1661.5571 | 472.9113 | 398.3423 | 451.3175 | 402.9075 | 415.8434 | 414.0851 | 414.1873 | 420.4378 | 377.6808 | 375.7863
1744.5586 | 1662.5586 | 473.0447 | 398.3502 | 451.32 | 402.9549 | 415.9354 | 414.1656 | 414.2703 | 420.5094 | 78.8811 | 375.8442
1745.56 | 1663.56 | 473.2287 | 398.3738 | 451.3587 | 402.9792 | 416.0134 | 414.2436 | 414.3536 | 420.5856 | 71.9633 | 375.8826
1746.5614 | 1664.5614 | 473.1977 | 398.3587 | 451.3421 | 403.0074 | 416.1 | 414.3258 | 414.4352 | 420.6574 | 391.9662 | 375.9298
1747.5629 | 1665.5629 | 473.2004 | 398.3749 | 451.4006 | 403.0293 | 416.1698 | 414.4014 | 414.5134 | 420.7191 | 144.6368 | 375.9603
1748.5543 | 1666.5543 | 473.1685 | 398.4112 | 451.3644 | 403.0446 | 416.2601 | 414.4821 | 414.5949 | 420.7823 | 64.4143 | 376.004
1749.5557 | 1667.5557 | 473.24 | 398.3913 | 451.3363 | 403.0888 | 416.3414 | 414.5607 | 414.6783 | 420.8421 | 158.6001 | 376.0398
1750.5572 | 1668.5572 | 473.1084 | 398.4362 | 451.3387 | 403.1136 | 416.4277 | 414.6448 | 414.7565 | 420.9135 | 379.1261 | 376.0801
1751.5586 | 1669.5586 | 473.1847 | 398.4696 | 451.4398 | 403.1687 | 416.5144 | 414.7229 | 414.8283 | 420.98 | 60.013 | 376.1107
1752.5601 | 1670.5601 | 473.2571 | 398.5034 | 451.4121 | 403.2014 | 416.6079 | 414.8029 | 414.9097 | 421.0667 | 85.6071 | 376.149
1753.5615 | 1671.5615 | 473.278 | 398.5171 | 451.4896 | 403.1927 | 416.6979 | 414.8835 | 414.9945 | 421.1354 | 392.2331 | 376.1797
1754.5629 | 1672.5629 | 473.3193 | 398.4425 | 451.548 | 403.2568 | 416.7912 | 414.9617 | 415.073 | 421.2052 | 127.4663 | 376.2082
1755.5544 | 1673.5544 | 473.3701 | 398.4864 | 451.5485 | 403.2835 | 416.8798 | 415.0365 | 415.1476 | 421.2672 | 82.4041 | 376.2412
1756.5558 | 1674.5558 | 473.2703 | 398.5854 | 451.428 | 403.2827 | 416.9691 | 415.116 | 415.2232 | 421.3474 | 138.6835 | 376.2823
1757.5572 | 1675.5572 | 473.207 | 398.4933 | 451.5365 | 403.3331 | 417.051 | 415.1936 | 415.3008 | 421.4074 | 379.1007 | 376.3137
1758.5587 | 1676.5587 | 473.2061 | 398.5386 | 451.5903 | 403.3524 | 417.1283 | 415.2726 | 415.3819 | 421.4739 | 85.5582 | 376.3439
1759.5601 | 1677.5601 | 473.3233 | 398.5577 | 451.5839 | 403.3685 | 417.2028 | 415.3396 | 415.4581 | 421.546 | 64.7324 | 376.3855
1760.5515 | 1678.5515 | 473.489 | 398.5851 | 451.687 | 403.3856 | 417.2824 | 415.4168 | 415.5357 | 421.6145 | 392.443 | 376.4294
1761.553 | 1679.553 | 473.5619 | 398.6185 | 451.6335 | 403.4067 | 417.3544 | 415.4924 | 415.6076 | 421.6833 | 139.1122 | 376.4619
1762.5544 | 1680.5544 | 473.427 | 398.6384 | 451.6881 | 403.4381 | 417.4356 | 415.5617 | 415.6845 | 421.7406 | 66.5936 | 376.5094
1763.5559 | 1681.5559 | 473.5158 | 398.6892 | 451.713 | 403.4539 | 417.4979 | 415.6254 | 415.7595 | 421.8229 | 148.4298 | 376.551
1764.5573 | 1682.5573 | 473.5127 | 398.6629 | 451.7367 | 403.5159 | 417.5576 | 415.7042 | 415.839 | 421.8703 | 379.5498 | 376.6056
1765.5587 | 1683.5587 | 473.2881 | 398.628 | 451.7836 | 403.4886 | 417.633 | 415.7727 | 415.9097 | 421.9504 | 64.2614 | 376.6611
1766.5602 | 1684.5602 | 473.1634 | 398.6936 | 451.63 | 403.5094 | 417.7013 | 415.8392 | 415.985 | 422.0078 | 73.2131 | 376.7124
1767.5616 | 1685.5616 | 473.2567 | 398.7279 | 451.8429 | 403.5148 | 417.7671 | 415.9081 | 416.0602 | 422.0911 | 392.7932 | 376.7443
1768.5531 | 1686.5531 | 473.1275 | 398.7513 | 451.8008 | 403.537 | 417.8431 | 415.9822 | 416.1356 | 422.1671 | 131.4752 | 376.7794
1769.5545 | 1687.5545 | 473.0337 | 398.8074 | 451.8029 | 403.5827 | 417.9179 | 416.0483 | 416.2019 | 422.236 | 64.368 | 376.8071
1770.5559 | 1688.5559 | 473.1318 | 398.7828 | 451.864 | 403.6575 | 418.0031 | 416.1164 | 416.2849 | 422.2923 | 151.2081 | 376.843
1771.5574 | 1689.5574 | 473.0964 | 398.8145 | 451.8964 | 403.6761 | 418.0878 | 416.1873 | 416.3581 | 422.3737 | 380.2517 | 376.8887
1772.5588 | 1690.5588 | 473.1182 | 398.7074 | 451.9218 | 403.7 | 418.1479 | 416.2562 | 416.4261 | 422.4457 | 62.9244 | 376.9272
1773.5603 | 1691.5603 | 473.0577 | 398.8061 | 451.8847 | 403.7486 | 418.2366 | 416.3222 | 416.5061 | 422.5011 | 88.5703 | 376.9673
1774.5617 | 1692.5617 | 472.7628 | 398.8393 | 451.8795 | 403.6966 | 418.3058 | 416.3916 | 416.5766 | 422.5774 | 393.0624 | 377.0088
1775.5531 | 1693.5531 | 472.7272 | 398.8128 | 451.9708 | 403.7667 | 418.3721 | 416.4672 | 416.6515 | 422.6331 | 127.9513 | 377.0633
1776.5546 | 1694.5546 | 472.8542 | 398.8563 | 452.0626 | 403.8324 | 418.4666 | 416.5309 | 416.7206 | 422.7291 | 95.5252 | 377.1138
1777.556 | 1695.556 | 473.0553 | 398.7859 | 451.9576 | 403.8422 | 418.5238 | 416.5964 | 416.7938 | 422.7839 | 133.734 | 377.145
1778.5574 | 1696.5574 | 472.9635 | 398.8433 | 451.8631 | 403.854 | 418.5963 | 416.6784 | 416.8716 | 422.867 | 379.668 | 377.1835
1779.5589 | 1697.5589 | 473.0084 | 398.9293 | 451.9561 | 403.8897 | 418.6714 | 416.7434 | 416.9537 | 422.924 | 89.0234 | 377.2117
1780.5603 | 1698.5603 | 473.0216 | 398.9876 | 452.0359 | 403.9139 | 418.7361 | 416.8122 | 417.0211 | 422.9936 | 70.9615 | 377.2399
1781.5618 | 1699.5618 | 473.0591 | 399.0251 | 451.99 | 403.9067 | 418.7874 | 416.8831 | 417.0905 | 423.037 | 393.2253 | 377.2687
1782.5632 | 1700.5632 | 472.9838 | 398.9964 | 452.0956 | 403.9101 | 418.8587 | 416.9614 | 417.1718 | 423.1055 | 146.2929 | 377.3081
1783.5546 | 1701.5546 | 473.046 | 399.0448 | 451.9874 | 403.8864 | 418.9407 | 417.0287 | 417.2421 | 423.173 | 75.569 | 377.3267
1784.5561 | 1702.5561 | 472.9137 | 399.1195 | 452.0286 | 403.8795 | 419.0161 | 417.0936 | 417.3149 | 423.2614 | 134.3191 | 377.3559
1785.5575 | 1703.5575 | 472.9628 | 399.0877 | 452.0725 | 403.8624 | 419.0727 | 417.1754 | 417.3868 | 423.3146 | 380.4525 | 377.3757
1786.5589 | 1704.5589 | 472.8405 | 399.1026 | 451.9466 | 403.9041 | 419.1285 | 417.2423 | 417.458 | 423.3885 | 67.0323 | 377.4155
1787.5604 | 1705.5604 | 472.8218 | 399.1548 | 451.9613 | 403.9426 | 419.1852 | 417.3081 | 417.5272 | 423.4606 | 80.505 | 377.4289
1788.5618 | 1706.5618 | 472.9449 | 399.1544 | 452.0071 | 403.9577 | 419.2598 | 417.3728 | 417.5975 | 423.525 | 393.4444 | 377.4618
1789.5533 | 1707.5533 | 472.9695 | 399.1927 | 452.0697 | 403.9809 | 419.342 | 417.4439 | 417.6799 | 423.5963 | 137.2242 | 377.496
1790.5547 | 1708.5547 | 473.0238 | 399.2124 | 452.1457 | 403.9882 | 419.4169 | 417.5094 | 417.7469 | 423.6927 | 79.6617 | 377.5306
1791.5561 | 1709.5561 | 473.1288 | 399.2298 | 452.1492 | 403.9967 | 419.4758 | 417.5783 | 417.8196 | 423.77 | 142.5611 | 377.5686
1792.5576 | 1710.5576 | 473.0448 | 399.2288 | 452.2381 | 404.0382 | 419.5602 | 417.6508 | 417.8998 | 423.8049 | 380.7272 | 377.61
1793.559 | 1711.559 | 473.0176 | 399.2682 | 452.1951 | 404.03 | 419.6308 | 417.7121 | 417.9731 | 423.8952 | 74.0515 | 377.6355
1794.5605 | 1712.5605 | 473.0686 | 399.1904 | 452.2296 | 404.0859 | 419.6872 | 417.7792 | 418.0365 | 423.9617 | 80.1345 | 377.6785
1795.5619 | 1713.5619 | 473.039 | 399.2551 | 452.299 | 404.1607 | 419.7596 | 417.8534 | 418.1134 | 424.0374 | 393.8693 | 377.7257
1796.5533 | 1714.5533 | 472.9918 | 399.2035 | 452.2718 | 404.1306 | 419.8141 | 417.9196 | 418.187 | 424.1411 | 140.3527 | 377.776
1797.5548 | 1715.5548 | 473.0907 | 399.3013 | 452.2776 | 404.134 | 419.8757 | 417.9777 | 418.2618 | 424.2169 | 84.7725 | 377.8086
1798.5562 | 1716.5562 | 473.1339 | 399.2914 | 452.3376 | 404.1218 | 419.9425 | 418.0424 | 418.3374 | 424.2937 | 130.4102 | 377.8425
1799.5576 | 1717.5576 | 473.1763 | 399.2796 | 452.3679 | 404.1936 | 420.021 | 418.119 | 418.4031 | 424.3304 | 381.4347 | 377.8805
1800.5591 | 1718.5591 | 473.1578 | 399.333 | 452.4488 | 404.1128 | 420.0851 | 418.1787 | 418.4811 | 424.3829 | 81.0195 | 377.9044
1801.5605 | 1719.5605 | 473.2391 | 399.3592 | 452.4937 | 404.1221 | 420.1625 | 418.2373 | 418.5566 | 424.5059 | 72.578 | 377.9384
1802.562 | 1720.562 | 473.2149 | 399.3754 | 452.512 | 404.2331 | 420.2417 | 418.2948 | 418.6328 | 424.5706 | 394.3104 | 377.9711
1803.5534 | 1721.5534 | 473.2458 | 399.3542 | 452.5391 | 404.2104 | 420.2963 | 418.365 | 418.7096 | 424.6281 | 148.8123 | 378.0093
1804.5548 | 1722.5548 | 473.1719 | 399.3747 | 452.6086 | 404.3038 | 420.3494 | 418.4283 | 418.7836 | 424.6888 | 73.6971 | 378.0426
1805.5563 | 1723.5563 | 473.2872 | 399.3748 | 452.6338 | 404.3319 | 420.4276 | 418.4921 | 418.8639 | 424.7771 | 151.1751 | 378.0819
1806.5577 | 1724.5577 | 473.3231 | 399.4003 | 452.7357 | 404.3456 | 420.4933 | 418.5635 | 418.9445 | 424.856 | 383.08 | 378.1179
1807.5591 | 1725.5591 | 473.1702 | 399.42 | 452.6147 | 404.3675 | 420.5443 | 418.6401 | 419.0254 | 424.9411 | 67.157 | 378.1531
1808.5606 | 1726.5606 | 473.0002 | 399.4429 | 452.6986 | 404.4113 | 420.5874 | 418.7083 | 419.1037 | 424.9707 | 94.6412 | 378.1784
1809.562 | 1727.562 | 473.1283 | 399.438 | 452.6509 | 404.4459 | 420.642 | 418.7852 | 419.182 | 425.0462 | 394.8336 | 378.2188
1810.5635 | 1728.5635 | 473.1982 | 399.4697 | 452.756 | 404.5159 | 420.6978 | 418.8568 | 419.2514 | 425.1182 | 140.2944 | 378.2544
1811.5549 | 1729.5549 | 473.2728 | 399.4552 | 452.7706 | 404.5378 | 420.7963 | 418.9269 | 419.3327 | 425.1812 | 84.4029 | 378.2907
1812.5563 | 1730.5563 | 473.2267 | 399.4805 | 452.7786 | 404.5972 | 420.8483 | 418.9938 | 419.4113 | 425.2325 | 134.4278 | 378.333
1813.5578 | 1731.5578 | 473.3428 | 399.4716 | 452.7945 | 404.5761 | 420.9234 | 419.066 | 419.4727 | 425.3328 | 382.2639 | 378.3758
1814.5592 | 1732.5592 | 473.3744 | 399.4869 | 452.8288 | 404.6361 | 420.9931 | 419.1356 | 419.5533 | 425.4034 | 89.1112 | 378.4218
1815.5606 | 1733.5606 | 473.1922 | 399.4453 | 452.7381 | 404.6797 | 421.0603 | 419.1926 | 419.6197 | 425.4504 | 70.7249 | 378.4578
1816.5621 | 1734.5621 | 473.1978 | 399.4703 | 452.8651 | 404.6965 | 421.1344 | 419.2659 | 419.6879 | 425.5162 | 395.2516 | 378.5085
1817.5535 | 1735.5535 | 473.0857 | 399.4968 | 452.8902 | 404.7379 | 421.1885 | 419.3321 | 419.755 | 425.5817 | 161.2328 | 378.5434
1818.555 | 1736.555 | 473.0453 | 399.5308 | 452.9074 | 404.7098 | 421.2551 | 419.4068 | 419.832 | 425.6385 | 64.7703 | 378.5925
1819.5564 | 1737.5564 | 473.0512 | 399.4952 | 452.8995 | 404.7754 | 421.3118 | 419.4816 | 419.9031 | 425.6943 | 146.2585 | 378.6532
1820.5578 | 1738.5578 | 473.1295 | 399.5309 | 453.0403 | 404.7846 | 421.3434 | 419.5644 | 419.9699 | 425.7421 | 383.7045 | 378.6987
1821.5593 | 1739.5593 | 473.0687 | 399.5876 | 452.9662 | 404.8388 | 421.4263 | 419.6376 | 420.0522 | 425.815 | 70.9519 | 378.7529
1822.5607 | 1740.5607 | 473.158 | 399.5896 | 453.0299 | 404.8508 | 421.4815 | 419.7054 | 420.1164 | 425.8783 | 87.7009 | 378.7969
1823.5622 | 1741.5622 | 473.0724 | 399.5967 | 453.0464 | 404.8895 | 421.551 | 419.7744 | 420.1825 | 425.9612 | 395.5685 | 378.8328
1824.5536 | 1742.5536 | 473.0402 | 399.6123 | 453.0915 | 404.9096 | 421.5883 | 419.8532 | 420.2541 | 426.0309 | 147.9211 | 378.8836
1825.555 | 1743.555 | 473.1435 | 399.6476 | 453.0145 | 404.9498 | 421.671 | 419.9289 | 420.3225 | 426.0822 | 74.4605 | 378.9232
1826.5565 | 1744.5565 | 473.1 | 399.6745 | 453.1193 | 404.9445 | 421.7411 | 420.0016 | 420.39 | 426.1545 | 141.462 | 378.9548
1827.5579 | 1745.5579 | 473.1937 | 399.6781 | 453.2207 | 404.8997 | 421.7056 | 420.0724 | 420.4584 | 426.1983 | 383.489 | 378.9962
1828.5593 | 1746.5593 | 473.3228 | 399.6847 | 453.307 | 404.9216 | 421.6726 | 420.1511 | 420.53 | 426.285 | 67.8909 | 379.0391
1829.5608 | 1747.5608 | 473.2602 | 399.7381 | 453.3653 | 404.917 | 421.7527 | 420.2411 | 420.6011 | 426.3375 | 91.9379 | 379.0798
1830.5622 | 1748.5622 | 473.4152 | 399.716 | 453.3359 | 404.8725 | 421.7799 | 420.3042 | 420.6703 | 426.3918 | 395.9071 | 379.1091
1831.5637 | 1749.5637 | 473.299 | 399.7151 | 453.3516 | 404.9911 | 421.7788 | 420.3785 | 420.7402 | 426.4593 | 145.3312 | 379.1527
1832.5551 | 1750.5551 | 473.3817 | 399.7205 | 453.4232 | 405.041 | 421.7727 | 420.4542 | 420.8263 | 426.5411 | 95.1329 | 379.1798
1833.5565 | 1751.5565 | 473.3531 | 399.7559 | 453.4452 | 405.08 | 421.8199 | 420.5248 | 420.9002 | 426.5883 | 131.036 | 379.2217
1834.558 | 1752.558 | 473.3086 | 399.8354 | 453.497 | 405.0917 | 421.8616 | 420.5946 | 420.9808 | 426.6508 | 383.8583 | 379.2455
1835.5594 | 1753.5594 | 473.2222 | 399.8285 | 453.4785 | 405.1424 | 421.9605 | 420.6702 | 421.0536 | 426.6833 | 109.7194 | 379.2807
1836.5608 | 1754.5608 | 473.3189 | 399.835 | 453.4535 | 405.12 | 422.0026 | 420.7467 | 421.1369 | 426.7438 | 67.0765 | 379.3002
1837.5623 | 1755.5623 | 473.5183 | 399.8452 | 453.4402 | 405.1444 | 422.0658 | 420.819 | 421.2112 | 426.8036 | 395.9579 | 379.3369
1838.5537 | 1756.5537 | 473.4873 | 399.8753 | 453.3794 | 405.1575 | 422.1335 | 420.8965 | 421.2894 | 426.8527 | 173.5794 | 379.3621
1839.5552 | 1757.5552 | 473.5467 | 399.892 | 453.4151 | 405.1489 | 422.1972 | 420.9751 | 421.3696 | 426.9117 | 71.7715 | 379.3875
1840.5566 | 1758.5566 | 473.4549 | 399.899 | 453.3419 | 405.2257 | 422.2627 | 421.044 | 421.4441 | 426.9762 | 148.8428 | 379.3972
1841.558 | 1759.558 | 473.4057 | 399.9091 | 453.4045 | 405.2263 | 422.3213 | 421.1255 | 421.5208 | 427.0004 | 385.0383 | 379.4098
1842.5595 | 1760.5595 | 473.5433 | 399.9484 | 453.3866 | 405.2498 | 422.3709 | 421.198 | 421.6029 | 427.0412 | 85.3106 | 379.4244
1843.5609 | 1761.5609 | 473.5221 | 400.0214 | 453.4355 | 405.2606 | 422.4182 | 421.2705 | 421.6805 | 427.0997 | 72.835 | 379.4366
1844.5624 | 1762.5624 | 473.4895 | 399.9476 | 453.4938 | 405.2215 | 422.4397 | 421.3432 | 421.7631 | 427.1736 | 396.1837 | 379.4569
1845.5538 | 1763.5538 | 473.3883 | 399.9626 | 453.4999 | 405.3434 | 422.4848 | 421.4117 | 421.8437 | 427.2305 | 148.8384 | 379.4576
1846.5552 | 1764.5552 | 473.4684 | 400.0228 | 453.5169 | 405.3183 | 422.5336 | 421.4814 | 421.9385 | 427.2984 | 87.1464 | 379.4746
1847.5567 | 1765.5567 | 473.5962 | 400.0351 | 453.6075 | 405.2852 | 422.5884 | 421.5549 | 422.0361 | 427.3601 | 136.9231 | 379.4903
1848.5581 | 1766.5581 | 473.6872 | 400.0506 | 453.6375 | 405.2237 | 422.6257 | 421.6348 | 422.1214 | 427.4174 | 384.0331 | 379.5104
1849.5595 | 1767.5595 | 473.6114 | 400.0114 | 453.585 | 405.201 | 422.6742 | 421.6934 | 422.2102 | 427.4668 | 89.4363 | 379.53
1850.561 | 1768.561 | 473.6442 | 400.0918 | 453.7061 | 405.2897 | 422.7376 | 421.7549 | 422.3052 | 427.5106 | 78.5041 | 379.5508
1851.5624 | 1769.5624 | 473.6378 | 400.131 | 453.6789 | 405.2997 | 422.7777 | 421.8083 | 422.393 | 427.5799 | 396.3325 | 379.5762
1852.5639 | 1770.5639 | 473.63 | 400.115 | 453.5993 | 405.3924 | 422.7988 | 421.8739 | 422.4834 | 427.6446 | 160.0335 | 379.6042
1853.5553 | 1771.5553 | 473.5083 | 400.1955 | 453.5886 | 405.4114 | 422.8218 | 421.931 | 422.5704 | 427.718 | 81.8657 | 379.6211
1854.5567 | 1772.5567 | 473.3998 | 400.2332 | 453.647 | 405.3604 | 422.8934 | 421.9947 | 422.6652 | 427.7666 | 137.9238 | 379.6555
1855.5582 | 1773.5582 | 473.3503 | 400.2525 | 453.6587 | 405.3834 | 422.933 | 422.071 | 422.7458 | 427.8087 | 385.6206 | 379.68
1856.5596 | 1774.5596 | 473.4865 | 400.2528 | 453.6442 | 405.4409 | 423.0169 | 422.1355 | 422.8234 | 427.8578 | 97.7207 | 379.7086
1857.561 | 1775.561 | 473.417 | 400.2768 | 453.6546 | 405.4315 | 423.0672 | 422.2038 | 422.9126 | 427.9211 | 68.3675 | 379.7454
1858.5625 | 1776.5625 | 473.223 | 400.2873 | 453.6906 | 405.5084 | 423.1062 | 422.2697 | 422.9931 | 427.9668 | 396.6253 | 379.775
1859.5539 | 1777.5539 | 473.0341 | 400.3329 | 453.762 | 405.5056 | 423.1656 | 422.3212 | 423.0699 | 428.0255 | 165.847 | 379.8019
1860.5553 | 1778.5553 | 472.9308 | 400.3494 | 453.7267 | 405.5236 | 423.2149 | 422.3797 | 423.1374 | 428.079 | 75.016 | 379.835
1861.5568 | 1779.5568 | 472.934 | 400.3595 | 453.6957 | 405.5404 | 423.2484 | 422.4446 | 423.2117 | 428.1224 | 143.6407 | 379.8638
1862.5582 | 1780.5582 | 472.8669 | 400.3324 | 453.7787 | 405.594 | 423.3017 | 422.5069 | 423.2742 | 428.1536 | 386.1676 | 379.9002
1863.5597 | 1781.5597 | 472.6824 | 400.3982 | 453.8114 | 405.4914 | 423.3862 | 422.5644 | 423.345 | 428.1751 | 81.6387 | 379.9411
1864.5611 | 1782.5611 | 472.4877 | 400.4098 | 453.795 | 405.488 | 423.4466 | 422.636 | 423.4015 | 428.2161 | 95.0237 | 379.9738
1865.5625 | 1783.5625 | 472.4384 | 400.372 | 453.8761 | 405.5307 | 423.526 | 422.6948 | 423.4598 | 428.2563 | 396.9808 | 380.0048
1866.554 | 1784.554 | 472.4784 | 400.4564 | 453.8261 | 405.6134 | 423.5881 | 422.7406 | 423.5121 | 428.3374 | 156.8415 | 380.062
1867.5554 | 1785.5554 | 472.3079 | 400.447 | 453.9136 | 405.5614 | 423.5729 | 422.7786 | 423.565 | 428.374 | 109.0954 | 380.101
1868.5569 | 1786.5569 | 472.1721 | 400.4857 | 453.9399 | 405.5991 | 423.6128 | 422.8214 | 423.6157 | 428.4032 | 124.3116 | 380.1449
1869.5583 | 1787.5583 | 472.1523 | 400.4659 | 453.9915 | 405.6885 | 423.6582 | 422.8609 | 423.6439 | 428.4438 | 385.7501 | 380.1795
1870.5597 | 1788.5597 | 472.2052 | 400.56 | 454.069 | 405.6737 | 423.7107 | 422.8932 | 423.6695 | 428.4786 | 96.4844 | 380.2279
1871.5612 | 1789.5612 | 472.2763 | 400.5453 | 454.1348 | 405.6779 | 423.7914 | 422.9264 | 423.6917 | 428.526 | 75.9871 | 380.2609
1872.5626 | 1790.5626 | 472.194 | 400.5323 | 454.0424 | 405.7089 | 423.8271 | 422.9631 | 423.7339 | 428.5497 | 397.3297 | 380.3102
1873.554 | 1791.554 | 472.2758 | 400.583 | 454.082 | 405.7499 | 423.8491 | 422.9843 | 423.773 | 428.6155 | 150.5368 | 380.3411
1874.5555 | 1792.5555 | 472.2639 | 400.5589 | 454.1142 | 405.7694 | 423.9259 | 423.0216 | 423.8138 | 428.6597 | 106.5743 | 380.3845
1875.5569 | 1793.5569 | 472.2432 | 400.5911 | 454.1642 | 405.7459 | 423.9871 | 423.0456 | 423.8556 | 428.6823 | 142.0982 | 380.4194
1876.5584 | 1794.5584 | 472.2728 | 400.6628 | 454.2054 | 405.8365 | 424.0342 | 423.0693 | 423.9047 | 428.7289 | 386.4086 | 380.4541
1877.5598 | 1795.5598 | 472.2428 | 400.6394 | 454.1954 | 405.77 | 424.1075 | 423.0903 | 423.9461 | 428.7612 | 76.3101 | 380.4864
1878.5612 | 1796.5612 | 472.2948 | 400.6711 | 454.1675 | 405.7865 | 424.1739 | 423.107 | 423.9843 | 428.8278 | 75.3342 | 380.5313
1879.5627 | 1797.5627 | 472.2963 | 400.639 | 454.2349 | 405.8684 | 424.2279 | 423.1158 | 424.0366 | 428.8359 | 397.5886 | 380.5689
1880.5541 | 1798.5541 | 472.4685 | 400.6305 | 454.2481 | 405.8878 | 424.292 | 423.147 | 424.0732 | 428.796 | 178.4343 | 380.6112
1881.5555 | 1799.5555 | 472.6403 | 400.6997 | 454.2043 | 405.9187 | 424.3806 | 423.1711 | 424.1135 | 428.8306 | 100.4399 | 380.6407
1882.557 | 1800.557 | 472.6071 | 400.7082 | 454.2614 | 405.9089 | 424.4323 | 423.1825 | 424.1579 | 428.8658 | 127.2612 | 380.6748
1883.5584 | 1801.5584 | 472.7027 | 400.7405 | 454.3034 | 405.9479 | 424.4805 | 423.2088 | 424.1958 | 428.8937 | 386.8424 | 380.702
1884.5599 | 1802.5599 | 472.5453 | 400.7775 | 454.2953 | 405.886 | 424.5207 | 423.2396 | 424.2401 | 428.9159 | 86.5738 | 380.7366 | Time of first failure
1885.5613 | 1803.5613 | 472.5897 | 400.787 | 454.4222 | 405.9188 | 424.5678 | 423.268 | 424.2797 | 428.9641 | 84.0833 | 380.7765 | 1803 | 0
1886.5627 | 1804.5627 | 472.7032 | 400.7078 | 454.4798 | 405.8958 | 424.6255 | 423.2978 | 424.3228 | 429.0118 | 397.7978 | 380.8272 | 1803 | 900
1887.5542 | 1805.5542 | 472.6312 | 400.765 | 454.3967 | 405.925 | 424.6616 | 423.3282 | 424.3701 | 429.0688 | 164.2745 | 380.8603
1888.5556 | 1806.5556 | 472.4662 | 400.8406 | 454.4173 | 405.9446 | 424.7011 | 423.3637 | 424.3988 | 429.0674 | 100.6509 | 380.9064
1889.557 | 1807.557 | 472.5371 | 400.8062 | 454.426 | 405.9138 | 424.7861 | 423.4058 | 424.4503 | 429.0826 | 124.3505 | 380.9365
1890.5585 | 1808.5585 | 472.592 | 400.8525 | 454.4714 | 405.9604 | 424.8294 | 423.4477 | 424.4873 | 429.1463 | 387.031 | 380.9724
1891.5599 | 1809.5599 | 472.5213 | 400.9242 | 454.4265 | 406.0028 | 424.9041 | 423.4826 | 424.5323 | 429.1634 | 97.8217 | 381.0096
1892.5614 | 1810.5614 | 472.4195 | 400.9755 | 454.4214 | 406.0754 | 424.9654 | 423.5256 | 424.5729 | 429.161 | 77.1581 | 381.0336
1893.5628 | 1811.5628 | 472.6329 | 401.0181 | 454.3827 | 406.0437 | 424.9068 | 423.5697 | 424.617 | 429.2261 | 397.7939 | 381.058
1894.5542 | 1812.5542 | 472.6281 | 401.092 | 454.3221 | 406.1026 | 424.8639 | 423.6121 | 424.6667 | 429.2759 | 173.4753 | 381.0887
1895.5557 | 1813.5557 | 472.6345 | 401.1487 | 454.2323 | 406.0889 | 424.942 | 423.6524 | 424.7075 | 429.3103 | 84.8651 | 381.112
1896.5571 | 1814.5571 | 472.5837 | 401.2009 | 454.2141 | 406.0769 | 424.9348 | 423.6954 | 424.7473 | 429.3469 | 142.3333 | 381.1403
1897.5586 | 1815.5586 | 472.6671 | 401.2824 | 454.2006 | 406.1263 | 424.9617 | 423.75 | 424.7977 | 429.3491 | 386.9153 | 381.1702
1898.56 | 1816.56 | 472.7489 | 401.3711 | 454.1515 | 406.1262 | 424.9999 | 423.7931 | 424.8478 | 429.4217 | 76.2321 | 381.1937
1899.5614 | 1817.5614 | 472.7039 | 401.4205 | 454.189 | 406.1187 | 425.0779 | 423.8205 | 424.886 | 429.4529 | 80.6872 | 381.222
1900.5629 | 1818.5629 | 472.7337 | 401.5036 | 454.1925 | 406.1419 | 425.0821 | 423.8673 | 424.9289 | 429.5007 | 397.8379 | 381.2523
1901.5543 | 1819.5543 | 472.7327 | 401.6022 | 454.2081 | 406.1359 | 425.0911 | 423.9046 | 424.9782 | 429.5296 | 160.6835 | 381.285
1902.5557 | 1820.5557 | 472.9254 | 401.6544 | 454.2614 | 406.1321 | 425.1152 | 423.9478 | 425.0295 | 429.553 | 86.3025 | 381.2991
1903.5572 | 1821.5572 | 472.9132 | 401.7546 | 454.2361 | 406.1973 | 425.1506 | 423.9907 | 425.0936 | 429.579 | 118.2463 | 381.3346
1904.5586 | 1822.5586 | 472.8938 | 401.7956 | 454.1235 | 406.2938 | 425.1575 | 424.0341 | 425.1491 | 429.6055 | 386.8109 | 381.368
1905.5601 | 1823.5601 | 472.897 | 401.8024 | 454.2199 | 406.2507 | 425.183 | 424.0809 | 425.1858 | 429.6066 | 153.5816 | 381.4045
1906.5615 | 1824.5615 | 473.0342 | 401.8609 | 454.1812 | 406.2859 | 425.2059 | 424.1174 | 425.2283 | 429.637 | 134.0875 | 381.438
1907.573 | 1825.573 | 472.9299 | 401.8624 | 454.123 | 406.2312 | 425.2626 | 424.1709 | 425.2762 | 429.6657 | 398.0856 | 381.4661
1908.5544 | 1826.5544 | 472.9786 | 401.955 | 454.1521 | 406.2481 | 425.3059 | 424.2132 | 425.3331 | 429.723 | 156.7051 | 381.5003
1909.5558 | 1827.5558 | 472.9773 | 401.9999 | 454.1459 | 406.2109 | 425.31 | 424.2413 | 425.3853 | 429.7657 | 81.7523 | 381.5325
1910.5572 | 1828.5572 | 473.0958 | 402.0424 | 454.1284 | 406.2127 | 425.3359 | 424.2611 | 425.4416 | 429.781 | 130.8995 | 381.5649
1911.5587 | 1829.5587 | 472.9726 | 402.0481 | 454.0761 | 406.1944 | 425.338 | 424.2999 | 425.4812 | 429.8015 | 387.6782 | 381.5898
1912.5601 | 1830.5601 | 472.9971 | 402.0739 | 454.0716 | 406.1538 | 425.3702 | 424.3362 | 425.536 | 429.8225 | 80.7265 | 381.6166
1913.5616 | 1831.5616 | 472.86 | 402.0832 | 454.0822 | 406.2751 | 425.4109 | 424.3679 | 425.5927 | 429.7856 | 82.3033 | 381.6674
1914.563 | 1832.563 | 472.8976 | 402.1453 | 454.0524 | 406.2733 | 425.4441 | 424.4279 | 425.6272 | 429.8019 | 398.1141 | 381.6956
1915.5544 | 1833.5544 | 472.9925 | 402.154 | 454.1493 | 406.3832 | 425.4786 | 424.4793 | 425.6696 | 429.8056 | 167.9472 | 381.7267
1916.5559 | 1834.5559 | 473.1598 | 402.1792 | 454.1838 | 406.3736 | 425.4211 | 424.5353 | 425.7154 | 429.8484 | 78.55 | 381.7685
1917.5573 | 1835.5573 | 473.0722 | 402.1947 | 454.0509 | 406.3629 | 425.3963 | 424.5856 | 425.773 | 429.9064 | 114.7065 | 381.794
1918.5588 | 1836.5588 | 472.9049 | 402.2386 | 453.9691 | 406.4002 | 425.4389 | 424.6478 | 425.8282 | 429.9002 | 387.0394 | 381.8286
1919.5602 | 1837.5602 | 472.9171 | 402.2937 | 454.0019 | 406.3989 | 425.4846 | 424.7028 | 425.8836 | 429.8795 | 207.0597 | 381.8576
1920.5616 | 1838.5616 | 472.7496 | 402.2951 | 454.0364 | 406.4589 | 425.5703 | 424.7466 | 425.9225 | 429.9179 | 112.53 | 381.9036
1921.5531 | 1839.5531 | 472.8793 | 402.302 | 453.997 | 406.5119 | 425.6583 | 424.8048 | 425.9681 | 429.936 | 398.3251 | 381.9316
1922.5545 | 1840.5545 | 472.9787 | 402.296 | 453.9902 | 406.4946 | 425.7133 | 424.8513 | 426.0112 | 429.9287 | 166.1863 | 381.955
1923.5559 | 1841.5559 | 472.9557 | 402.3433 | 454.0332 | 406.4896 | 425.7825 | 424.8951 | 426.0444 | 429.9399 | 78.6814 | 382.0014
1924.5574 | 1842.5574 | 472.9269 | 402.3222 | 453.9938 | 406.5075 | 425.824 | 424.9494 | 426.0852 | 429.9265 | 129.1045 | 382.0153
1925.5588 | 1843.5588 | 472.924 | 402.3844 | 453.9375 | 406.5459 | 425.8369 | 425.0139 | 426.1461 | 429.9407 | 388.3199 | 382.0566
1926.5603 | 1844.5603 | 472.8181 | 402.4187 | 453.9375 | 406.5735 | 425.7451 | 425.0731 | 426.1951 | 429.931 | 79.3198 | 382.0809
1927.5617 | 1845.5617 | 472.7839 | 402.4537 | 453.9859 | 406.5484 | 425.7689 | 425.132 | 426.2509 | 429.9272 | 67.3691 | 382.1214
1928.5631 | 1846.5631 | 472.8069 | 402.5041 | 453.9797 | 406.5834 | 425.8146 | 425.1703 | 426.3095 | 429.9432 | 398.5904 | 382.145
1929.5546 | 1847.5546 | 472.8198 | 402.5513 | 454.0342 | 406.6008 | 425.8758 | 425.2243 | 426.3617 | 429.969 | 156.6315 | 382.1744
1930.556 | 1848.556 | 472.8087 | 402.5486 | 453.9663 | 406.6363 | 425.9459 | 425.2789 | 426.4077 | 429.9844 | 157.0339 | 382.2072
1931.5574 | 1849.5574 | 472.7811 | 402.512 | 453.9276 | 406.6943 | 425.9508 | 425.3626 | 426.4549 | 429.9558 | 271.4784 | 382.2375
1932.5589 | 1850.5589 | 472.6661 | 402.5794 | 453.8379 | 406.6833 | 425.9903 | 425.4243 | 426.4925 | 429.9943 | 388.8198 | 382.2817
1933.5603 | 1851.5603 | 472.6488 | 402.5726 | 454.0301 | 406.6428 | 426.0222 | 425.4785 | 426.5474 | 429.9522 | 61.9102 | 382.3134
1934.5618 | 1852.5618 | 472.6637 | 402.5782 | 454.085 | 406.6823 | 426.0766 | 425.5363 | 426.5793 | 429.9677 | 82.0336 | 382.3639
1935.5632 | 1853.5632 | 472.6425 | 402.567 | 454.0861 | 406.7707 | 426.1087 | 425.5948 | 426.6355 | 429.9829 | 399.0048 | 382.3971
1936.5546 | 1854.5546 | 472.5716 | 402.5761 | 454.0165 | 406.7599 | 426.1657 | 425.6592 | 426.6918 | 429.9378 | 165.9418 | 382.4409
1937.5561 | 1855.5561 | 472.4472 | 402.6449 | 454.1139 | 406.7693 | 426.2506 | 425.721 | 426.7439 | 429.9741 | 58.4604 | 382.4848
1938.5575 | 1856.5575 | 472.3468 | 402.6431 | 454.1312 | 406.7267 | 426.2594 | 425.7543 | 426.7876 | 429.9991 | 189.2581 | 382.5267
1939.5589 | 1857.5589 | 472.3895 | 402.6095 | 454.1376 | 406.7148 | 426.2919 | 425.7857 | 426.843 | 430.0228 | 390.9243 | 382.5599
1940.5604 | 1858.5604 | 472.3966 | 402.632 | 454.1807 | 406.7094 | 426.3692 | 425.8359 | 426.8996 | 430.0116 | 81.7164 | 382.6161
1941.5618 | 1859.5618 | 472.4239 | 402.7008 | 454.173 | 406.7538 | 426.3963 | 425.898 | 426.9474 | 430.0318 | 71.557 | 382.6616
1942.5533 | 1860.5533 | 472.0811 | 402.6707 | 454.2159 | 406.8109 | 426.466 | 425.9576 | 426.9942 | 430.0371 | 399.3496 | 382.6939
1943.5547 | 1861.5547 | 471.9242 | 402.6007 | 454.3057 | 406.8066 | 426.4971 | 426.0013 | 427.0651 | 430.0342 | 163.8232 | 382.7572
1944.5561 | 1862.5561 | 472.0189 | 402.6562 | 454.2348 | 406.7938 | 426.426 | 426.0427 | 427.1207 | 430.0765 | 135.2232 | 382.7857
1945.5576 | 1863.5576 | 472.0027 | 402.6666 | 454.1943 | 406.7998 | 426.3535 | 426.0845 | 427.1906 | 430.1336 | 111.5753 | 382.8382
1946.559 | 1864.559 | 472.085 | 402.6999 | 454.2499 | 406.8176 | 426.283 | 426.1429 | 427.2333 | 430.1726 | 389.2111 | 382.8794
1947.5605 | 1865.5605 | 472.2998 | 402.7088 | 454.2578 | 406.7802 | 426.3438 | 426.2166 | 427.277 | 430.1954 | 141.7838 | 382.9187
1948.5619 | 1866.5619 | 472.1917 | 402.7101 | 454.2804 | 406.8731 | 426.4157 | 426.2581 | 427.3336 | 430.2054 | 64.8074 | 382.963
1949.5533 | 1867.5533 | 472.1063 | 402.7036 | 454.2054 | 406.8684 | 426.447 | 426.2924 | 427.3938 | 430.1976 | 399.6564 | 383.0022
1950.5548 | 1868.5548 | 472.046 | 402.6822 | 454.3093 | 406.7635 | 426.355 | 426.3385 | 427.4591 | 430.2296 | 224.269 | 383.0433
1951.5562 | 1869.5562 | 471.9695 | 402.7149 | 454.3018 | 406.8348 | 426.2607 | 426.3928 | 427.5142 | 430.2302 | 75.5556 | 383.0868
1952.5576 | 1870.5576 | 471.8552 | 402.7433 | 454.2845 | 406.8149 | 426.2513 | 426.4452 | 427.5765 | 430.2774 | 129.0539 | 383.1142
1953.5591 | 1871.5591 | 471.8465 | 402.7109 | 454.2604 | 406.8335 | 426.2919 | 426.4858 | 427.6101 | 430.3119 | 390.3803 | 383.1559
1954.5605 | 1872.5605 | 471.9318 | 402.6732 | 454.3504 | 406.8199 | 426.358 | 426.5197 | 427.654 | 430.356 | 57.1565 | 383.1906
1955.562 | 1873.562 | 471.9725 | 402.7327 | 454.4102 | 406.9004 | 426.4182 | 426.5664 | 427.7155 | 430.3698 | 179.4145 | 383.2369
1956.5634 | 1874.5634 | 471.9301 | 402.7286 | 454.2514 | 406.9519 | 426.4432 | 426.6225 | 427.7621 | 430.3885 | 400.2174 | 383.2684
1957.5548 | 1875.5548 | 472.2122 | 402.7154 | 454.3724 | 406.9556 | 426.5016 | 426.7014 | 427.8221 | 430.4212 | 165.3301 | 383.315
1958.5563 | 1876.5563 | 472.1749 | 402.7255 | 454.4314 | 406.8801 | 426.5591 | 426.7944 | 427.8881 | 430.3799 | 124.0917 | 383.347
1959.5577 | 1877.5577 | 472.1482 | 402.7084 | 454.5128 | 406.9254 | 426.609 | 426.8866 | 427.9339 | 430.3853 | 130.3997 | 383.3855
1960.5591 | 1878.5591 | 472.3634 | 402.7819 | 454.5434 | 406.9526 | 426.5312 | 426.9591 | 427.9898 | 430.4177 | 390.4496 | 383.4191
1961.5606 | 1879.5606 | 472.554 | 402.7808 | 454.574 | 406.9741 | 426.5411 | 427.0224 | 428.0412 | 430.4497 | 76.3576 | 383.4538
1962.562 | 1880.562 | 472.6826 | 402.7974 | 454.5474 | 407.0089 | 426.6445 | 427.0518 | 428.1011 | 430.4527 | 63.8574 | 383.4996
1963.5535 | 1881.5535 | 472.8499 | 402.7684 | 454.6066 | 407.0337 | 426.7763 | 427.0814 | 428.1478 | 430.476 | 400.3873 | 383.5279
1964.5549 | 1882.5549 | 472.9428 | 402.8263 | 454.5877 | 407.0741 | 426.9248 | 427.1132 | 428.1888 | 430.4949 | 179.6053 | 383.5671
1965.5563 | 1883.5563 | 472.9553 | 402.8086 | 454.7447 | 407.0831 | 427.0144 | 427.1464 | 428.2253 | 430.5352 | 79.2867 | 383.6115
1966.5578 | 1884.5578 | 473.135 | 402.8303 | 454.7741 | 407.1057 | 427.0983 | 427.1968 | 428.2802 | 430.577 | 125.6976 | 383.652
1967.5592 | 1885.5592 | 473.1786 | 402.8108 | 454.8385 | 407.1178 | 426.9434 | 427.2611 | 428.3714 | 430.6077 | 391.1251 | 383.692
1968.5607 | 1886.5607 | 472.9284 | 402.8246 | 454.8641 | 407.1824 | 426.8521 | 427.3111 | 428.4187 | 430.639 | 75.5313 | 383.731
1969.5621 | 1887.5621 | 472.869 | 402.7787 | 454.8506 | 407.2392 | 426.9152 | 427.3625 | 428.4593 | 430.6729 | 78.9238 | 383.7651
1970.5535 | 1888.5535 | 472.8152 | 402.763 | 454.9792 | 407.2653 | 426.9822 | 427.4075 | 428.5058 | 430.7029 | 400.674 | 383.8079
1971.555 | 1889.555 | 472.8708 | 402.8571 | 454.8692 | 407.2672 | 427.1425 | 427.4494 | 428.5529 | 430.7289 | 183.2293 | 383.8315
1972.5564 | 1890.5564 | 472.7979 | 402.8142 | 454.8282 | 407.2831 | 427.2314 | 427.4686 | 428.5901 | 430.7611 | 75.7989 | 383.869
1973.5578 | 1891.5578 | 472.7078 | 402.828 | 454.9396 | 407.2775 | 427.245 | 427.4934 | 428.6379 | 430.7897 | 131.0207 | 383.9008
1974.5593 | 1892.5593 | 472.7537 | 402.8203 | 455.0054 | 407.3506 | 427.3001 | 427.5345 | 428.6716 | 430.8312 | 391.2753 | 383.9372
1975.5607 | 1893.5607 | 472.7892 | 402.8643 | 455.0889 | 407.3621 | 427.3828 | 427.5687 | 428.7138 | 430.8434 | 76.0484 | 383.9752
1976.5622 | 1894.5622 | 472.839 | 402.8816 | 455.1117 | 407.3685 | 427.4489 | 427.6213 | 428.7617 | 430.8619 | 59.0352 | 384.0118
1977.5636 | 1895.5636 | 472.7987 | 402.9418 | 455.1626 | 407.3809 | 427.4047 | 427.6745 | 428.8053 | 430.8938 | 400.852 | 384.038
1978.555 | 1896.555 | 472.6939 | 402.914 | 455.1729 | 407.43 | 427.4382 | 427.7332 | 428.8358 | 430.9185 | 188.9728 | 384.0692
1979.5565 | 1897.5565 | 472.5822 | 402.9183 | 455.229 | 407.3774 | 427.4877 | 427.7856 | 428.8736 | 430.9574 | 76.8366 | 384.1032
1980.5579 | 1898.5579 | 472.513 | 402.9733 | 455.1744 | 407.4062 | 427.4444 | 427.8285 | 428.8926 | 431.0025 | 125.5325 | 384.1378
1981.5593 | 1899.5593 | 472.5406 | 402.9504 | 455.2827 | 407.4426 | 427.476 | 427.8815 | 428.9249 | 431.0361 | 391.8386 | 384.1609
1982.5608 | 1900.5608 | 472.5852 | 402.9235 | 455.2315 | 407.402 | 427.5394 | 427.935 | 428.955 | 431.0324 | 75.772 | 384.1938
1983.5622 | 1901.5622 | 472.7061 | 402.9177 | 455.2675 | 407.2983 | 427.623 | 427.9837 | 429.0015 | 431.0209 | 79.0037 | 384.2227
1984.5637 | 1902.5637 | 472.8463 | 402.9722 | 455.1164 | 407.3705 | 427.7047 | 428.0407 | 429.0523 | 431.0504 | 400.9181 | 384.2619
1985.5551 | 1903.5551 | 472.7173 | 403.0214 | 455.1936 | 407.3904 | 427.7816 | 428.1084 | 429.0883 | 431.0818 | 182.0419 | 384.2874
1986.5565 | 1904.5565 | 472.8591 | 403.0712 | 455.1529 | 407.4817 | 427.838 | 428.1677 | 429.1607 | 431.1143 | 75.0203 | 384.3057
1987.558 | 1905.558 | 472.9365 | 403.1655 | 455.1575 | 407.4715 | 427.9603 | 428.2326 | 429.2252 | 431.1086 | 122.5518 | 384.3426
1988.5594 | 1906.5594 | 473.1361 | 403.2377 | 455.1844 | 407.4705 | 428.0572 | 428.305 | 429.2494 | 431.145 | 392.3242 | 384.3769
1989.5608 | 1907.5608 | 473.2499 | 403.3152 | 455.2352 | 407.5807 | 428.1148 | 428.3671 | 429.2777 | 431.1389 | 75.8507 | 384.4054
1990.5623 | 1908.5623 | 473.0324 | 403.3703 | 455.1256 | 407.4502 | 428.1399 | 428.4333 | 429.3167 | 431.1435 | 78.0096 | 384.4277
1991.5537 | 1909.5537 | 472.763 | 403.4847 | 455.1311 | 407.4043 | 428.0916 | 428.4993 | 429.3512 | 431.1849 | 400.8405 | 384.4566
1992.5552 | 1910.5552 | 472.6966 | 403.5579 | 455.162 | 407.4087 | 428.0771 | 428.5889 | 429.3815 | 431.223 | 182.0259 | 384.4827
1993.5566 | 1911.5566 | 472.6514 | 403.5284 | 455.0939 | 407.5559 | 428.0183 | 428.6861 | 429.4195 | 431.2691 | 76.9596 | 384.5008
1994.558 | 1912.558 | 472.9532 | 403.635 | 455.1526 | 407.4608 | 428.1408 | 428.7469 | 429.4377 | 431.3249 | 118.7954 | 384.5172
1995.5595 | 1913.5595 | 473.0339 | 403.684 | 455.1578 | 407.5241 | 428.0774 | 428.8005 | 429.454 | 431.3436 | 391.3119 | 384.5421
1996.5609 | 1914.5609 | 473.0594 | 403.7829 | 455.1519 | 407.5735 | 427.9605 | 428.849 | 429.4971 | 431.3658 | 75.3221 | 384.5638
1997.5624 | 1915.5624 | 473.2643 | 403.8487 | 455.1644 | 407.5301 | 427.9967 | 428.8919 | 429.5243 | 431.3977 | 76.7416 | 384.588
1998.5538 | 1916.5538 | 473.3549 | 403.8142 | 455.1599 | 407.5538 | 428.07 | 428.936 | 429.5623 | 431.4352 | 400.9245 | 384.6186
1999.5552 | 1917.5552 | 473.535 | 403.9316 | 455.1162 | 407.5786 | 428.1862 | 428.9797 | 429.5938 | 431.4917 | 183.2347 | 384.6327
2000.5567 | 1918.5567 | 473.5783 | 403.9479 | 455.1707 | 407.6007 | 428.2498 | 429.0033 | 429.6282 | 431.5182 | 72.5785 | 384.6729
2001.5581 | 1919.5581 | 473.4925 | 403.9702 | 455.1531 | 407.5438 | 428.2327 | 429.0373 | 429.659 | 431.537 | 123.8218 | 384.696
2002.5595 | 1920.5595 | 473.4427 | 404.0318 | 455.1347 | 407.5199 | 428.2504 | 429.0692 | 429.6846 | 431.576 | 392.3891 | 384.7293
2003.561 | 1921.561 | 473.5283 | 404.0905 | 455.1172 | 407.5851 | 428.355 | 429.1204 | 429.7354 | 431.6045 | 74.4957 | 384.7573
2004.5624 | 1922.5624 | 473.6284 | 404.0694 | 455.1642 | 407.6225 | 428.4281 | 429.1543 | 429.7504 | 431.6478 | 75.0107 | 384.7815
2005.5538 | 1923.5538 | 473.7233 | 404.0391 | 455.126 | 407.6005 | 428.4736 | 429.1844 | 429.7517 | 431.6657 | 401.1071 | 384.8165
2006.5553 | 1924.5553 | 473.7644 | 404.0763 | 455.1015 | 407.6594 | 428.5116 | 429.2238 | 429.746 | 431.705 | 182.642 | 384.8518
2007.5567 | 1925.5567 | 473.7197 | 404.1278 | 455.0876 | 407.7165 | 428.5618 | 429.2712 | 429.7665 | 431.7511 | 74.5791 | 384.8754
2008.5582 | 1926.5582 | 473.7662 | 404.0841 | 455.0854 | 407.7455 | 428.5322 | 429.312 | 429.7837 | 431.7732 | 123.5457 | 384.9061
2009.5596 | 1927.5596 | 474.0179 | 404.0729 | 455.0523 | 407.7969 | 428.5683 | 429.3626 | 429.8032 | 431.7976 | 392.3608 | 384.9366
2010.561 | 1928.561 | 474.1312 | 404.1636 | 455.0421 | 407.6972 | 428.6843 | 429.398 | 429.8064 | 431.8303 | 73.9771 | 384.9727
2011.5625 | 1929.5625 | 474.2267 | 404.2146 | 455.1901 | 407.6929 | 428.7203 | 429.4268 | 429.8325 | 431.829 | 79.5102 | 385.0001
2012.5539 | 1930.5539 | 474.378 | 404.2472 | 455.1522 | 407.7178 | 428.805 | 429.4341 | 429.8706 | 431.8489 | 401.3589 | 385.0369
2013.5554 | 1931.5554 | 474.5205 | 404.2409 | 455.0651 | 407.7122 | 428.8732 | 429.4638 | 429.92 | 431.9148 | 173.0529 | 385.0659
2014.5568 | 1932.5568 | 474.508 | 404.2877 | 455.0789 | 407.7689 | 428.7844 | 429.4931 | 429.9657 | 431.9533 | 225.2007 | 385.1027
2015.5582 | 1933.5582 | 474.4666 | 404.2741 | 455.1589 | 407.7577 | 428.782 | 429.5218 | 429.9932 | 431.9745 | 120.7191 | 385.1433
2016.5597 | 1934.5597 | 474.5114 | 404.3219 | 455.1376 | 407.785 | 428.8389 | 429.5607 | 430.0128 | 431.9977 | 392.2908 | 385.1729
2017.5611 | 1935.5611 | 474.5064 | 404.3859 | 455.1231 | 407.8355 | 428.9047 | 429.5925 | 430.0156 | 432.0214 | 76.8443 | 385.2172
2018.5626 | 1936.5626 | 474.5199 | 404.3704 | 455.1244 | 407.8603 | 428.8318 | 429.6218 | 430.0356 | 432.0518 | 77.875 | 385.2426
2019.554 | 1937.554 | 474.5284 | 404.3516 | 455.2071 | 407.8983 | 428.8177 | 429.6715 | 430.0714 | 432.0842 | 401.4455 | 385.2859
2020.5554 | 1938.5554 | 474.6896 | 404.4329 | 455.2273 | 407.9386 | 428.9144 | 429.7036 | 430.1357 | 432.116 | 195.839 | 385.3166
2021.5569 | 1939.5569 | 474.8773 | 404.4832 | 455.2479 | 407.9928 | 429.0112 | 429.7303 | 430.1865 | 432.1256 | 74.3474 | 385.3537
2022.5583 | 1940.5583 | 474.8636 | 404.4359 | 455.235 | 408.0295 | 429.0247 | 429.7552 | 430.1907 | 432.1676 | 122.0621 | 385.3887
2023.5597 | 1941.5597 | 474.7167 | 404.3923 | 455.23 | 408.0003 | 429.0527 | 429.8042 | 430.2172 | 432.175 | 393.058 | 385.4351
2024.5612 | 1942.5612 | 474.7785 | 404.4872 | 455.2409 | 408.0652 | 429.11 | 429.8477 | 430.2348 | 432.2193 | 74.4106 | 385.4615
2025.5626 | 1943.5626 | 474.5887 | 404.5406 | 455.1923 | 407.9931 | 429.1374 | 429.8924 | 430.2658 | 432.2478 | 76.713 | 385.5081
2026.554 | 1944.554 | 474.5271 | 404.5622 | 455.183 | 408.0348 | 429.1161 | 429.9567 | 430.2882 | 432.2799 | 401.6661 | 385.5517
2027.5555 | 1945.5555 | 474.4062 | 404.5929 | 455.225 | 408.1113 | 429.1629 | 430.0226 | 430.3139 | 432.3047 | 185.1972 | 385.583
2028.5569 | 1946.5569 | 474.2583 | 404.6257 | 455.263 | 408.2377 | 429.2255 | 430.0797 | 430.3512 | 432.348 | 76.7459 | 385.626
2029.5584 | 1947.5584 | 474.2429 | 404.6044 | 455.2588 | 408.1516 | 429.3219 | 430.1397 | 430.3887 | 432.3756 | 120.15 | 385.6594
2030.5598 | 1948.5598 | 474.361 | 404.6622 | 455.306 | 408.1564 | 429.4278 | 430.1894 | 430.4123 | 432.4221 | 393.0527 | 385.7025
2031.5612 | 1949.5612 | 474.2817 | 404.6451 | 455.2572 | 408.2053 | 429.3056 | 430.2453 | 430.4619 | 432.4672 | 75.051 | 385.7345
2032.5627 | 1950.5627 | 474.1692 | 404.614 | 455.3088 | 408.103 | 429.2624 | 430.2919 | 430.5066 | 432.5093 | 78.6244 | 385.773
2033.5541 | 1951.5541 | 474.0445 | 404.6574 | 455.3428 | 408.1862 | 429.3903 | 430.3768 | 430.5677 | 432.5476 | 401.798 | 385.8089
2034.5555 | 1952.5555 | 474.1174 | 404.6559 | 455.3559 | 408.226 | 429.4821 | 430.4484 | 430.6045 | 432.5897 | 195.9769 | 385.8364
2035.557 | 1953.557 | 474.1074 | 404.7334 | 455.3719 | 408.1953 | 429.5222 | 430.472 | 430.6121 | 432.6052 | 74.7661 | 385.9161
2036.5584 | 1954.5584 | 474.1385 | 404.9371 | 455.3797 | 408.1954 | 429.761 | 430.5036 | 430.6451 | 432.6281 | 117.5602 | 385.9138
2037.5599 | 1955.5599 | 474.0134 | 405.0149 | 455.4216 | 408.2019 | 429.9467 | 430.526 | 430.6706 | 432.6655 | 393.818 | 385.9085
2038.5613 | 1956.5613 | 473.8828 | 405.1346 | 455.325 | 408.2508 | 430.0793 | 430.5539 | 430.6735 | 432.7107 | 73.0863 | 385.912
2039.5627 | 1957.5627 | 473.8939 | 405.129 | 455.2269 | 408.2462 | 430.0988 | 430.6269 | 430.6988 | 432.7384 | 77.8714 | 385.9069
2040.5542 | 1958.5542 | 474.0248 | 405.2242 | 455.3073 | 408.2567 | 430.1457 | 430.6907 | 430.7608 | 432.7651 | 401.9178 | 385.9033
2041.5556 | 1959.5556 | 474.0529 | 405.2606 | 455.2969 | 408.1929 | 430.2758 | 430.746 | 430.8072 | 432.7973 | 195.5464 | 385.9173
2042.5571 | 1960.5571 | 473.9275 | 405.335 | 455.2818 | 408.2223 | 430.3393 | 430.7675 | 430.8556 | 432.8086 | 74.7118 | 385.9251
2043.5585 | 1961.5585 | 473.8667 | 405.3347 | 455.2106 | 408.2415 | 430.4011 | 430.8051 | 430.8838 | 432.8432 | 121.2128 | 385.9416
2044.5599 | 1962.5599 | 473.7427 | 405.4023 | 455.215 | 408.2721 | 430.4804 | 430.8668 | 430.9077 | 432.8613 | 393.4073 | 385.9386
2045.5614 | 1963.5614 | 473.5714 | 405.4921 | 455.2423 | 408.328 | 430.517 | 430.9011 | 430.9157 | 432.8842 | 73.1424 | 385.951
2046.5628 | 1964.5628 | 473.5556 | 405.498 | 455.2212 | 408.3289 | 430.6063 | 430.934 | 430.9603 | 432.9175 | 75.6607 | 385.9521
2047.5542 | 1965.5542 | 473.5889 | 405.4964 | 455.229 | 408.3988 | 430.6996 | 430.9773 | 430.9892 | 432.9428 | 401.6161 | 385.9588
2048.5557 | 1966.5557 | 473.3565 | 405.5442 | 455.2117 | 408.3629 | 430.7713 | 431.0338 | 431.025 | 432.9574 | 195.2137 | 385.9615
2049.5571 | 1967.5571 | 473.2917 | 405.6393 | 455.1756 | 408.3711 | 430.8981 | 431.0726 | 431.0532 | 432.9971 | 75.7013 | 385.966
2050.5586 | 1968.5586 | 473.4237 | 405.7123 | 455.1667 | 408.3331 | 431.0128 | 431.1134 | 431.0567 | 433.0248 | 115.38 | 385.9819
2051.56 | 1969.56 | 473.5672 | 405.7642 | 455.1577 | 408.3502 | 431.0186 | 431.1759 | 431.0758 | 433.0558 | 393.4987 | 385.9939
2052.5614 | 1970.5614 | 473.6181 | 405.8077 | 455.0824 | 408.469 | 431.104 | 431.2115 | 431.0808 | 433.0597 | 76.4938 | 386.0001
2053.5629 | 1971.5629 | 473.476 | 405.8519 | 455.1043 | 408.464 | 431.0639 | 431.2483 | 431.0864 | 433.0651 | 72.9425 | 386.0111
2054.5543 | 1972.5543 | 473.4012 | 405.9152 | 455.0878 | 408.491 | 431.1639 | 431.2739 | 431.104 | 433.1009 | 401.5627 | 386.0278
2055.5557 | 1973.5557 | 473.6118 | 405.8812 | 454.9805 | 408.447 | 431.1293 | 431.3009 | 431.1318 | 433.1127 | 197.2407 | 386.0401
2056.5572 | 1974.5572 | 473.7547 | 405.9766 | 455.0016 | 408.4041 | 431.1936 | 431.3425 | 431.1556 | 433.1284 | 73.0001 | 386.0493
2057.5586 | 1975.5586 | 473.7888 | 405.9926 | 455.046 | 408.4488 | 431.2224 | 431.3753 | 431.1868 | 433.1715 | 115.3171 | 386.0624
2058.5601 | 1976.5601 | 473.7597 | 406.0436 | 455.0017 | 408.469 | 431.2297 | 431.398 | 431.1931 | 433.1982 | 393.6442 | 386.0871
2059.5615 | 1977.5615 | 473.755 | 406.0948 | 454.951 | 408.4715 | 431.2823 | 431.4007 | 431.2212 | 433.2398 | 72.1934 | 386.1224
2060.5629 | 1978.5629 | 473.8031 | 406.146 | 454.8724 | 408.385 | 431.3359 | 431.4069 | 431.2495 | 433.2699 | 74.6174 | 386.1561
2061.5544 | 1979.5544 | 473.5882 | 406.1946 | 454.8962 | 408.4233 | 431.4095 | 431.4021 | 431.2601 | 433.3107 | 400.8513 | 386.1865
2062.5558 | 1980.5558 | 473.5026 | 406.214 | 454.9433 | 408.4837 | 431.4222 | 431.4155 | 431.281 | 433.3392 | 198.1379 | 386.2105
2063.5572 | 1981.5572 | 473.5189 | 406.3081 | 454.9304 | 408.523 | 431.4513 | 431.4475 | 431.2846 | 433.3864 | 71.7773 | 386.2234
2064.5587 | 1982.5587 | 473.4058 | 406.3349 | 454.8651 | 408.5095 | 431.4392 | 431.484 | 431.2986 | 433.4269 | 116.6715 | 386.2346
2065.5601 | 1983.5601 | 473.2322 | 406.381 | 454.8809 | 408.5164 | 431.5151 | 431.5172 | 431.3174 | 433.4518 | 393.6501 | 386.2453
2066.5616 | 1984.5616 | 473.0696 | 406.4245 | 454.7821 | 408.5814 | 431.5848 | 431.5401 | 431.3282 | 433.4915 | 72.7262 | 386.263
2067.563 | 1985.563 | 472.9559 | 406.4805 | 454.8977 | 408.6098 | 431.6432 | 431.5706 | 431.3365 | 433.5066 | 76.8386 | 386.2915
2068.5544 | 1986.5544 | 472.8544 | 406.4811 | 454.8316 | 408.6282 | 431.7284 | 431.6 | 431.3517 | 433.5238 | 401.0603 | 386.3233
2069.5559 | 1987.5559 | 472.8639 | 406.5436 | 454.8628 | 408.5987 | 431.6405 | 431.6018 | 431.3513 | 433.5234 | 198.882 | 386.3485
2070.5573 | 1988.5573 | 472.8784 | 406.5707 | 454.7689 | 408.5275 | 431.6366 | 431.6191 | 431.3701 | 433.5586 | 74.5075 | 386.3806
2071.5588 | 1989.5588 | 473.1533 | 406.5933 | 454.782 | 408.5897 | 431.716 | 431.641 | 431.3726 | 433.5593 | 112.0829 | 386.4189
2072.5602 | 1990.5602 | 473.1227 | 406.6473 | 454.7959 | 408.6414 | 431.8096 | 431.6826 | 431.3632 | 433.5841 | 393.9782 | 386.459
2073.5616 | 1991.5616 | 472.965 | 406.7196 | 454.7042 | 408.669 | 431.8127 | 431.7333 | 431.3834 | 433.6009 | 75.0794 | 386.4994
2074.5531 | 1992.5531 | 472.8548 | 406.7119 | 454.7174 | 408.7055 | 431.8819 | 431.7704 | 431.4053 | 433.6239 | 74.7748 | 386.5422
2075.5545 | 1993.5545 | 472.9939 | 406.792 | 454.7643 | 408.6892 | 431.9133 | 431.8036 | 431.4411 | 433.6403 | 401.5303 | 386.5709
2076.5559 | 1994.5559 | 473.1453 | 406.7952 | 454.7586 | 408.6596 | 431.9294 | 431.8213 | 431.4886 | 433.6557 | 199.274 | 386.6116
2077.5574 | 1995.5574 | 473.3057 | 406.8143 | 454.7663 | 408.6795 | 432.0215 | 431.8317 | 431.5029 | 433.6869 | 75.0314 | 386.6545
2078.5588 | 1996.5588 | 473.5809 | 406.7967 | 454.8443 | 408.7107 | 432.1155 | 431.8632 | 431.5265 | 433.6941 | 114.2192 | 386.698
2079.5603 | 1997.5603 | 473.5577 | 406.817 | 454.8103 | 408.7127 | 431.9992 | 431.8969 | 431.5339 | 433.7053 | 394.3644 | 386.7448
2080.5617 | 1998.5617 | 473.53 | 406.8574 | 454.8498 | 408.7641 | 432.0129 | 431.9253 | 431.5375 | 433.7199 | 72.8396 | 386.7903
2081.5631 | 1999.5631 | 473.4122 | 406.7857 | 454.8847 | 408.7417 | 432.0418 | 431.9744 | 431.5617 | 433.7323 | 78.0865 | 386.8289
2082.5546 | 2000.5546 | 473.4917 | 406.8485 | 454.9809 | 408.7697 | 432.1143 | 432.0136 | 431.5786 | 433.7364 | 401.3824 | 386.8756
2083.556 | 2001.556 | 473.6449 | 406.7912 | 454.733 | 408.8575 | 432.1795 | 432.0437 | 431.5969 | 433.7526 | 201.029 | 386.9277
2084.5574 | 2002.5574 | 473.6392 | 406.8138 | 454.8008 | 408.8494 | 432.2523 | 432.0741 | 431.5944 | 433.7663 | 74.271 | 386.9702
2085.5589 | 2003.5589 | 473.7081 | 406.779 | 454.8019 | 408.9187 | 432.2802 | 432.1017 | 431.6128 | 433.7798 | 115.6669 | 387.0078
2086.5603 | 2004.5603 | 473.6883 | 406.7339 | 454.83 | 408.8904 | 432.2926 | 432.1386 | 431.6405 | 433.798 | 394.7065 | 387.0545
2087.5618 | 2005.5618 | 473.6359 | 406.7729 | 454.9319 | 408.8988 | 432.3013 | 432.1851 | 431.6523 | 433.8166 | 74.8126 | 387.1065
2088.7134 | 2006.7134 | 473.8512 | 406.8247 | 454.9139 | 408.9255 | 432.3784 | 432.1997 | 431.6898 | 433.8388 | 75.3959 | 387.159
2089.5546 | 2007.5546 | 473.7356 | 406.7838 | 454.8915 | 408.8975 | 432.4743 | 432.232 | 431.7277 | 433.8448 | 401.4604 | 387.1924
2090.5561 | 2008.5561 | 473.6657 | 406.8598 | 455.0023 | 408.9514 | 432.5452 | 432.2761 | 431.7624 | 433.8493 | 200.2237 | 387.2341
2091.5575 | 2009.5575 | 473.6553 | 406.8338 | 454.944 | 408.9757 | 432.4157 | 432.2977 | 431.7915 | 433.8674 | 76.4026 | 387.2738
2092.559 | 2010.559 | 473.4805 | 406.8762 | 454.9856 | 408.9202 | 432.4857 | 432.3407 | 431.781 | 433.8748 | 111.8435 | 387.3164
2093.5604 | 2011.5604 | 473.5327 | 406.9011 | 454.9338 | 409.0106 | 432.5114 | 432.3764 | 431.7759 | 433.8927 | 395.05 | 387.3645
2094.5618 | 2012.5618 | 473.5652 | 406.9246 | 454.8996 | 408.9704 | 432.5202 | 432.4074 | 431.7824 | 433.8988 | 74.1583 | 387.3944
2095.5533 | 2013.5533 | 473.3087 | 406.9154 | 454.8227 | 409.0499 | 432.6763 | 432.4178 | 431.8002 | 433.9116 | 76.6191 | 387.4474
2096.5547 | 2014.5547 | 473.1831 | 406.8557 | 454.9322 | 409.0319 | 432.6991 | 432.4213 | 431.8708 | 433.923 | 401.9839 | 387.4842
2097.5561 | 2015.5561 | 473.2145 | 406.9522 | 455.0265 | 409.1067 | 432.7469 | 432.4713 | 431.9106 | 433.9269 | 199.8246 | 387.5114
2098.5576 | 2016.5576 | 473.2013 | 406.971 | 455.0028 | 409.1858 | 432.7951 | 432.5332 | 431.9215 | 433.9339 | 75.1712 | 387.5611
2099.559 | 2017.559 | 473.4752 | 406.9811 | 455.0129 | 409.1515 | 432.8247 | 432.5966 | 431.9386 | 433.9501 | 113.0644 | 387.6041
2100.5605 | 2018.5605 | 473.5337 | 407.0104 | 454.9799 | 409.1156 | 432.8548 | 432.6375 | 431.9617 | 433.9568 | 395.3004 | 387.6405
2101.5619 | 2019.5619 | 473.526 | 407.0348 | 455.0531 | 409.1251 | 432.8857 | 432.6562 | 431.9896 | 433.9836 | 74.1705 | 387.6822
2102.5633 | 2020.5633 | 473.3675 | 407.0446 | 455.0741 | 409.1055 | 432.9703 | 432.6697 | 432.0169 | 433.9688 | 76.6103 | 387.714
2103.5548 | 2021.5548 | 473.3338 | 407.0743 | 455.0895 | 409.1216 | 433.0504 | 432.6829 | 432.0467 | 433.9916 | 401.5214 | 387.7553
2104.5562 | 2022.5562 | 473.4317 | 407.0318 | 455.0615 | 409.1396 | 432.9937 | 432.7053 | 432.0792 | 433.9931 | 198.7945 | 387.796
2105.5576 | 2023.5576 | 473.4697 | 407.0827 | 455.1099 | 409.2022 | 433.0401 | 432.7252 | 432.1041 | 433.9847 | 73.3478 | 387.8318
2106.5591 | 2024.5591 | 473.3634 | 407.1078 | 455.1051 | 409.1685 | 433.0337 | 432.7491 | 432.1235 | 433.9899 | 114.0099 | 387.8711
2107.5605 | 2025.5605 | 473.4178 | 407.0791 | 455.1636 | 409.2113 | 433.0415 | 432.7835 | 432.1422 | 434.0043 | 395.5336 | 387.9145
2108.562 | 2026.562 | 473.3024 | 407.1712 | 455.1782 | 409.1691 | 433.1058 | 432.8197 | 432.1597 | 434.0097 | 75.0021 | 387.9474
2109.5634 | 2027.5634 | 473.2069 | 407.1199 | 455.1278 | 409.246 | 433.1743 | 432.8846 | 432.1974 | 434.0199 | 76.8182 | 387.974
2110.5548 | 2028.5548 | 473.2235 | 407.1476 | 455.1905 | 409.2521 | 433.2033 | 432.9107 | 432.2235 | 434.0278 | 401.4417 | 388.0227
2111.5563 | 2029.5563 | 473.2551 | 407.218 | 455.126 | 409.2099 | 433.1972 | 432.9201 | 432.2201 | 434.0316 | 202.1786 | 388.0541
2112.5577 | 2030.5577 | 473.1404 | 407.2305 | 455.1486 | 409.2438 | 433.3014 | 432.92 | 432.2679 | 434.0387 | 74.4616 | 388.0873
2113.5591 | 2031.5591 | 473.092 | 407.2818 | 455.0526 | 409.2678 | 433.4328 | 432.9279 | 432.3176 | 434.0433 | 114.073 | 388.1277
2114.5606 | 2032.5606 | 472.8488 | 407.2824 | 455.1108 | 409.2814 | 433.4949 | 432.9556 | 432.3303 | 434.0469 | 396.0164 | 388.1666
2115.562 | 2033.562 | 472.8315 | 407.2768 | 455.0451 | 409.3082 | 433.6048 | 432.9893 | 432.3318 | 434.0614 | 75.9233 | 388.2071
2116.5535 | 2034.5535 | 472.9509 | 407.3014 | 455.0127 | 409.2662 | 433.5724 | 433.0295 | 432.3261 | 434.0659 | 77.8094 | 388.2607
2117.5549 | 2035.5549 | 473.2242 | 407.2186 | 455.0848 | 409.3375 | 433.5501 | 433.0695 | 432.3164 | 434.0706 | 401.2532 | 388.2983
2118.5563 | 2036.5563 | 473.2707 | 407.3253 | 455.1124 | 409.3444 | 433.5728 | 433.1468 | 432.3362 | 434.0964 | 216.8279 | 388.3419
2119.5578 | 2037.5578 | 473.2581 | 407.2237 | 454.9199 | 409.2947 | 433.5873 | 433.2023 | 432.3791 | 434.1004 | 74.6984 | 388.3643
2120.5592 | 2038.5592 | 473.3292 | 407.2067 | 455.0039 | 409.3439 | 433.5536 | 433.2316 | 432.4216 | 434.122 | 114.6408 | 388.4034
2121.5607 | 2039.5607 | 473.2596 | 407.2294 | 455.0723 | 409.3856 | 433.5627 | 433.26 | 432.4615 | 434.1183 | 397.0517 | 388.445
2122.5621 | 2040.5621 | 473.3032 | 407.3752 | 455.1088 | 409.4038 | 433.598 | 433.3173 | 432.4587 | 434.1322 | 73.6499 | 388.4705
2123.5635 | 2041.5635 | 473.3704 | 407.3002 | 455.1121 | 409.4768 | 433.6519 | 433.346 | 432.4567 | 434.1397 | 78.6547 | 388.5116
2124.555 | 2042.555 | 473.4622 | 407.3324 | 455.1181 | 409.4628 | 433.751 | 433.3801 | 432.4726 | 434.119 | 401.9399 | 388.5444
2125.5564 | 2043.5564 | 473.5709 | 407.3508 | 455.1912 | 409.4435 | 433.8435 | 433.4389 | 432.5145 | 434.104 | 203.5941 | 388.5782
2126.5578 | 2044.5578 | 473.5439 | 407.317 | 455.2025 | 409.4192 | 433.9625 | 433.4878 | 432.567 | 434.1073 | 76.3243 | 388.6071
2127.5593 | 2045.5593 | 473.4986 | 407.3895 | 455.2504 | 409.4477 | 433.9612 | 433.5371 | 432.5918 | 434.1053 | 112.259 | 388.644
2128.5607 | 2046.5607 | 473.7738 | 407.4642 | 455.1103 | 409.405 | 433.8569 | 433.5839 | 432.6361 | 434.133 | 396.8976 | 388.6746
2129.5622 | 2047.5622 | 473.7765 | 407.4742 | 455.2138 | 409.4416 | 433.8108 | 433.6138 | 432.6618 | 434.166 | 75.4999 | 388.7002
2130.5636 | 2048.5636 | 473.8262 | 407.4984 | 455.172 | 409.4747 | 433.8791 | 433.6542 | 432.672 | 434.1765 | 75.4558 | 388.7214
2131.555 | 2049.555 | 473.8517 | 407.4926 | 455.2281 | 409.546 | 433.9575 | 433.7027 | 432.6974 | 434.1866 | 401.2177 | 388.7515
2132.5565 | 2050.5565 | 473.8221 | 407.5654 | 455.1955 | 409.543 | 434.0187 | 433.7475 | 432.7334 | 434.2131 | 220.3734 | 388.7913
2133.5579 | 2051.5579 | 473.676 | 407.6708 | 455.1263 | 409.4726 | 434 | 433.7638 | 432.7576 | 434.2178 | 74.2981 | 388.813
2134.5593 | 2052.5593 | 473.549 | 407.6371 | 455.1307 | 409.558 | 434.0235 | 433.7806 | 432.7976 | 434.2177 | 112.9995 | 388.8399
2135.5608 | 2053.5608 | 473.4594 | 407.6882 | 455.0942 | 409.5927 | 434.0911 | 433.781 | 432.8067 | 434.2034 | 397.3745 | 388.8585
2136.5622 | 2054.5622 | 473.7268 | 407.7613 | 455.1776 | 409.599 | 434.1641 | 433.8003 | 432.8096 | 434.1774 | 74.937 | 388.8791
2137.5537 | 2055.5537 | 473.8853 | 407.8522 | 455.2426 | 409.6064 | 434.2884 | 433.818 | 432.8287 | 434.171 | 76.5394 | 388.8943
2138.5551 | 2056.5551 | 474.0713 | 407.8349 | 455.28 | 409.5604 | 434.315 | 433.8462 | 432.858 | 434.1738 | 401.8005 | 388.9244
2139.5565 | 2057.5565 | 474.0545 | 407.9001 | 455.1594 | 409.6074 | 434.2366 | 433.8766 | 432.8762 | 434.1967 | 207.1117 | 388.9358
2140.558 | 2058.558 | 474.0188 | 407.9193 | 455.1363 | 409.6295 | 434.19 | 433.9024 | 432.8991 | 434.2147 | 76.3719 | 388.9656
2141.5594 | 2059.5594 | 474.1175 | 407.9286 | 455.1459 | 409.6345 | 434.1664 | 433.9076 | 432.9097 | 434.2406 | 111.789 | 388.9813
2142.5609 | 2060.5609 | 474.129 | 408.018 | 455.1817 | 409.6214 | 434.2431 | 433.9061 | 432.9358 | 434.2453 | 396.7095 | 389.0144
2143.5623 | 2061.5623 | 474.1419 | 408.0813 | 455.1987 | 409.6146 | 434.3316 | 433.9336 | 432.9353 | 434.2151 | 73.9432 | 389.0453
2144.5637 | 2062.5637 | 474.177 | 408.0416 | 455.1578 | 409.5765 | 434.3791 | 433.9618 | 432.9635 | 434.1905 | 76.0958 | 389.0576
2145.5552 | 2063.5552 | 474.0134 | 408.1206 | 455.1158 | 409.6399 | 434.3732 | 433.9777 | 433.0041 | 434.1922 | 401.4063 | 389.0827
2146.5566 | 2064.5566 | 474.0641 | 408.1395 | 455.1535 | 409.6859 | 434.2374 | 433.9867 | 433.0408 | 434.1893 | 221.2411 | 389.0976
2147.558 | 2065.558 | 474.2151 | 408.187 | 455.1437 | 409.6446 | 434.1898 | 433.9942 | 433.0838 | 434.2145 | 75.1813 | 389.1207
2148.5595 | 2066.5595 | 474.2521 | 408.2086 | 455.1403 | 409.6988 | 434.2681 | 433.9922 | 433.1261 | 434.2437 | 110.7178 | 389.14
2149.5609 | 2067.5609 | 474.0844 | 408.2463 | 455.1439 | 409.7328 | 434.3031 | 434.0009 | 433.1708 | 434.2619 | 397.6419 | 389.1542
2150.5624 | 2068.5624 | 474.0295 | 408.3035 | 455.1263 | 409.745 | 434.3768 | 434.0049 | 433.193 | 434.2036 | 75.9115 | 389.1616
2151.5538 | 2069.5538 | 473.8928 | 408.2771 | 455.0863 | 409.6865 | 434.4444 | 434.0211 | 433.2308 | 434.1713 | 75.0834 | 389.1867
2152.5552 | 2070.5552 | 473.9066 | 408.3593 | 455.11 | 409.6762 | 434.3869 | 434.0274 | 433.2421 | 434.1502 | 401.3076 | 389.1997
2153.5567 | 2071.5567 | 473.8807 | 408.383 | 455.0623 | 409.627 | 434.3501 | 434.0407 | 433.2497 | 434.1531 | 220.1013 | 389.2185
2154.5581 | 2072.5581 | 473.8699 | 408.406 | 455.0779 | 409.629 | 434.4231 | 434.0483 | 433.2605 | 434.1587 | 75.3481 | 389.237
2155.5595 | 2073.5595 | 473.9264 | 408.4039 | 455.06 | 409.7654 | 434.2472 | 434.0626 | 433.2523 | 434.1894 | 111.6881 | 389.2652
2156.561 | 2074.561 | 473.935 | 408.4186 | 455.0351 | 409.7508 | 434.3626 | 434.0806 | 433.242 | 434.202 | 397.6786 | 389.2856
2157.5624 | 2075.5624 | 473.6827 | 408.4355 | 455.0789 | 409.8007 | 434.5037 | 434.0993 | 433.2804 | 434.2231 | 74.9681 | 389.3114
2158.5538 | 2076.5538 | 473.4539 | 408.482 | 455.0937 | 409.8129 | 434.5616 | 434.1261 | 433.3234 | 434.1926 | 75.9117 | 389.3359
2159.5553 | 2077.5553 | 473.3227 | 408.4158 | 455.1159 | 409.8006 | 434.6514 | 434.1568 | 433.3512 | 434.1467 | 400.5952 | 389.3709
2160.5567 | 2078.5567 | 473.3618 | 408.3959 | 455.0406 | 409.8387 | 434.6543 | 434.1833 | 433.3683 | 434.1003 | 224.0064 | 389.4077
2161.5582 | 2079.5582 | 473.3654 | 408.4216 | 454.9964 | 409.8556 | 434.6965 | 434.1823 | 433.4121 | 434.1125 | 75.6421 | 389.4342
2162.5596 | 2080.5596 | 473.3782 | 408.386 | 455.0121 | 409.8816 | 434.6399 | 434.1781 | 433.4373 | 434.1246 | 109.0477 | 389.4711
2163.561 | 2081.561 | 473.2223 | 408.351 | 455.0882 | 409.8622 | 434.6091 | 434.1954 | 433.4611 | 434.1583 | 398.0239 | 389.5073
2164.5625 | 2082.5625 | 473.0889 | 408.3415 | 455.0172 | 409.8971 | 434.6293 | 434.2194 | 433.4889 | 434.1459 | 73.5099 | 389.5403
2165.5539 | 2083.5539 | 473.1091 | 408.3743 | 455.12 | 409.8778 | 434.6863 | 434.2236 | 433.5361 | 434.1238 | 77.5914 | 389.5787
2166.5554 | 2084.5554 | 473.1977 | 408.3027 | 455.1055 | 409.8263 | 434.744 | 434.2408 | 433.5614 | 434.1219 | 400.8877 | 389.6225
2167.5568 | 2085.5568 | 473.3001 | 408.3405 | 455.1535 | 409.8424 | 434.8208 | 434.2697 | 433.5741 | 434.0894 | 221.5494 | 389.6636
2168.5582 | 2086.5582 | 473.1281 | 408.3458 | 455.1207 | 409.8955 | 434.8278 | 434.304 | 433.5973 | 434.116 | 74.8619 | 389.7069
2169.5597 | 2087.5597 | 473.1556 | 408.3506 | 455.1988 | 409.7898 | 434.8641 | 434.3294 | 433.6192 | 434.0968 | 111.9633 | 389.7416
2170.5611 | 2088.5611 | 473.1919 | 408.2701 | 455.0733 | 409.8454 | 434.962 | 434.3536 | 433.6371 | 434.0632 | 398.199 | 389.7813
2171.5525 | 2089.5525 | 473.1736 | 408.2747 | 455.1353 | 409.8668 | 434.8417 | 434.3801 | 433.6528 | 434.0355 | 73.9233 | 389.813
2172.554 | 2090.554 | 473.1608 | 408.2105 | 455.175 | 409.9714 | 434.8337 | 434.4423 | 433.6755 | 433.9626 | 75.5911 | 389.8469
2173.5554 | 2091.5554 | 473.1448 | 408.1779 | 455.1582 | 409.9968 | 434.8833 | 434.4825 | 433.6771 | 433.9578 | 399.8213 | 389.8778
2174.5569 | 2092.5569 | 473.1653 | 408.1966 | 455.2305 | 410.0079 | 434.96 | 434.4894 | 433.6922 | 433.9715 | 223.3845 | 389.916
2175.5583 | 2093.5583 | 473.2878 | 408.2211 | 455.3329 | 410.0462 | 434.9615 | 434.5062 | 433.7173 | 433.9898 | 76.1188 | 389.9578
2176.5597 | 2094.5597 | 473.3739 | 408.1501 | 455.3944 | 410.0013 | 434.9876 | 434.5258 | 433.7574 | 433.9854 | 108.1143 | 389.9902
2177.5612 | 2095.5612 | 473.3893 | 408.1046 | 455.2131 | 409.9195 | 435.0719 | 434.5585 | 433.8159 | 433.9998 | 398.524 | 390.0387
2178.5626 | 2096.5626 | 473.4482 | 408.0664 | 455.3644 | 409.9602 | 435.1688 | 434.5867 | 433.8381 | 434.0234 | 73.6753 | 390.0583
2179.554 | 2097.554 | 473.4866 | 408.1128 | 455.3567 | 410.0521 | 435.2031 | 434.5699 | 433.8498 | 434.0431 | 77.0407 | 390.1004
2180.5555 | 2098.5555 | 473.5065 | 408.0906 | 455.3662 | 410.03 | 435.2783 | 434.6032 | 433.8663 | 433.8935 | 399.7598 | 390.1394
2181.5569 | 2099.5569 | 473.5473 | 408.0892 | 455.31 | 410.069 | 435.2718 | 434.614 | 433.9006 | 433.8665 | 230.2207 | 390.165
2182.5584 | 2100.5584 | 473.6113 | 408.1169 | 455.4039 | 410.0918 | 435.2935 | 434.6344 | 433.9357 | 433.8838 | 76.5896 | 390.1907
2183.5598 | 2101.5598 | 473.4725 | 408.0705 | 455.401 | 410.107 | 435.3424 | 434.6424 | 433.9425 | 433.8362 | 107.0942 | 390.2279
2184.5612 | 2102.5612 | 473.2809 | 408.1002 | 455.4306 | 410.1243 | 435.4187 | 434.6764 | 433.9759 | 433.7626 | 398.5164 | 390.2534
2185.5627 | 2103.5627 | 473.1967 | 408.0501 | 455.5228 | 410.1118 | 435.427 | 434.7054 | 434.0177 | 433.7156 | 76.6074 | 390.2814
2186.5541 | 2104.5541 | 473.1235 | 408.07 | 455.5178 | 410.1083 | 435.4615 | 434.7383 | 434.0506 | 433.7054 | 75.3793 | 390.3175
2187.5556 | 2105.5556 | 473.1765 | 408.1208 | 455.4796 | 410.0564 | 435.5228 | 434.7567 | 434.0751 | 433.7175 | 400.8131 | 390.3528
2188.557 | 2106.557 | 473.236 | 408.2107 | 455.4388 | 410.1048 | 435.5454 | 434.7986 | 434.095 | 433.7499 | 232.2895 | 390.3803
2189.5584 | 2107.5584 | 473.2574 | 408.2087 | 455.4595 | 410.1576 | 435.5749 | 434.8149 | 434.0807 | 433.8035 | 73.1035 | 390.4159
2190.5599 | 2108.5599 | 473.1514 | 408.1857 | 455.5476 | 410.122 | 435.6266 | 434.843 | 434.0928 | 433.7615 | 108.7974 | 390.432
2191.5613 | 2109.5613 | 473.0316 | 408.3156 | 455.5479 | 410.1993 | 435.5955 | 434.8836 | 434.1193 | 433.7807 | 398.5048 | 390.4624
2192.5628 | 2110.5628 | 473.174 | 408.3639 | 455.612 | 410.1926 | 435.5338 | 434.8971 | 434.1542 | 433.7938 | 72.6232 | 390.4921
2193.5542 | 2111.5542 | 473.1164 | 408.4192 | 455.466 | 410.1804 | 435.5661 | 434.9077 | 434.1892 | 433.7479 | 76.773 | 390.5077
2194.5556 | 2112.5556 | 473.1542 | 408.4584 | 455.4978 | 410.0652 | 435.6272 | 434.938 | 434.215 | 433.7906 | 399.9264 | 390.5264
2195.5571 | 2113.5571 | 473.2109 | 408.399 | 455.492 | 410.1397 | 435.629 | 434.9562 | 434.2552 | 433.833 | 227.5337 | 390.5343
2196.5585 | 2114.5585 | 473.3021 | 408.4837 | 455.5481 | 410.19 | 435.6202 | 434.971 | 434.2813 | 433.8074 | 73.9389 | 390.5497
2197.57 | 2115.57 | 473.3881 | 408.5443 | 455.4268 | 410.2186 | 435.6219 | 434.9939 | 434.3006 | 433.7835 | 99.159 | 390.5777
2198.5614 | 2116.5614 | 473.4295 | 408.5619 | 455.5034 | 410.2051 | 435.7027 | 434.9984 | 434.2927 | 433.8254 | 399.2923 | 390.5829
2199.5628 | 2117.5628 | 473.5573 | 408.5985 | 455.4522 | 410.1796 | 435.7504 | 435.0142 | 434.3005 | 433.8306 | 75.4673 | 390.588
2200.5542 | 2118.5542 | 473.6025 | 408.6771 | 455.4474 | 410.1578 | 435.8303 | 435.0417 | 434.3104 | 433.8471 | 76.3551 | 390.6066
2201.5557 | 2119.5557 | 473.8369 | 408.7288 | 455.4663 | 410.1806 | 435.7777 | 435.0723 | 434.346 | 433.846 | 399.3241 | 390.63
2202.5571 | 2120.5571 | 473.9195 | 408.7879 | 455.5128 | 410.275 | 435.6143 | 435.1056 | 434.3698 | 433.8238 | 233.9508 | 390.654
2203.5586 | 2121.5586 | 473.783 | 408.7416 | 455.3948 | 410.293 | 435.6463 | 435.1237 | 434.3952 | 433.776 | 73.892 | 390.6693
2204.56 | 2122.56 | 473.745 | 408.7608 | 455.4849 | 410.2684 | 435.6823 | 435.1494 | 434.4118 | 433.7434 | 107.0253 | 390.6908
2205.5614 | 2123.5614 | 473.9224 | 408.8002 | 455.4996 | 410.3109 | 435.7256 | 435.1623 | 434.4578 | 433.7397 | 398.7735 | 390.7149
2206.5629 | 2124.5629 | 474.0783 | 408.7764 | 455.5475 | 410.3219 | 435.8257 | 435.1795 | 434.4912 | 433.7344 | 73.774 | 390.722
2207.5543 | 2125.5543 | 474.3049 | 408.7912 | 455.5973 | 410.3432 | 435.8488 | 435.1905 | 434.5183 | 433.7142 | 74.7263 | 390.7487
2208.5557 | 2126.5557 | 474.2368 | 408.8036 | 455.5129 | 410.3263 | 435.8776 | 435.1734 | 434.5509 | 433.6953 | 397.7133 | 390.7665
2209.5572 | 2127.5572 | 474.1276 | 408.803 | 455.5651 | 410.3268 | 435.846 | 435.1959 | 434.5721 | 433.6969 | 225.0518 | 390.7917
2210.5586 | 2128.5586 | 474.2857 | 408.8358 | 455.4908 | 410.2707 | 435.8436 | 435.2261 | 434.5927 | 433.7838 | 72.2754 | 390.8047
2211.5601 | 2129.5601 | 474.2903 | 408.8428 | 455.5211 | 410.3201 | 435.8789 | 435.2513 | 434.6239 | 433.8218 | 107.0129 | 390.8197
2212.5615 | 2130.5615 | 474.3181 | 408.773 | 455.5509 | 410.3076 | 435.9228 | 435.2705 | 434.6571 | 433.8079 | 399.6024 | 390.8508
2213.5629 | 2131.5629 | 474.3174 | 408.8023 | 455.58 | 410.3656 | 435.9536 | 435.302 | 434.6805 | 433.8093 | 73.9935 | 390.8682
2214.5544 | 2132.5544 | 474.2232 | 408.8254 | 455.5914 | 410.3414 | 435.9953 | 435.2967 | 434.7141 | 433.8069 | 74.0727 | 390.9022
2215.5558 | 2133.5558 | 474.2474 | 408.8066 | 455.5594 | 410.3399 | 436.0177 | 435.3041 | 434.7275 | 433.8233 | 399.5175 | 390.9323
2216.5573 | 2134.5573 | 474.3889 | 408.7882 | 455.6012 | 410.4153 | 436.0068 | 435.3311 | 434.7516 | 433.8064 | 236.6703 | 390.9506
2217.5587 | 2135.5587 | 474.2565 | 408.7975 | 455.6494 | 410.4091 | 435.9837 | 435.3498 | 434.762 | 433.7683 | 73.4249 | 390.9781
2218.5601 | 2136.5601 | 474.1301 | 408.828 | 455.6261 | 410.3857 | 435.9867 | 435.3586 | 434.796 | 433.7675 | 105.4156 | 391.0049
2219.5616 | 2137.5616 | 474.2907 | 408.7712 | 455.663 | 410.4372 | 435.9946 | 435.3664 | 434.786 | 433.8336 | 400.0112 | 391.0256
2220.553 | 2138.553 | 474.3853 | 408.8177 | 455.7012 | 410.5139 | 435.9998 | 435.3904 | 434.7894 | 433.8154 | 74.3943 | 391.0604
2221.5544 | 2139.5544 | 474.4088 | 408.896 | 455.727 | 410.5367 | 435.9793 | 435.4293 | 434.788 | 433.8271 | 74.9434 | 391.0726
2222.5659 | 2140.5659 | 474.3001 | 408.8703 | 455.6408 | 410.5374 | 436.0083 | 435.4615 | 434.8051 | 433.8249 | 396.2816 | 391.0912
2223.5573 | 2141.5573 | 474.2791 | 408.8757 | 455.6325 | 410.5751 | 436.0178 | 435.4714 | 434.8391 | 433.8631 | 239.3235 | 391.1027
2224.5588 | 2142.5588 | 474.2194 | 408.9265 | 455.6587 | 410.5248 | 436.0301 | 435.5028 | 434.8685 | 433.8366 | 75.406 | 391.1244
2225.5602 | 2143.5602 | 474.2327 | 408.9168 | 455.6918 | 410.6196 | 436.07 | 435.524 | 434.8744 | 433.8562 | 107.7588 | 391.1458
2226.5616 | 2144.5616 | 474.3175 | 408.9248 | 455.7038 | 410.5872 | 436.0712 | 435.5576 | 434.8889 | 433.8581 | 400.2502 | 391.1629
2227.5531 | 2145.5531 | 474.3366 | 408.9401 | 455.7576 | 410.6385 | 436.0832 | 435.5425 | 434.9203 | 433.8634 | 74.352 | 391.1792
2228.5545 | 2146.5545 | 474.2608 | 408.9342 | 455.7224 | 410.6686 | 436.0628 | 435.5521 | 434.9428 | 433.8512 | 76.4636 | 391.208
2229.5559 | 2147.5559 | 474.2676 | 408.9666 | 455.7349 | 410.6791 | 436.0261 | 435.5829 | 434.9596 | 433.8885 | 398.1768 | 391.2319
2230.5574 | 2148.5574 | 474.3895 | 408.9903 | 455.6967 | 410.7019 | 436.0578 | 435.6091 | 434.9753 | 433.9611 | 237.9136 | 391.2522
2231.5588 | 2149.5588 | 474.3606 | 408.9888 | 455.7037 | 410.6805 | 436.0776 | 435.6281 | 435.0082 | 434.0054 | 73.3711 | 391.2752
2232.5603 | 2150.5603 | 474.2202 | 408.9456 | 455.7663 | 410.7188 | 435.9667 | 435.6393 | 435.0414 | 433.9065 | 106.4514 | 391.3118
2233.5617 | 2151.5617 | 474.0592 | 408.9966 | 455.7229 | 410.7357 | 435.7102 | 435.6318 | 435.0656 | 433.8446 | 400.2288 | 391.3414
2234.5631 | 2152.5631 | 474.1588 | 408.9958 | 455.7983 | 410.7241 | 435.5054 | 435.6776 | 435.0863 | 433.8209 | 75.4318 | 391.3651
2235.5546 | 2153.5546 | 474.3229 | 409.0624 | 455.7898 | 410.7103 | 435.5634 | 435.7118 | 435.1364 | 433.8594 | 74.7352 | 391.3886
2236.556 | 2154.556 | 474.2633 | 409.0445 | 455.7965 | 410.7969 | 435.7265 | 435.7335 | 435.1892 | 433.8816 | 396.0778 | 391.4263
2237.5574 | 2155.5574 | 474.0405 | 408.9941 | 455.8473 | 410.7873 | 435.8532 | 435.7165 | 435.234 | 433.9053 | 236.836 | 391.4423
2238.5589 | 2156.5589 | 474.0463 | 409.0545 | 455.7805 | 410.7405 | 435.8295 | 435.7441 | 435.2611 | 433.9331 | 75.567 | 391.473
2239.5603 | 2157.5603 | 473.9329 | 409.0453 | 455.7986 | 410.7955 | 435.9199 | 435.7716 | 435.29 | 433.9266 | 104.2498 | 391.5213
2240.5618 | 2158.5618 | 473.8576 | 409.0168 | 455.7704 | 410.8324 | 436.0273 | 435.794 | 435.3137 | 433.9699 | 400.4356 | 391.5517
2241.5632 | 2159.5632 | 473.8611 | 409.0108 | 455.7128 | 410.8715 | 436.0807 | 435.7995 | 435.3629 | 433.9147 | 75.6585 | 391.5912
2242.5546 | 2160.5546 | 473.8165 | 409.0365 | 455.7712 | 410.9371 | 436.053 | 435.8123 | 435.3954 | 433.9392 | 74.1353 | 391.6375
2243.5561 | 2161.5561 | 473.6995 | 409.0543 | 455.8192 | 410.9166 | 436.0754 | 435.8404 | 435.4163 | 433.9733 | 396.9127 | 391.6701
2244.5575 | 2162.5575 | 473.6044 | 408.9897 | 455.7729 | 410.9327 | 436.1062 | 435.8725 | 435.4583 | 434.0081 | 237.3375 | 391.7121
2245.559 | 2163.559 | 473.6993 | 408.9844 | 455.8435 | 410.9274 | 436.1179 | 435.864 | 435.5002 | 434.0172 | 74.5164 | 391.7525
2246.5604 | 2164.5604 | 473.5932 | 408.9565 | 455.8818 | 410.9188 | 436.0104 | 435.8785 | 435.5405 | 433.9733 | 106.8004 | 391.7879
2247.5618 | 2165.5618 | 473.6192 | 408.9585 | 455.9201 | 410.8296 | 436.0333 | 435.8989 | 435.5665 | 433.9624 | 400.5848 | 391.8351
2248.5533 | 2166.5533 | 473.4947 | 408.9338 | 455.8802 | 410.7381 | 435.8562 | 435.9269 | 435.5959 | 434.0362 | 73.5516 | 391.8728
2249.5547 | 2167.5547 | 473.4139 | 408.9621 | 455.9062 | 410.8808 | 435.9303 | 435.9468 | 435.6252 | 434.0321 | 77.2438 | 391.8888
2250.5561 | 2168.5561 | 473.4757 | 408.8789 | 455.8079 | 410.8421 | 435.9879 | 435.9496 | 435.6563 | 434.0185 | 397.228 | 391.9248
2251.5576 | 2169.5576 | 473.2273 | 408.9436 | 455.9105 | 410.8903 | 436.1016 | 435.9751 | 435.7019 | 434.0319 | 243.5082 | 391.9489
2252.559 | 2170.559 | 473.0832 | 409.0032 | 455.8975 | 410.9226 | 436.1538 | 435.9842 | 435.7498 | 434.0697 | 75.4377 | 391.9811
2253.5605 | 2171.5605 | 472.9477 | 408.9938 | 455.8417 | 410.9159 | 436.1732 | 436.0049 | 435.7717 | 434.1112 | 104.9906 | 392.0075
2254.5619 | 2172.5619 | 472.8594 | 409.0349 | 455.9508 | 410.8933 | 436.142 | 436.053 | 435.7935 | 434.1343 | 401.1089 | 392.0323
2255.5633 | 2173.5633 | 472.6831 | 409.0652 | 455.9336 | 410.7485 | 436.1802 | 436.0529 | 435.8071 | 434.153 | 74.7953 | 392.0559
2256.5548 | 2174.5548 | 472.8503 | 409.079 | 455.9631 | 410.8648 | 436.241 | 436.0705 | 435.8366 | 434.159 | 74.6474 | 392.0859
2257.5562 | 2175.5562 | 472.8236 | 409.0556 | 455.889 | 410.8615 | 436.1307 | 436.0838 | 435.8638 | 434.1949 | 395.1833 | 392.111
2258.5576 | 2176.5576 | 472.8847 | 409.1187 | 455.931 | 410.9235 | 435.9 | 436.0804 | 435.9099 | 434.1688 | 246.7616 | 392.1354
2259.5591 | 2177.5591 | 472.8231 | 409.1731 | 455.9611 | 410.882 | 435.7724 | 436.1042 | 435.9122 | 434.1875 | 75.8415 | 392.1524
2260.5605 | 2178.5605 | 472.8502 | 409.1974 | 455.9387 | 410.8681 | 435.8635 | 436.1542 | 435.9289 | 434.206 | 101.9068 | 392.179
2261.562 | 2179.562 | 472.6515 | 409.2499 | 455.9387 | 410.8735 | 436.0055 | 436.1807 | 435.9725 | 434.2997 | 401.2024 | 392.2004
2262.5634 | 2180.5634 | 472.5114 | 409.2276 | 455.9035 | 410.9139 | 436.1059 | 436.2118 | 436.0069 | 434.2497 | 74.3244 | 392.2252
2263.5548 | 2181.5548 | 472.5294 | 409.3469 | 455.9175 | 410.9283 | 436.0752 | 436.2389 | 436.0322 | 434.261 | 75.4602 | 392.24
2264.5563 | 2182.5563 | 472.7141 | 409.3975 | 455.9129 | 410.8546 | 436.0393 | 436.2674 | 436.0593 | 434.2488 | 394.224 | 392.2555
2265.5577 | 2183.5577 | 472.9455 | 409.3879 | 455.8647 | 410.7956 | 436.05 | 436.2787 | 436.0706 | 434.3145 | 243.6218 | 392.2728
2266.5592 | 2184.5592 | 473.0775 | 409.4744 | 455.9663 | 410.8996 | 436.0732 | 436.2974 | 436.0923 | 434.3552 | 73.6734 | 392.2844
2267.5606 | 2185.5606 | 472.965 | 409.4901 | 455.8675 | 410.8726 | 436.1683 | 436.3084 | 436.1228 | 434.3597 | 105.1531 | 392.2891
2268.562 | 2186.562 | 472.8622 | 409.5013 | 455.8714 | 410.978 | 436.1975 | 436.3332 | 436.1409 | 434.3562 | 400.963 | 392.3034
2269.5535 | 2187.5535 | 472.8934 | 409.5454 | 455.9258 | 410.9745 | 436.1176 | 436.3463 | 436.1549 | 434.4037 | 72.3804 | 392.3137
2270.5549 | 2188.5549 | 473.0517 | 409.5592 | 455.9492 | 411.0188 | 436.1139 | 436.3713 | 436.1745 | 434.3869 | 76.1295 | 392.3233
2271.5563 | 2189.5563 | 473.1983 | 409.5892 | 455.8372 | 410.9771 | 435.9019 | 436.3783 | 436.202 | 434.3944 | 394.5476 | 392.3421
2272.5578 | 2190.5578 | 473.3546 | 409.6043 | 455.9131 | 410.9222 | 435.6663 | 436.3743 | 436.2195 | 434.4968 | 247.6673 | 392.3491
2273.5592 | 2191.5592 | 473.3885 | 409.6146 | 455.9467 | 410.8973 | 435.5402 | 436.3836 | 436.2469 | 434.5658 | 73.24 | 392.3623
2274.5607 | 2192.5607 | 473.5 | 409.5388 | 455.9296 | 410.8603 | 435.4669 | 436.4007 | 436.2752 | 434.649 | 104.6729 | 392.3728
2275.5621 | 2193.5621 | 473.3981 | 409.5962 | 455.9383 | 410.8931 | 435.4973 | 436.4289 | 436.2926 | 434.7282 | 401.1132 | 392.3833
2276.5535 | 2194.5535 | 473.3608 | 409.6152 | 455.8815 | 410.9674 | 435.5558 | 436.444 | 436.3286 | 434.7215 | 74.4241 | 392.4003
2277.555 | 2195.555 | 473.4534 | 409.6796 | 455.9664 | 411.0047 | 435.517 | 436.4737 | 436.3426 | 434.6545 | 75.6148 | 392.4157
2278.5564 | 2196.5564 | 473.6113 | 409.6444 | 456.0466 | 411.0351 | 435.6413 | 436.4823 | 436.3581 | 434.6655 | 394.9669 | 392.4408
2279.5578 | 2197.5578 | 473.6868 | 409.6549 | 456.0166 | 410.998 | 435.7349 | 436.4858 | 436.3708 | 434.6756 | 245.3538 | 392.4507
2280.5593 | 2198.5593 | 473.6298 | 409.6093 | 455.953 | 411.0589 | 435.8392 | 436.4756 | 436.396 | 434.6569 | 73.6174 | 392.4785
2281.5607 | 2199.5607 | 473.7971 | 409.6911 | 455.9856 | 411.0548 | 435.8877 | 436.4987 | 436.4272 | 434.713 | 103.2586 | 392.5033
2282.5622 | 2200.5622 | 473.9446 | 409.6841 | 456.0275 | 411.0787 | 435.92 | 436.5146 | 436.4455 | 434.7381 | 401.8876 | 392.5367
2283.5636 | 2201.5636 | 474.1173 | 409.6298 | 455.9743 | 411.1453 | 435.9632 | 436.5412 | 436.4742 | 434.7402 | 74.1534 | 392.5615
2284.555 | 2202.555 | 474.2983 | 409.6389 | 455.9841 | 411.1053 | 436.025 | 436.5652 | 436.4961 | 434.8132 | 77.2958 | 392.5883
2285.5565 | 2203.5565 | 474.3047 | 409.6364 | 456.0323 | 411.1214 | 436.0577 | 436.5591 | 436.5145 | 434.9014 | 390.805 | 392.607
2286.5579 | 2204.5579 | 474.2732 | 409.5853 | 456.0689 | 411.1735 | 435.9479 | 436.5673 | 436.5459 | 434.9092 | 255.9685 | 392.621
2287.5593 | 2205.5593 | 474.2682 | 409.5786 | 456.0876 | 411.1093 | 436.0262 | 436.5934 | 436.5747 | 434.8891 | 77.0977 | 392.6452
2288.5608 | 2206.5608 | 474.194 | 409.5815 | 456.0247 | 411.1589 | 436.0748 | 436.6211 | 436.5983 | 434.8657 | 101.1368 | 392.6787
2289.5622 | 2207.5622 | 474.026 | 409.5504 | 456.0743 | 411.1478 | 436.1347 | 436.6451 | 436.6248 | 434.8135 | 402.1931 | 392.7176
2290.5537 | 2208.5537 | 473.8119 | 409.5644 | 456.0908 | 411.2151 | 436.1141 | 436.6438 | 436.6471 | 434.8424 | 76.2685 | 392.7321
2291.5551 | 2209.5551 | 473.6865 | 409.5259 | 455.9064 | 411.207 | 436.0793 | 436.6666 | 436.671 | 434.8766 | 75.406 | 392.7801
2292.5565 | 2210.5565 | 473.5743 | 409.5305 | 456.1183 | 411.1299 | 436.1086 | 436.6862 | 436.6971 | 434.8856 | 393.3732 | 392.8105
2293.558 | 2211.558 | 473.5124 | 409.4647 | 456.1054 | 411.1695 | 436.0872 | 436.6937 | 436.7319 | 434.8763 | 258.952 | 392.8505
2294.5594 | 2212.5594 | 473.3912 | 409.4501 | 456.2092 | 411.157 | 436.1261 | 436.7291 | 436.7497 | 434.8867 | 74.9888 | 392.8827
2295.5609 | 2213.5609 | 473.003 | 409.4694 | 456.1641 | 411.2046 | 436.0974 | 436.7485 | 436.7675 | 434.8874 | 102.0776 | 392.9214
2296.5623 | 2214.5623 | 472.9729 | 409.4741 | 456.1748 | 411.2105 | 436.1587 | 436.7628 | 436.7713 | 434.9681 | 402.3816 | 392.9616
2297.5637 | 2215.5637 | 473.0364 | 409.4845 | 456.0828 | 411.2809 | 436.1981 | 436.7793 | 436.7965 | 435.0093 | 75.6009 | 393.0019
2298.5552 | 2216.5552 | 473.0784 | 409.426 | 456.1753 | 411.3185 | 436.2642 | 436.8145 | 436.83 | 435.011 | 76.0726 | 393.0336
2299.5566 | 2217.5566 | 473.0655 | 409.4067 | 456.217 | 411.2817 | 436.3203 | 436.8234 | 436.8449 | 435.0489 | 392.4156 | 393.0427
2300.558 | 2218.558 | 473.0624 | 409.3939 | 456.2554 | 411.1901 | 436.2729 | 436.8217 | 436.8706 | 435.0838 | 256.2662 | 393.0677
2301.5595 | 2219.5595 | 473.1197 | 409.3771 | 456.3635 | 411.1974 | 436.1399 | 436.8226 | 436.9019 | 435.171 | 73.514 | 393.079
2302.5609 | 2220.5609 | 473.2188 | 409.3228 | 456.3297 | 411.2453 | 436.1867 | 436.8495 | 436.9245 | 435.2341 | 105.2402 | 393.1124
2303.5624 | 2221.5624 | 473.1428 | 409.2498 | 456.4259 | 411.2412 | 436.2336 | 436.8917 | 436.9572 | 435.2046 | 402.57 | 393.1472
2304.5538 | 2222.5538 | 473.1191 | 409.3042 | 456.4776 | 411.3118 | 436.2806 | 436.9243 | 436.9815 | 435.1407 | 74.5441 | 393.1786
2305.5552 | 2223.5552 | 472.9812 | 409.3147 | 456.4528 | 411.332 | 436.3409 | 436.9545 | 437.0036 | 435.1208 | 77.5063 | 393.2018
2306.5567 | 2224.5567 | 472.9345 | 409.3462 | 456.5317 | 411.3425 | 436.4184 | 436.9872 | 437.0382 | 435.1333 | 393.3292 | 393.2368
2307.5581 | 2225.5581 | 472.9151 | 409.2824 | 456.5861 | 411.3489 | 436.4738 | 437.0169 | 437.0643 | 435.1788 | 258.4518 | 393.2796
2308.5595 | 2226.5595 | 473.0651 | 409.3013 | 456.585 | 411.3423 | 436.4326 | 437.045 | 437.0861 | 435.1493 | 77.6172 | 393.3051
2309.561 | 2227.561 | 473.0537 | 409.2754 | 456.5731 | 411.3874 | 436.3676 | 437.0818 | 437.1166 | 435.1985 | 101.8844 | 393.318
2310.5624 | 2228.5624 | 473.0843 | 409.3169 | 456.6086 | 411.3482 | 436.3697 | 437.0999 | 437.1434 | 435.2289 | 402.8214 | 393.3468
2311.5539 | 2229.5539 | 473.0159 | 409.2854 | 456.6068 | 411.3929 | 436.3344 | 437.1262 | 437.165 | 435.284 | 75.9633 | 393.3617
2312.5553 | 2230.5553 | 472.9371 | 409.3235 | 456.5927 | 411.4003 | 436.3863 | 437.175 | 437.1891 | 435.3413 | 76.6394 | 393.382
2313.5567 | 2231.5567 | 472.9823 | 409.3121 | 456.6478 | 411.4298 | 436.4422 | 437.2227 | 437.2231 | 435.3819 | 390.3218 | 393.3964
2314.5582 | 2232.5582 | 473.0241 | 409.2416 | 456.6416 | 411.4089 | 436.4742 | 437.266 | 437.2387 | 435.409 | 258.5219 | 393.4194
2315.5596 | 2233.5596 | 473.082 | 409.2796 | 456.5779 | 411.4094 | 436.5038 | 437.2928 | 437.2561 | 435.5001 | 74.9191 | 393.4439
2316.5611 | 2234.5611 | 473.0476 | 409.2673 | 456.5785 | 411.4086 | 436.587 | 437.3246 | 437.2776 | 435.4986 | 103.9252 | 393.4732
2317.5625 | 2235.5625 | 473.3014 | 409.2883 | 456.6603 | 411.3692 | 436.5718 | 437.3647 | 437.3062 | 435.462 | 402.9321 | 393.4952
2318.5639 | 2236.5639 | 473.367 | 409.3197 | 456.6005 | 411.4096 | 436.5615 | 437.3977 | 437.3408 | 435.4216 | 77.1321 | 393.5196
2319.5554 | 2237.5554 | 473.4361 | 409.3005 | 456.6093 | 411.4256 | 436.5983 | 437.4407 | 437.3597 | 435.4618 | 75.6691 | 393.5325
2320.5568 | 2238.5568 | 473.5486 | 409.356 | 456.6639 | 411.4074 | 436.6597 | 437.4609 | 437.3784 | 435.4751 | 391.6847 | 393.5622
2321.5582 | 2239.5582 | 473.4622 | 409.3823 | 456.6957 | 411.4892 | 436.6538 | 437.4813 | 437.3954 | 435.544 | 256.8788 | 393.5759
2322.5597 | 2240.5597 | 473.4136 | 409.4159 | 456.6804 | 411.4844 | 436.6888 | 437.5129 | 437.4162 | 435.5804 | 76.0404 | 393.5964
2323.5611 | 2241.5611 | 473.4401 | 409.4394 | 456.5886 | 411.5212 | 436.6309 | 437.5357 | 437.4419 | 435.6069 | 104.5093 | 393.6216
2324.5525 | 2242.5525 | 473.5992 | 409.4624 | 456.5746 | 411.5049 | 436.5569 | 437.5298 | 437.4652 | 435.6916 | 402.8013 | 393.6421
2325.554 | 2243.554 | 473.762 | 409.4675 | 456.522 | 411.5444 | 436.5937 | 437.5477 | 437.4863 | 435.8087 | 74.0901 | 393.6572
2326.5554 | 2244.5554 | 473.6895 | 409.5149 | 456.6132 | 411.5897 | 436.6744 | 437.5545 | 437.5099 | 435.8051 | 78.9596 | 393.659
2327.5569 | 2245.5569 | 473.5522 | 409.4931 | 456.5473 | 411.5305 | 436.699 | 437.5582 | 437.5375 | 435.7209 | 390.6486 | 393.6858
2328.5583 | 2246.5583 | 473.5882 | 409.4759 | 456.624 | 411.5462 | 436.6987 | 437.5958 | 437.5621 | 435.6925 | 256.9543 | 393.7016
2329.5597 | 2247.5597 | 473.6435 | 409.4694 | 456.6912 | 411.5769 | 436.6421 | 437.6114 | 437.592 | 435.8085 | 77.2773 | 393.7181
2330.5612 | 2248.5612 | 473.6669 | 409.4861 | 456.6858 | 411.5715 | 436.6551 | 437.6363 | 437.607 | 435.9316 | 101.3929 | 393.7577
2331.5626 | 2249.5626 | 473.6958 | 409.4756 | 456.6991 | 411.6313 | 436.6849 | 437.6587 | 437.6222 | 435.9863 | 403.4734 | 393.7745
2332.554 | 2250.554 | 473.8667 | 409.4416 | 456.7343 | 411.6504 | 436.7306 | 437.6862 | 437.6338 | 435.9786 | 74.8371 | 393.8138
2333.5555 | 2251.5555 | 473.7879 | 409.4448 | 456.8154 | 411.6584 | 436.7167 | 437.6979 | 437.6635 | 435.9932 | 78.471 | 393.8491
2334.5569 | 2252.5569 | 473.6967 | 409.461 | 456.7963 | 411.6601 | 436.7313 | 437.7179 | 437.6925 | 435.9997 | 388.951 | 393.8746
2335.5584 | 2253.5584 | 473.667 | 409.4477 | 456.8539 | 411.6614 | 436.7283 | 437.7302 | 437.7108 | 436.0756 | 269.0459 | 393.901
2336.5598 | 2254.5598 | 473.7786 | 409.4562 | 456.8705 | 411.6914 | 436.7746 | 437.7571 | 437.7319 | 436.0724 | 75.5238 | 393.9213
2337.5612 | 2255.5612 | 473.8284 | 409.4844 | 456.9383 | 411.6806 | 436.7912 | 437.7803 | 437.7569 | 436.1774 | 103.5154 | 393.9435
2338.5527 | 2256.5527 | 473.7316 | 409.4447 | 456.9408 | 411.6948 | 436.7739 | 437.8154 | 437.7771 | 436.2307 | 403.625 | 393.9677
2339.5641 | 2257.5641 | 473.5984 | 409.4188 | 456.8288 | 411.6977 | 436.789 | 437.8237 | 437.8039 | 436.2273 | 75.486 | 393.9867
2340.5556 | 2258.5556 | 473.4993 | 409.43 | 456.9531 | 411.7214 | 436.7984 | 437.8473 | 437.8398 | 436.1486 | 77.4814 | 393.9982
2341.557 | 2259.557 | 473.4844 | 409.4231 | 456.9815 | 411.7641 | 436.8097 | 437.8705 | 437.8556 | 436.1626 | 388.9281 | 394.0223
2342.5584 | 2260.5584 | 473.5616 | 409.4044 | 456.9741 | 411.7465 | 436.8246 | 437.8784 | 437.8685 | 436.2024 | 267.6035 | 394.033
2343.5599 | 2261.5599 | 473.4626 | 409.4992 | 456.9818 | 411.7689 | 436.8432 | 437.9027 | 437.8873 | 436.2528 | 78.3363 | 394.0477
2344.5613 | 2262.5613 | 473.3922 | 409.5215 | 457.012 | 411.7454 | 436.8364 | 437.9246 | 437.9037 | 436.2729 | 100.4374 | 394.0431
2345.5527 | 2263.5527 | 473.3316 | 409.5341 | 456.9301 | 411.7382 | 436.8457 | 437.9379 | 437.9305 | 436.2485 | 403.5767 | 394.047
2346.5542 | 2264.5542 | 473.1639 | 409.5596 | 456.9779 | 411.7774 | 436.8297 | 437.9507 | 437.9604 | 436.2348 | 78.0853 | 394.0508
2347.5556 | 2265.5556 | 472.9869 | 409.4793 | 456.9689 | 411.7675 | 436.8621 | 437.9701 | 437.9826 | 436.2244 | 75.4423 | 394.0678
2348.5571 | 2266.5571 | 472.9782 | 409.4908 | 456.9878 | 411.7693 | 436.8758 | 437.9809 | 437.9979 | 436.2305 | 388.4725 | 394.0859
2349.5585 | 2267.5585 | 472.9712 | 409.5727 | 457.0275 | 411.8124 | 436.8929 | 438.0033 | 438.0246 | 436.3192 | 269.992 | 394.1127
2350.5599 | 2268.5599 | 473.0443 | 409.5564 | 457.054 | 411.8109 | 436.8555 | 438.023 | 438.05 | 436.4437 | 75.1372 | 394.14
2351.5614 | 2269.5614 | 472.8933 | 409.5962 | 457.0184 | 411.801 | 436.8163 | 437.9913 | 438.0681 | 436.4784 | 101.3801 | 394.1617
2352.5628 | 2270.5628 | 472.7663 | 409.5809 | 457.0443 | 411.8109 | 436.8516 | 437.9803 | 438.1041 | 436.4542 | 403.6592 | 394.1805
2353.5542 | 2271.5542 | 472.7365 | 409.5757 | 456.9765 | 411.8339 | 436.8932 | 437.9857 | 438.1165 | 436.4405 | 76.2577 | 394.1914
2354.5557 | 2272.5557 | 472.741 | 409.5413 | 457.0558 | 411.8245 | 436.9306 | 438.0143 | 438.1356 | 436.4228 | 76.8973 | 394.2096
2355.5571 | 2273.5571 | 472.7536 | 409.5245 | 456.9829 | 411.8012 | 436.9471 | 438.0418 | 438.1551 | 436.4443 | 386.82 | 394.2117
2356.5586 | 2274.5586 | 472.6621 | 409.5871 | 456.924 | 411.7183 | 436.9288 | 438.0741 | 438.1712 | 436.4952 | 266.6505 | 394.2191
2357.56 | 2275.56 | 472.7577 | 409.5346 | 457.059 | 411.7145 | 436.8306 | 438.0705 | 438.1964 | 436.5251 | 76.2127 | 394.2352
2358.5614 | 2276.5614 | 472.7389 | 409.615 | 457.0582 | 411.7838 | 436.757 | 438.0931 | 438.216 | 436.5468 | 101.5779 | 394.2501
2359.5629 | 2277.5629 | 472.7532 | 409.6165 | 456.9314 | 411.8239 | 436.7322 | 438.1049 | 438.2361 | 436.5467 | 404.0816 | 394.2772
2360.5543 | 2278.5543 | 472.7459 | 409.5965 | 457.0692 | 411.7915 | 436.7836 | 438.1118 | 438.2621 | 436.5461 | 73.9583 | 394.295
2361.5558 | 2279.5558 | 472.7336 | 409.6247 | 456.9942 | 411.8023 | 436.7862 | 438.1291 | 438.2812 | 436.4809 | 79.1048 | 394.3262
2362.5572 | 2280.5572 | 472.8028 | 409.5627 | 456.9734 | 411.8175 | 436.8103 | 438.1449 | 438.2822 | 436.5116 | 388.0016 | 394.3574
2363.5586 | 2281.5586 | 472.8621 | 409.5683 | 457.0145 | 411.8315 | 436.8202 | 438.1759 | 438.3024 | 436.4913 | 272.5836 | 394.3875
2364.5601 | 2282.5601 | 472.8998 | 409.5636 | 457.0257 | 411.6815 | 436.8679 | 438.1972 | 438.3291 | 436.5277 | 76.8872 | 394.4187
2365.5615 | 2283.5615 | 473.0361 | 409.5936 | 457.0347 | 411.7149 | 436.9236 | 438.2119 | 438.3609 | 436.5336 | 97.7746 | 394.4378
2366.5529 | 2284.5529 | 472.9433 | 409.5265 | 457.1063 | 411.715 | 436.9074 | 438.2345 | 438.3765 | 436.5284 | 403.7171 | 394.4664
2367.5544 | 2285.5544 | 472.8619 | 409.5424 | 457.0946 | 411.7658 | 436.9261 | 438.2545 | 438.4087 | 436.585 | 78.0096 | 394.4902
2368.5558 | 2286.5558 | 473.0849 | 409.5771 | 457.1339 | 411.7649 | 436.9382 | 438.2579 | 438.4082 | 436.5868 | 76.9883 | 394.5081
2369.5573 | 2287.5573 | 473.4175 | 409.5809 | 457.1477 | 411.7651 | 436.939 | 438.2704 | 438.4351 | 436.6447 | 385.5983 | 394.5315
2370.5587 | 2288.5587 | 473.5712 | 409.5842 | 457.2039 | 411.7971 | 436.9473 | 438.2971 | 438.4349 | 436.6296 | 276.8622 | 394.5416
2371.5601 | 2289.5601 | 473.5768 | 409.629 | 457.172 | 411.8759 | 436.9321 | 438.3174 | 438.4497 | 436.6182 | 75.7071 | 394.5738
2372.5616 | 2290.5616 | 473.7435 | 409.6484 | 457.2233 | 411.8677 | 436.9065 | 438.3228 | 438.4952 | 436.5726 | 101.2197 | 394.5933
2373.563 | 2291.563 | 473.8007 | 409.5551 | 457.1479 | 411.8832 | 436.9234 | 438.3478 | 438.5002 | 436.5577 | 404.3896 | 394.6151
2374.5544 | 2292.5544 | 473.7613 | 409.5204 | 457.1503 | 411.8578 | 436.9231 | 438.3538 | 438.5268 | 436.6335 | 74.8996 | 394.6355
2375.5559 | 2293.5559 | 473.7804 | 409.5485 | 457.2738 | 411.8373 | 436.9341 | 438.359 | 438.5527 | 436.643 | 78.1677 | 394.6998
2376.5573 | 2294.5573 | 473.8045 | 409.6989 | 457.4267 | 411.8802 | 436.9168 | 438.3435 | 438.5783 | 436.7218 | 388.3112 | 394.7059
2377.5588 | 2295.5588 | 473.8643 | 409.855 | 457.3746 | 411.8802 | 436.9182 | 438.3426 | 438.599 | 436.752 | 266.5696 | 394.6887
2378.5602 | 2296.5602 | 473.8827 | 409.9484 | 457.3227 | 411.8781 | 436.8977 | 438.3515 | 438.6252 | 436.86 | 75.3115 | 394.7009
2379.5616 | 2297.5616 | 473.8877 | 410.1549 | 457.3895 | 411.9515 | 436.9329 | 438.3584 | 438.6413 | 436.8363 | 100.4282 | 394.7273
2380.5631 | 2298.5631 | 474.113 | 410.5846 | 457.4456 | 411.9684 | 436.9596 | 438.3741 | 438.6508 | 436.8547 | 404.581 | 394.7663
2381.5545 | 2299.5545 | 474.1887 | 411.1631 | 457.4456 | 412.0009 | 436.9641 | 438.3941 | 438.6793 | 436.781 | 76.362 | 394.8156
2382.5559 | 2300.5559 | 474.2084 | 411.8078 | 457.4127 | 412.0114 | 436.9871 | 438.4169 | 438.6877 | 436.7306 | 79.209 | 394.8689
2383.5574 | 2301.5574 | 474.2356 | 412.4053 | 457.3382 | 412.0134 | 437.0062 | 438.4248 | 438.7023 | 436.8254 | 383.1387 | 394.9277
2384.5588 | 2302.5588 | 474.2465 | 412.8903 | 457.3608 | 412.0617 | 437.0208 | 438.4286 | 438.7176 | 436.8208 | 280.9668 | 394.9968
2385.5603 | 2303.5603 | 474.2788 | 413.1728 | 457.3682 | 412.067 | 437.0486 | 438.4546 | 438.7285 | 436.8262 | 78.1804 | 395.0586
2386.5617 | 2304.5617 | 474.2238 | 413.3868 | 457.3292 | 412.0777 | 437.0428 | 438.4665 | 438.7484 | 436.8186 | 98.3166 | 395.1447
2387.5531 | 2305.5531 | 474.2553 | 413.5995 | 457.2663 | 412.0759 | 437.0664 | 438.4866 | 438.7484 | 436.8616 | 404.773 | 395.2303
2388.5546 | 2306.5546 | 474.2298 | 413.8172 | 457.2544 | 412.093 | 437.1017 | 438.5005 | 438.7614 | 436.8921 | 77.509 | 395.3252
2389.556 | 2307.556 | 474.1733 | 414.0223 | 457.3051 | 412.1081 | 437.1104 | 438.5106 | 438.7843 | 436.895 | 76.2457 | 395.4095
2390.5575 | 2308.5575 | 474.0889 | 414.1799 | 457.3008 | 412.1119 | 437.0893 | 438.5157 | 438.7989 | 436.9498 | 382.1754 | 395.4927
2391.5589 | 2309.5589 | 474.091 | 414.2841 | 457.2934 | 412.1173 | 437.1131 | 438.5265 | 438.8005 | 437.146 | 275.1837 | 395.5601
2392.5603 | 2310.5603 | 474.0536 | 414.4362 | 457.2168 | 412.1168 | 437.0985 | 438.5292 | 438.8065 | 437.1778 | 77.2958 | 395.6198
2393.5618 | 2311.5618 | 473.9536 | 414.5686 | 457.2207 | 412.1476 | 437.0876 | 438.5378 | 438.8239 | 437.1382 | 100.4633 | 395.7101
2394.5532 | 2312.5532 | 473.8339 | 414.915 | 457.2249 | 412.1705 | 437.0791 | 438.54 | 438.8368 | 437.1066 | 404.6614 | 395.8194
2395.5546 | 2313.5546 | 473.7401 | 415.4164 | 457.0449 | 412.1353 | 437.0777 | 438.5426 | 438.8325 | 437.0919 | 75.5819 | 395.9152
2396.5561 | 2314.5561 | 473.8184 | 415.8952 | 457.107 | 412.1866 | 437.092 | 438.5427 | 438.8263 | 437.1246 | 77.7411 | 396.0252
2397.5575 | 2315.5575 | 473.7414 | 416.0576 | 457.1442 | 412.2014 | 437.0912 | 438.5413 | 438.8399 | 437.1405 | 381.1282 | 396.1249
2398.559 | 2316.559 | 473.7044 | 416.1584 | 457.107 | 412.1902 | 437.076 | 438.5501 | 438.8568 | 437.1069 | 274.6243 | 396.155
2399.5604 | 2317.5604 | 473.6466 | 416.1676 | 457.0683 | 412.1874 | 437.0575 | 438.5664 | 438.8638 | 437.0974 | 76.5073 | 396.154
2400.5618 | 2318.5618 | 473.6626 | 416.1378 | 457.0867 | 412.1691 | 437.042 | 438.5736 | 438.8642 | 437.1252 | 98.4455 | 396.1162
2401.5633 | 2319.5633 | 473.5413 | 416.1316 | 457.0219 | 412.1268 | 437.0243 | 438.5835 | 438.877 | 437.1648 | 404.2945 | 396.0684
2402.5547 | 2320.5547 | 473.3259 | 416.09 | 457.0005 | 412.1702 | 436.995 | 438.5797 | 438.8851 | 437.2575 | 77.5856 | 396.007
2403.5561 | 2321.5561 | 473.2466 | 416.0291 | 456.9687 | 412.1828 | 436.9738 | 438.5818 | 438.8796 | 437.2264 | 75.21 | 395.931
2404.5576 | 2322.5576 | 473.308 | 415.9605 | 456.8447 | 412.1125 | 436.9137 | 438.5766 | 438.8815 | 437.3023 | 383.3822 | 395.863
2405.559 | 2323.559 | 473.3192 | 415.8969 | 456.8298 | 412.1222 | 436.9182 | 438.5961 | 438.8992 | 437.2243 | 281.3801 | 395.7945
2406.5605 | 2324.5605 | 473.2242 | 415.9036 | 456.8186 | 412.1684 | 436.9125 | 438.5967 | 438.894 | 437.1735 | 73.6775 | 395.7187
2407.5619 | 2325.5619 | 473.0971 | 415.8487 | 456.7633 | 412.1457 | 436.8919 | 438.5909 | 438.8801 | 437.1787 | 99.9926 | 395.6428
2408.5633 | 2326.5633 | 472.9792 | 415.7957 | 456.7676 | 412.1195 | 436.8718 | 438.5976 | 438.8729 | 437.2548 | 404.5746 | 395.5692
2409.5548 | 2327.5548 | 472.9482 | 415.736 | 456.6625 | 412.1457 | 436.8352 | 438.5918 | 438.89 | 437.2618 | 73.6184 | 395.4938
2410.5562 | 2328.5562 | 472.9912 | 415.657 | 456.6808 | 412.0326 | 436.8167 | 438.5865 | 438.8863 | 437.261 | 75.9698 | 395.4369
2411.5576 | 2329.5576 | 472.961 | 415.649 | 456.6681 | 412.0387 | 436.7983 | 438.5826 | 438.8752 | 437.3389 | 381.1297 | 395.3698
2412.5591 | 2330.5591 | 472.9592 | 415.6202 | 456.6594 | 412.0778 | 436.8218 | 438.58 | 438.8804 | 437.4598 | 285.9659 | 395.3183
2413.5605 | 2331.5605 | 472.9254 | 415.6003 | 456.5332 | 412.1049 | 436.8123 | 438.5671 | 438.8804 | 437.4003 | 74.871 | 395.2663
2414.562 | 2332.562 | 472.8347 | 415.5501 | 456.5406 | 412.1124 | 436.8229 | 438.5649 | 438.8861 | 437.3987 | 98.813 | 395.2243
2415.5634 | 2333.5634 | 472.7943 | 415.5224 | 456.5519 | 412.0988 | 436.823 | 438.5593 | 438.8724 | 437.4113 | 404.5673 | 395.1877
2416.5548 | 2334.5548 | 472.8022 | 415.5168 | 456.502 | 412.1651 | 436.8079 | 438.5499 | 438.8654 | 437.3264 | 75.0005 | 395.1544
2417.5563 | 2335.5563 | 472.6651 | 415.5262 | 456.405 | 412.1511 | 436.793 | 438.5447 | 438.8638 | 437.2596 | 76.1223 | 395.1342
2418.5577 | 2336.5577 | 472.7004 | 415.5494 | 456.4683 | 412.1346 | 436.7961 | 438.5464 | 438.8484 | 437.2641 | 379.2659 | 395.1211
2419.5592 | 2337.5592 | 472.8437 | 415.5212 | 456.3815 | 412.1765 | 436.7792 | 438.5529 | 438.8383 | 437.2467 | 285.6706 | 395.1082
2420.5606 | 2338.5606 | 472.9549 | 415.5065 | 456.3346 | 412.1941 | 436.7632 | 438.54 | 438.8466 | 437.3002 | 75.9279 | 395.1029
2421.562 | 2339.562 | 472.924 | 415.4893 | 456.3902 | 412.2308 | 436.734 | 438.5268 | 438.8497 | 437.2763 | 97.1565 | 395.0884
2422.5635 | 2340.5635 | 473.0483 | 415.5097 | 456.3722 | 412.2048 | 436.7323 | 438.5235 | 438.8428 | 437.2551 | 404.7347 | 395.0729
2423.5549 | 2341.5549 | 473.284 | 415.4987 | 456.3207 | 412.2237 | 436.7246 | 438.5174 | 438.8467 | 437.3793 | 75.5444 | 395.0745
2424.5563 | 2342.5563 | 473.4783 | 415.5332 | 456.1411 | 412.21 | 436.7089 | 438.5222 | 438.8298 | 437.4144 | 74.5532 | 395.0546
2425.5578 | 2343.5578 | 473.3494 | 415.4551 | 456.163 | 412.2555 | 436.674 | 438.5185 | 438.8293 | 437.398 | 381.1332 | 395.0494
2426.5592 | 2344.5592 | 473.4247 | 415.4654 | 456.184 | 412.2427 | 436.6685 | 438.5159 | 438.824 | 437.3414 | 287.3365 | 395.0347
2427.5607 | 2345.5607 | 473.6357 | 415.4922 | 456.2188 | 412.1785 | 436.6438 | 438.5119 | 438.8191 | 437.2118 | 75.2372 | 395.0151
2428.5621 | 2346.5621 | 473.8564 | 415.4809 | 456.0277 | 412.1768 | 436.6357 | 438.5033 | 438.8002 | 437.1091 | 96.3342 | 395.0076
2429.5635 | 2347.5635 | 473.9311 | 415.4791 | 456.0791 | 412.2152 | 436.6145 | 438.4975 | 438.7871 | 437.0996 | 404.8715 | 394.9986
2430.555 | 2348.555 | 473.9579 | 415.4726 | 456.0767 | 412.2247 | 436.6045 | 438.4877 | 438.7886 | 437.144 | 75.0599 | 394.9706
2431.5564 | 2349.5564 | 473.7647 | 415.4788 | 456.057 | 412.2261 | 436.5899 | 438.4805 | 438.7738 | 437.2492 | 75.4055 | 394.955
2432.5578 | 2350.5578 | 473.7592 | 415.4496 | 456.1198 | 412.2725 | 436.5688 | 438.4715 | 438.7627 | 437.2639 | 376.3579 | 394.9423
2433.5593 | 2351.5593 | 473.8173 | 415.4439 | 456.075 | 412.2647 | 436.5443 | 438.4722 | 438.7493 | 437.2607 | 283.2116 | 394.9243
2434.5607 | 2352.5607 | 473.8177 | 415.3863 | 456.0297 | 412.2669 | 436.5289 | 438.4546 | 438.7335 | 437.2563 | 74.6242 | 394.9045
2435.5622 | 2353.5622 | 473.8701 | 415.4008 | 456.0303 | 412.2798 | 436.5245 | 438.447 | 438.7282 | 437.4051 | 96.6832 | 394.8938
2436.5536 | 2354.5536 | 473.9801 | 415.3775 | 455.9451 | 412.3093 | 436.5096 | 438.4503 | 438.711 | 437.3812 | 404.8429 | 394.8641
2437.555 | 2355.555 | 473.9898 | 415.3294 | 455.932 | 412.3121 | 436.503 | 438.4504 | 438.7129 | 437.3366 | 74.9924 | 394.8416
2438.5665 | 2356.5665 | 474.0075 | 415.3185 | 455.9667 | 412.3267 | 436.4892 | 438.4434 | 438.6899 | 437.3321 | 75.2524 | 394.8259
2439.5579 | 2357.5579 | 474.1051 | 415.3307 | 455.9522 | 412.3112 | 436.4875 | 438.4372 | 438.6817 | 437.313 | 377.8969 | 394.8142
2440.5594 | 2358.5594 | 474.0456 | 415.2295 | 455.8455 | 412.2808 | 436.4738 | 438.4376 | 438.6684 | 437.3389 | 284.4994 | 394.7852
2441.5608 | 2359.5608 | 474.2089 | 415.1944 | 455.872 | 412.3153 | 436.4707 | 438.4323 | 438.6496 | 437.3409 | 76.1743 | 394.7667
2442.5622 | 2360.5622 | 474.3435 | 415.2399 | 455.8379 | 412.3205 | 436.4799 | 438.4183 | 438.6451 | 437.4003 | 95.589 | 394.7484
2443.5637 | 2361.5637 | 474.5312 | 415.2155 | 455.8279 | 412.3086 | 436.4593 | 438.411 | 438.6252 | 437.3224 | 404.9646 | 394.7266
2444.5551 | 2362.5551 | 474.7266 | 415.1478 | 455.7565 | 412.3061 | 436.4539 | 438.4099 | 438.6276 | 437.3502 | 75.7846 | 394.7098
2445.5565 | 2363.5565 | 474.5851 | 415.1639 | 455.7651 | 412.3119 | 436.449 | 438.4001 | 438.6165 | 437.3687 | 73.8327 | 394.6925
2446.558 | 2364.558 | 474.4914 | 415.1234 | 455.662 | 412.3516 | 436.4645 | 438.3875 | 438.6034 | 437.4654 | 376.0411 | 394.6774
2447.5594 | 2365.5594 | 474.3522 | 415.1655 | 455.7024 | 412.3592 | 436.4852 | 438.3731 | 438.5901 | 437.4352 | 284.7173 | 394.6626
2448.5609 | 2366.5609 | 474.3826 | 415.1056 | 455.6452 | 412.2443 | 436.4914 | 438.3586 | 438.5716 | 437.5063 | 73.8809 | 394.6469
2449.5823 | 2367.5823 | 474.4091 | 415.1118 | 455.668 | 412.3237 | 436.5007 | 438.3431 | 438.5573 | 437.3992 | 88.6096 | 394.6235
2450.5637 | 2368.5637 | 474.5078 | 415.0673 | 455.4911 | 412.3509 | 436.4794 | 438.3324 | 438.5515 | 437.3856 | 405.3747 | 394.6138
2451.5552 | 2369.5552 | 474.3901 | 415.084 | 455.53 | 412.383 | 436.4581 | 438.326 | 438.53 | 437.389 | 75.398 | 394.5998
2452.5566 | 2370.5566 | 474.2651 | 415.0369 | 455.5901 | 412.4097 | 436.4355 | 438.3191 | 438.5229 | 437.4453 | 76.6116 | 394.5789
2453.558 | 2371.558 | 474.1028 | 415.0586 | 455.5211 | 412.4329 | 436.3876 | 438.315 | 438.5141 | 437.3451 | 375.3661 | 394.5601
2454.5595 | 2372.5595 | 473.876 | 414.999 | 455.5496 | 412.4004 | 436.3658 | 438.3107 | 438.4995 | 437.3023 | 292.7314 | 394.5562
2455.5609 | 2373.5609 | 473.7899 | 414.9393 | 455.4557 | 412.3909 | 436.3352 | 438.3082 | 438.4813 | 437.3183 | 75.4695 | 394.5349
2456.5624 | 2374.5624 | 473.7221 | 415.0394 | 455.4676 | 412.3823 | 436.2938 | 438.2999 | 438.4727 | 437.2688 | 94.0497 | 394.5248
2457.5538 | 2375.5538 | 473.7509 | 415.0302 | 455.3732 | 412.3939 | 436.2622 | 438.2928 | 438.4632 | 437.2719 | 405.3252 | 394.5091
2458.5552 | 2376.5552 | 473.7352 | 414.9593 | 455.3562 | 412.4057 | 436.2288 | 438.2841 | 438.4504 | 437.4418 | 75.3911 | 394.5042
2459.5567 | 2377.5567 | 473.6112 | 414.929 | 455.2765 | 412.4426 | 436.1952 | 438.2806 | 438.4382 | 437.3776 | 74.7283 | 394.4988
2460.5581 | 2378.5581 | 473.5778 | 414.9814 | 455.1801 | 412.4389 | 436.1528 | 438.2704 | 438.4288 | 437.3544 | 372.3882 | 394.4956
2461.5595 | 2379.5595 | 473.749 | 414.938 | 455.1862 | 412.4484 | 436.1023 | 438.2806 | 438.4163 | 437.3237 | 292.487 | 394.5006
2462.561 | 2380.561 | 473.767 | 414.9437 | 455.2562 | 412.4533 | 436.1186 | 438.2737 | 438.402 | 437.4456 | 73.3807 | 394.4966
2463.5624 | 2381.5624 | 473.8628 | 414.9098 | 455.244 | 412.4803 | 436.1087 | 438.2663 | 438.3856 | 437.4257 | 96.9202 | 394.4963
2464.5539 | 2382.5539 | 473.7496 | 414.9157 | 455.2415 | 412.471 | 436.128 | 438.2488 | 438.3708 | 437.3583 | 405.3565 | 394.4871
2465.5553 | 2383.5553 | 473.8785 | 414.8868 | 455.1359 | 412.4125 | 436.1448 | 438.2381 | 438.3615 | 437.4104 | 73.0186 | 394.4811
2466.5567 | 2384.5567 | 473.8748 | 414.886 | 455.0489 | 412.435 | 436.1456 | 438.225 | 438.3504 | 437.4303 | 76.9513 | 394.4629
2467.5582 | 2385.5582 | 473.989 | 414.8757 | 455.0831 | 412.4705 | 436.1173 | 438.21 | 438.3327 | 437.4695 | 372.7002 | 394.47
2468.5596 | 2386.5596 | 474.0266 | 414.9104 | 455.1121 | 412.4356 | 436.1234 | 438.2102 | 438.3262 | 437.4481 | 293.454 | 394.4492
2469.5611 | 2387.5611 | 474.0933 | 414.7621 | 455.1024 | 412.4227 | 436.1342 | 438.1938 | 438.3192 | 437.336 | 74.5238 | 394.4481
2470.5625 | 2388.5625 | 474.033 | 414.853 | 455.0311 | 412.4379 | 436.1615 | 438.1887 | 438.3128 | 437.3031 | 94.7725 | 394.4394
2471.5539 | 2389.5539 | 473.9658 | 414.8562 | 455.0368 | 412.4652 | 436.1728 | 438.1868 | 438.2985 | 437.255 | 405.2381 | 394.4365
2472.5554 | 2390.5554 | 473.8336 | 414.8412 | 454.9566 | 412.4395 | 436.1674 | 438.185 | 438.2879 | 437.315 | 73.7348 | 394.4222
2473.5568 | 2391.5568 | 473.809 | 414.7556 | 454.9317 | 412.4667 | 436.1654 | 438.1783 | 438.272 | 437.3452 | 75.5637 | 394.4259
2474.5582 | 2392.5582 | 473.9456 | 414.7159 | 454.9104 | 412.4914 | 436.1582 | 438.1675 | 438.2628 | 437.3198 | 371.1957 | 394.4196
2475.5597 | 2393.5597 | 473.8841 | 414.7493 | 454.8573 | 412.4949 | 436.1682 | 438.1566 | 438.2525 | 437.3617 | 294.9862 | 394.4151
2476.5611 | 2394.5611 | 473.7225 | 414.7325 | 454.8612 | 412.4885 | 436.1721 | 438.1423 | 438.24 | 437.3215 | 74.7022 | 394.4261
2477.5525 | 2395.5525 | 473.5702 | 414.6795 | 454.8367 | 412.5054 | 436.1744 | 438.1221 | 438.234 | 437.3157 | 94.5119 | 394.4345
2478.554 | 2396.554 | 473.5483 | 414.6639 | 454.838 | 412.5155 | 436.1711 | 438.106 | 438.2229 | 437.2604 | 405.5814 | 394.4507
2479.5554 | 2397.5554 | 473.5397 | 414.7038 | 454.7528 | 412.5427 | 436.1522 | 438.0979 | 438.2078 | 437.2325 | 74.923 | 394.4665
2480.5569 | 2398.5569 | 473.526 | 414.6397 | 454.6638 | 412.5214 | 436.1357 | 438.0843 | 438.1958 | 437.2324 | 74.3173 | 394.4664
2481.5583 | 2399.5583 | 473.4054 | 414.6612 | 454.7591 | 412.5558 | 436.119 | 438.0849 | 438.1788 | 437.2435 | 369.418 | 394.4719
2482.5597 | 2400.5597 | 473.3724 | 414.6451 | 454.7047 | 412.5159 | 436.0974 | 438.0808 | 438.1761 | 437.2374 | 295.7216 | 394.4854
2483.5612 | 2401.5612 | 473.4137 | 414.6469 | 454.7024 | 412.5438 | 436.0708 | 438.0583 | 438.1623 | 437.2133 | 72.7742 | 394.4833
2484.5626 | 2402.5626 | 473.4656 | 414.6278 | 454.6838 | 412.5398 | 436.043 | 438.0345 | 438.1419 | 437.116 | 94.7862 | 394.4877
2485.5541 | 2403.5541 | 473.561 | 414.728 | 454.6151 | 412.523 | 436.0274 | 438.0401 | 438.1311 | 437.1043 | 405.7169 | 394.4996
2486.5555 | 2404.5555 | 473.4805 | 414.6041 | 454.6137 | 412.5273 | 436.0234 | 438.0349 | 438.1169 | 437.1086 | 74.8636 | 394.5128
2487.5569 | 2405.5569 | 473.4322 | 414.6597 | 454.5227 | 412.5119 | 436.037 | 438.0236 | 438.1079 | 437.1573 | 74.8842 | 394.5154
2488.5584 | 2406.5584 | 473.4264 | 414.6577 | 454.5182 | 412.5182 | 436.0507 | 438.0308 | 438.0982 | 437.1643 | 373.386 | 394.5204
2489.5598 | 2407.5598 | 473.2832 | 414.6584 | 454.5217 | 412.4556 | 436.0499 | 438.0262 | 438.0787 | 437.1498 | 298.8218 | 394.5257
2490.5613 | 2408.5613 | 473.2422 | 414.6682 | 454.5554 | 412.4622 | 436.0524 | 438.0208 | 438.0716 | 437.155 | 73.7207 | 394.5257
2491.5627 | 2409.5627 | 473.2392 | 414.602 | 454.4709 | 412.4317 | 436.0395 | 438.0115 | 438.0571 | 437.1129 | 94.1277 | 394.5345
2492.5641 | 2410.5641 | 473.1824 | 414.624 | 454.3813 | 412.4399 | 436.0288 | 438.0069 | 438.0453 | 437.134 | 405.5247 | 394.5347
2493.5556 | 2411.5556 | 473.2194 | 414.5588 | 454.3577 | 412.5057 | 436.0254 | 437.9972 | 438.0326 | 437.1778 | 73.6684 | 394.5523
2494.557 | 2412.557 | 473.0198 | 414.6039 | 454.3791 | 412.5253 | 436.022 | 437.9792 | 438.0198 | 437.1614 | 74.969 | 394.5542
2495.5584 | 2413.5584 | 472.797 | 414.5815 | 454.3658 | 412.5327 | 436.0267 | 437.9785 | 438.007 | 437.1225 | 368.5651 | 394.5641
2496.5599 | 2414.5599 | 472.7756 | 414.5774 | 454.1879 | 412.5226 | 436.0361 | 437.9684 | 438 | 437.0926 | 299.5452 | 394.5767
2497.5613 | 2415.5613 | 472.9106 | 414.5906 | 454.2771 | 412.5217 | 436.031 | 437.965 | 437.9834 | 437.1032 | 73.7484 | 394.5919
2498.5527 | 2416.5527 | 473.0037 | 414.596 | 454.2897 | 412.5012 | 436.0198 | 437.9547 | 437.9713 | 437.0875 | 93.8981 | 394.5985
2499.5542 | 2417.5542 | 472.9291 | 414.5587 | 454.2083 | 412.4492 | 436.0244 | 437.9432 | 437.9557 | 437.1121 | 405.5724 | 394.6179
2500.5556 | 2418.5556 | 472.7965 | 414.4954 | 454.1227 | 412.4982 | 436.0121 | 437.9387 | 437.9492 | 437.1512 | 75.1862 | 394.6188
2501.5571 | 2419.5571 | 472.7916 | 414.5759 | 454.0957 | 412.5317 | 436.0111 | 437.9271 | 437.9327 | 437.2143 | 73.4776 | 394.6227
2502.5585 | 2420.5585 | 472.7542 | 414.562 | 454.1464 | 412.5526 | 436.0185 | 437.9253 | 437.9178 | 437.1617 | 367.8393 | 394.6465
2503.5599 | 2421.5599 | 472.794 | 414.3866 | 454.0413 | 412.5422 | 436.0232 | 437.9113 | 437.9057 | 437.0927 | 297.0114 | 394.6573
2504.5614 | 2422.5614 | 472.7051 | 414.5335 | 454.101 | 412.5106 | 436.0184 | 437.9052 | 437.8968 | 437.0939 | 72.7769 | 394.6825
2505.5628 | 2423.5628 | 472.64 | 414.5625 | 453.9702 | 412.5308 | 436.0217 | 437.8993 | 437.881 | 437.0617 | 94.1246 | 394.689
2506.5542 | 2424.5542 | 472.6804 | 414.534 | 453.9825 | 412.5324 | 436.0151 | 437.9013 | 437.8666 | 437.0026 | 405.4204 | 394.7073
2507.5557 | 2425.5557 | 472.7954 | 414.4781 | 453.9955 | 412.5275 | 436.0177 | 437.8915 | 437.8524 | 436.9839 | 72.843 | 394.7165
2508.5571 | 2426.5571 | 472.8437 | 414.3771 | 453.9798 | 412.4983 | 436.0137 | 437.8904 | 437.8454 | 436.9572 | 73.9281 | 394.7324
2509.5586 | 2427.5586 | 472.9064 | 414.4091 | 453.9755 | 412.5147 | 436.0097 | 437.872 | 437.8229 | 436.9412 | 367.3713 | 394.7471
2510.56 | 2428.56 | 472.9185 | 414.5371 | 453.938 | 412.5404 | 436.0092 | 437.8681 | 437.8094 | 436.9221 | 299.3711 | 394.7647
2511.5614 | 2429.5614 | 472.8541 | 414.5095 | 453.9621 | 412.5189 | 436.0095 | 437.8534 | 437.8033 | 436.9577 | 74.8039 | 394.791
2512.5629 | 2430.5629 | 472.7691 | 414.4241 | 453.9049 | 412.5011 | 436.0044 | 437.8483 | 437.7862 | 436.9832 | 92.0134 | 394.8079
2513.5643 | 2431.5643 | 472.7749 | 414.4319 | 453.9519 | 412.5246 | 436.007 | 437.8428 | 437.774 | 436.9983 | 405.491 | 394.8317
2514.5558 | 2432.5558 | 472.7712 | 414.4486 | 453.8253 | 412.5035 | 436.0028 | 437.8287 | 437.7563 | 436.9927 | 74.7421 | 394.8521
2515.5572 | 2433.5572 | 472.883 | 414.4444 | 453.7464 | 412.5079 | 435.9905 | 437.8209 | 437.7449 | 436.9791 | 73.2202 | 394.8639
2516.5586 | 2434.5586 | 472.9253 | 414.4656 | 453.8364 | 412.5153 | 435.9859 | 437.8125 | 437.7239 | 436.9957 | 367.5819 | 394.8822
2517.5601 | 2435.5601 | 472.8423 | 414.4604 | 453.7993 | 412.5119 | 435.9983 | 437.8154 | 437.7174 | 436.9584 | 309.5783 | 394.9143
2518.5615 | 2436.5615 | 472.7206 | 414.4125 | 453.6804 | 412.4942 | 435.9904 | 437.8024 | 437.6946 | 436.955 | 72.7551 | 394.9244
2519.5529 | 2437.5529 | 472.5333 | 414.4906 | 453.6527 | 412.5117 | 435.9923 | 437.7923 | 437.6743 | 436.9231 | 94.4672 | 394.956
2520.5544 | 2438.5544 | 472.5315 | 414.4845 | 453.7167 | 412.5331 | 435.9896 | 437.7822 | 437.6662 | 436.9297 | 405.5207 | 394.9874
2521.5558 | 2439.5558 | 472.5026 | 414.4841 | 453.6334 | 412.4981 | 435.995 | 437.7741 | 437.6518 | 436.9512 | 71.7642 | 395.0211
2522.5573 | 2440.5573 | 472.5517 | 414.4772 | 453.578 | 412.5014 | 435.9953 | 437.761 | 437.6461 | 436.9309 | 76.0364 | 395.0549
2523.5587 | 2441.5587 | 472.4043 | 414.4653 | 453.6151 | 412.5326 | 435.9924 | 437.7552 | 437.6252 | 436.9516 | 363.2468 | 395.0913
2524.5601 | 2442.5601 | 472.3955 | 414.4639 | 453.6083 | 412.5131 | 435.956 | 437.7567 | 437.6132 | 436.9567 | 299.3449 | 395.1313
2525.5616 | 2443.5616 | 472.4781 | 414.4978 | 453.6313 | 412.4988 | 435.9786 | 437.7375 | 437.6021 | 436.9301 | 74.9685 | 395.1577
2526.563 | 2444.563 | 472.6056 | 414.4611 | 453.5921 | 412.4982 | 435.9912 | 437.7384 | 437.5869 | 436.943 | 90.781 | 395.1866
2527.5544 | 2445.5544 | 472.6504 | 414.354 | 453.5138 | 412.4992 | 436.0089 | 437.7305 | 437.5756 | 436.9654 | 405.4629 | 395.2164
2528.5559 | 2446.5559 | 472.7115 | 414.4355 | 453.4601 | 412.5177 | 436.0205 | 437.7315 | 437.5555 | 436.9197 | 73.3094 | 395.2421
2529.5573 | 2447.5573 | 472.9595 | 414.4249 | 453.4446 | 412.499 | 436.0333 | 437.726 | 437.5376 | 436.8986 | 74.2886 | 395.2725
2530.5588 | 2448.5588 | 472.7514 | 414.4606 | 453.4309 | 412.5116 | 436.0399 | 437.7138 | 437.531 | 436.8352 | 366.3836 | 395.3123
2531.5602 | 2449.5602 | 472.7258 | 414.4647 | 453.2992 | 412.5182 | 436.0411 | 437.7121 | 437.5269 | 436.827 | 311.5043 | 395.3569
2532.5616 | 2450.5616 | 472.8448 | 414.4846 | 453.3814 | 412.5234 | 436.0595 | 437.7052 | 437.5125 | 436.7937 | 73.9624 | 395.3897
2533.5631 | 2451.5631 | 473.0719 | 414.4492 | 453.4189 | 412.527 | 436.0701 | 437.7036 | 437.4947 | 436.776 | 92.5819 | 395.4297
2534.5545 | 2452.5545 | 473.1503 | 414.4697 | 453.4623 | 412.5318 | 436.0605 | 437.6964 | 437.4779 | 436.7641 | 405.9763 | 395.4807
2535.556 | 2453.556 | 473.1914 | 414.4883 | 453.3487 | 412.5249 | 436.0742 | 437.6942 | 437.4656 | 436.7792 | 74.4045 | 395.5311
2536.5574 | 2454.5574 | 473.2185 | 414.5354 | 453.3788 | 412.4293 | 436.0668 | 437.6803 | 437.4569 | 436.7932 | 73.9134 | 395.5746
2537.5588 | 2455.5588 | 473.1153 | 414.5212 | 453.3216 | 412.5112 | 436.0617 | 437.6687 | 437.4456 | 436.7768 | 363.0024 | 395.625
2538.5603 | 2456.5603 | 473.0393 | 414.4876 | 453.3252 | 412.5588 | 436.0626 | 437.6651 | 437.4315 | 436.771 | 309.7712 | 395.6709
2539.5617 | 2457.5617 | 473.0023 | 414.5249 | 453.3868 | 412.5315 | 436.061 | 437.6426 | 437.4228 | 436.7553 | 73.4066 | 395.7327
2540.5531 | 2458.5531 | 473.0351 | 414.5387 | 453.3078 | 412.5495 | 436.076 | 437.6367 | 437.4071 | 436.7163 | 93.5651 | 395.7798
2541.5546 | 2459.5546 | 473.1725 | 414.5627 | 453.2225 | 412.5871 | 436.0805 | 437.6302 | 437.3932 | 436.7725 | 406.0863 | 395.8328
2542.556 | 2460.556 | 473.1944 | 414.5561 | 453.2891 | 412.5713 | 436.0841 | 437.6283 | 437.3853 | 436.7448 | 73.0318 | 395.903
2543.5575 | 2461.5575 | 473.1768 | 414.6253 | 453.2626 | 412.5783 | 436.0856 | 437.6207 | 437.3691 | 436.7077 | 75.8015 | 395.9517
2544.5589 | 2462.5589 | 473.1769 | 414.5871 | 453.1635 | 412.5814 | 436.0889 | 437.6121 | 437.3531 | 436.6829 | 364.2644 | 396.0052
2545.5603 | 2463.5603 | 473.1918 | 414.6921 | 453.2275 | 412.6077 | 436.0934 | 437.6145 | 437.343 | 436.6575 | 310.0703 | 396.0574
2546.5618 | 2464.5618 | 473.2897 | 414.7264 | 453.1932 | 412.6049 | 436.1025 | 437.6092 | 437.3318 | 436.7227 | 73.7733 | 396.1156
2547.5632 | 2465.5632 | 473.3404 | 414.7707 | 453.2119 | 412.6033 | 436.1122 | 437.5955 | 437.3271 | 436.6756 | 92.5348 | 396.1644
2548.5546 | 2466.5546 | 473.2917 | 414.8492 | 453.1899 | 412.612 | 436.1023 | 437.5996 | 437.3067 | 436.662 | 406.2177 | 396.2274
2549.5561 | 2467.5561 | 473.4318 | 414.7738 | 453.1649 | 412.6484 | 436.1079 | 437.5887 | 437.2999 | 436.6326 | 73.7362 | 396.2795
2550.5575 | 2468.5575 | 473.5517 | 414.795 | 453.1919 | 412.6405 | 436.1045 | 437.5874 | 437.2922 | 436.6209 | 75.3707 | 396.3272
2551.559 | 2469.559 | 473.7206 | 414.8596 | 453.2008 | 412.6183 | 436.1105 | 437.5763 | 437.2789 | 436.5721 | 363.6978 | 396.3852
2552.5604 | 2470.5604 | 473.8389 | 414.887 | 453.2189 | 412.6271 | 436.101 | 437.5688 | 437.2671 | 436.5911 | 310.2001 | 396.441
2553.5618 | 2471.5618 | 473.8971 | 414.89 | 453.1613 | 412.6353 | 436.1033 | 437.5653 | 437.2569 | 436.5908 | 74.4683 | 396.4838
2554.5633 | 2472.5633 | 473.8414 | 414.8957 | 453.1716 | 412.6517 | 436.117 | 437.5593 | 437.2483 | 436.5638 | 92.5108 | 396.5516
2555.5547 | 2473.5547 | 473.8245 | 414.9567 | 453.0611 | 412.6398 | 436.1195 | 437.5491 | 437.236 | 436.5813 | 406.3953 | 396.5984
2556.5561 | 2474.5561 | 473.7732 | 414.946 | 453.0899 | 412.6301 | 436.1166 | 437.5436 | 437.2189 | 436.5825 | 74.1326 | 396.6623
2557.5576 | 2475.5576 | 473.7575 | 414.982 | 453.0846 | 412.6251 | 436.1138 | 437.5354 | 437.2135 | 436.5656 | 75.7081 | 396.718
2558.559 | 2476.559 | 473.6751 | 414.9886 | 453.0767 | 412.6559 | 436.1036 | 437.5324 | 437.2055 | 436.5868 | 358.8564 | 396.7697
2559.5605 | 2477.5605 | 473.5523 | 415.037 | 453.0465 | 412.6502 | 436.1013 | 437.5274 | 437.2041 | 436.5852 | 313.0442 | 396.823
2560.5619 | 2478.5619 | 473.6318 | 415.0162 | 452.9801 | 412.6257 | 436.0947 | 437.5324 | 437.1909 | 436.5716 | 73.3513 | 396.8638
2561.5533 | 2479.5533 | 473.45 | 415.0564 | 452.963 | 412.6376 | 436.0831 | 437.5305 | 437.1821 | 436.5845 | 93.8707 | 396.9093
2562.5548 | 2480.5548 | 473.3233 | 415.1005 | 452.982 | 412.6068 | 436.0796 | 437.5212 | 437.1748 | 436.5471 | 406.4707 | 396.9452
2563.5562 | 2481.5562 | 473.3365 | 415.1613 | 452.9525 | 412.5594 | 436.0859 | 437.5209 | 437.1673 | 436.5585 | 73.3953 | 396.9824
2564.5577 | 2482.5577 | 473.3035 | 415.1582 | 452.9227 | 412.6011 | 436.0668 | 437.5178 | 437.1565 | 436.5336 | 76.5726 | 397.0259
2565.5591 | 2483.5591 | 473.2831 | 415.1807 | 452.9866 | 412.6297 | 436.0479 | 437.5123 | 437.1556 | 436.516 | 357.955 | 397.0785
2566.5605 | 2484.5605 | 473.2535 | 415.2047 | 452.9293 | 412.6168 | 436.0451 | 437.5087 | 437.1454 | 436.5198 | 309.8842 | 397.1257
2567.562 | 2485.562 | 473.1663 | 415.2359 | 452.9552 | 412.6257 | 436.0386 | 437.4984 | 437.1324 | 436.5232 | 74.2834 | 397.1608
2568.5634 | 2486.5634 | 472.9184 | 415.2573 | 452.8263 | 412.5727 | 436.0389 | 437.4944 | 437.1286 | 436.5336 | 92.9834 | 397.2173
2569.5548 | 2487.5548 | 472.777 | 415.2975 | 452.7895 | 412.5878 | 436.0526 | 437.4827 | 437.1161 | 436.5046 | 406.4684 | 397.2741
2570.5563 | 2488.5563 | 472.7892 | 415.2717 | 452.8492 | 412.5411 | 436.0474 | 437.4809 | 437.1108 | 436.4796 | 75.6406 | 397.3163
2571.5577 | 2489.5577 | 472.7775 | 415.3242 | 452.87 | 412.5902 | 436.0501 | 437.4766 | 437.1014 | 436.4603 | 74.1276 | 397.3854
2572.5592 | 2490.5592 | 472.7772 | 415.3291 | 452.7983 | 412.607 | 436.0365 | 437.4733 | 437.0905 | 436.4516 | 359.5391 | 397.4335
2573.5606 | 2491.5606 | 472.8062 | 415.3317 | 452.8348 | 412.634 | 436.0121 | 437.4757 | 437.0857 | 436.4657 | 311.3042 | 397.4779
2574.562 | 2492.562 | 472.8848 | 415.3676 | 452.7873 | 412.5969 | 436.01 | 437.4655 | 437.0723 | 436.4871 | 73.2189 | 397.5275
2575.5535 | 2493.5535 | 472.8273 | 415.4118 | 452.7439 | 412.5951 | 436.0077 | 437.4722 | 437.0703 | 436.4611 | 93.1617 | 397.5621
2576.5549 | 2494.5549 | 472.7866 | 415.4772 | 452.777 | 412.6021 | 436.0035 | 437.4739 | 437.0652 | 436.4178 | 406.687 | 397.6031
2577.5563 | 2495.5563 | 472.7386 | 415.4154 | 452.7929 | 412.6614 | 435.9951 | 437.4749 | 437.0572 | 436.4429 | 73.3259 | 397.6324
2578.5578 | 2496.5578 | 472.7415 | 415.3549 | 452.7216 | 412.6347 | 436.0021 | 437.4749 | 437.0498 | 436.4359 | 76.9186 | 397.6505
2579.5592 | 2497.5592 | 472.8199 | 415.4589 | 452.6709 | 412.6244 | 435.9911 | 437.476 | 437.037 | 436.4152 | 354.2304 | 397.6873
2580.5607 | 2498.5607 | 472.8377 | 415.4953 | 452.6774 | 412.5754 | 436.0034 | 437.4771 | 437.0342 | 436.4255 | 320.1592 | 397.6986
2581.5621 | 2499.5621 | 472.8932 | 415.5643 | 452.6911 | 412.5878 | 435.9962 | 437.4659 | 437.0259 | 436.4226 | 75.9865 | 397.7314
2582.5535 | 2500.5535 | 472.8916 | 415.533 | 452.6972 | 412.6356 | 435.9913 | 437.4652 | 437.0149 | 436.4482 | 90.0659 | 397.7707
2583.555 | 2501.555 | 472.916 | 415.4661 | 452.6646 | 412.6244 | 435.9762 | 437.4576 | 437.0152 | 436.4118 | 406.7097 | 397.8089
2584.5564 | 2502.5564 | 473.0834 | 415.5502 | 452.593 | 412.6319 | 435.9668 | 437.4552 | 437.0062 | 436.3941 | 75.3605 | 397.8621
2585.5578 | 2503.5578 | 473.3526 | 415.6161 | 452.645 | 412.6261 | 435.9544 | 437.4465 | 437.0032 | 436.3752 | 73.5669 | 397.9031
2586.5593 | 2504.5593 | 473.4574 | 415.5994 | 452.6596 | 412.6103 | 435.9626 | 437.4411 | 436.9953 | 436.3801 | 356.688 | 397.9558
2587.5607 | 2505.5607 | 473.5069 | 415.6085 | 452.5693 | 412.6392 | 435.9611 | 437.4344 | 436.9879 | 436.374 | 319.5775 | 397.999
2588.5622 | 2506.5622 | 473.4672 | 415.6872 | 452.5941 | 412.5901 | 435.9544 | 437.4293 | 436.9844 | 436.3552 | 74.2113 | 398.0375
2589.5636 | 2507.5636 | 473.4388 | 415.7552 | 452.65 | 412.6054 | 435.9553 | 437.4274 | 436.9765 | 436.3374 | 91.1506 | 398.0736
2590.555 | 2508.555 | 473.4158 | 415.7771 | 452.5739 | 412.4859 | 435.9578 | 437.4279 | 436.9698 | 436.3254 | 406.7018 | 398.1184
2591.5565 | 2509.5565 | 473.3706 | 415.8755 | 452.6771 | 412.5783 | 435.9524 | 437.42 | 436.9661 | 436.3322 | 74.4922 | 398.1606
2592.5579 | 2510.5579 | 473.3815 | 415.8961 | 452.7057 | 412.5551 | 435.9495 | 437.416 | 436.9524 | 436.3233 | 74.7225 | 398.2135
2593.5594 | 2511.5594 | 473.4954 | 415.9404 | 452.6686 | 412.5176 | 435.9433 | 437.4045 | 436.945 | 436.2976 | 351.8156 | 398.2541
2594.5608 | 2512.5608 | 473.4339 | 415.9662 | 452.6516 | 412.5486 | 435.9434 | 437.4003 | 436.945 | 436.2887 | 319.8865 | 398.2992
2595.5622 | 2513.5622 | 473.3243 | 416.0267 | 452.647 | 412.5516 | 435.951 | 437.3896 | 436.9371 | 436.2944 | 73.5818 | 398.3445
2596.5537 | 2514.5537 | 473.353 | 416.0405 | 452.5772 | 412.5066 | 435.958 | 437.3901 | 436.9261 | 436.2572 | 91.1938 | 398.3871
2597.5551 | 2515.5551 | 473.5228 | 416.068 | 452.6012 | 412.5496 | 435.9687 | 437.3901 | 436.9218 | 436.2931 | 406.5792 | 398.4341
2598.5565 | 2516.5565 | 473.506 | 416.1262 | 452.5581 | 412.5073 | 435.9773 | 437.3852 | 436.9111 | 436.2673 | 73.3779 | 398.4664
2599.558 | 2517.558 | 473.6499 | 416.1217 | 452.5499 | 412.5443 | 435.9704 | 437.3758 | 436.9082 | 436.2478 | 75.1836 | 398.4902
2600.5594 | 2518.5594 | 473.6923 | 416.1748 | 452.4925 | 412.5178 | 435.9676 | 437.3768 | 436.9007 | 436.2506 | 353.481 | 398.5208
2601.5609 | 2519.5609 | 473.5945 | 416.1678 | 452.5048 | 412.4233 | 435.982 | 437.3817 | 436.8982 | 436.2578 | 316.8128 | 398.5708
2602.5623 | 2520.5623 | 473.4982 | 416.2348 | 452.5334 | 412.4579 | 435.9899 | 437.3683 | 436.8922 | 436.2379 | 74.9746 | 398.598
2603.5537 | 2521.5537 | 473.6546 | 416.2119 | 452.6262 | 412.4848 | 435.9749 | 437.365 | 436.8839 | 436.2348 | 90.9039 | 398.6267
2604.5552 | 2522.5552 | 473.7674 | 416.2774 | 452.6327 | 412.551 | 435.9611 | 437.3613 | 436.8784 | 436.2201 | 406.4833 | 398.6605
2605.5566 | 2523.5566 | 473.7613 | 416.285 | 452.4885 | 412.5418 | 435.962 | 437.3566 | 436.8684 | 436.2183 | 73.2858 | 398.6972
2606.558 | 2524.558 | 473.7312 | 416.3366 | 452.524 | 412.4238 | 435.9638 | 437.3571 | 436.8659 | 436.1871 | 75.1565 | 398.7297
2607.5595 | 2525.5595 | 473.5417 | 416.3403 | 452.4348 | 412.4188 | 435.962 | 437.3533 | 436.8569 | 436.2008 | 352.3196 | 398.7736
2608.5609 | 2526.5609 | 473.4495 | 416.355 | 452.5324 | 412.4688 | 435.9754 | 437.3455 | 436.8487 | 436.2126 | 315.9345 | 398.8137
2609.5624 | 2527.5624 | 473.5093 | 416.402 | 452.5577 | 412.4157 | 435.9681 | 437.3425 | 436.8506 | 436.2226 | 74.124 | 398.845
2610.5538 | 2528.5538 | 473.6291 | 416.37 | 452.5278 | 412.4446 | 435.9847 | 437.3458 | 436.8403 | 436.1914 | 89.5121 | 398.8782
2611.5552 | 2529.5552 | 473.8575 | 416.4576 | 452.5158 | 412.5103 | 435.9851 | 437.3368 | 436.8381 | 436.1989 | 406.2974 | 398.9068
2612.5567 | 2530.5567 | 473.8695 | 416.4209 | 452.5395 | 412.4639 | 435.996 | 437.3328 | 436.8267 | 436.17 | 73.6648 | 398.9234
2613.5581 | 2531.5581 | 473.8931 | 416.4047 | 452.5474 | 412.5461 | 435.9971 | 437.3353 | 436.8205 | 436.175 | 74.6039 | 398.9445
2614.5596 | 2532.5596 | 473.808 | 416.3818 | 452.467 | 412.5491 | 436.0055 | 437.332 | 436.819 | 436.1813 | 355.1697 | 398.9798
2615.561 | 2533.561 | 473.8189 | 416.421 | 452.4347 | 412.5335 | 435.999 | 437.3277 | 436.8107 | 436.1903 | 322.1003 | 399.0071
2616.5624 | 2534.5624 | 473.8716 | 416.3337 | 452.4254 | 412.5553 | 436.0007 | 437.3305 | 436.8074 | 436.1641 | 74.148 | 399.035
2617.5639 | 2535.5639 | 473.8199 | 416.4043 | 452.3821 | 412.5594 | 436.0124 | 437.3241 | 436.7982 | 436.1496 | 90.2058 | 399.0525
2618.5553 | 2536.5553 | 473.6836 | 416.4291 | 452.3956 | 412.5434 | 436.0028 | 437.3164 | 436.794 | 436.124 | 406.3549 | 399.0816
2619.5567 | 2537.5567 | 473.6291 | 416.4695 | 452.3404 | 412.5367 | 436.0042 | 437.317 | 436.7898 | 436.1612 | 72.1949 | 399.1039
2620.5582 | 2538.5582 | 473.6563 | 416.4314 | 452.3063 | 412.4966 | 436.0083 | 437.3195 | 436.7802 | 436.1412 | 75.5911 | 399.1389
2621.5596 | 2539.5596 | 473.592 | 416.456 | 452.3786 | 412.425 | 436.0107 | 437.3113 | 436.7777 | 436.1178 | 344.2404 | 399.1667
2622.5611 | 2540.5611 | 473.5705 | 416.5205 | 452.3868 | 412.4881 | 436.0104 | 437.307 | 436.7733 | 436.1296 | 325.3133 | 399.1838
2623.5625 | 2541.5625 | 473.6231 | 416.4957 | 452.3928 | 412.6063 | 435.9984 | 437.3112 | 436.7703 | 436.106 | 74.4054 | 399.2014
2624.5639 | 2542.5639 | 473.618 | 416.5606 | 452.3088 | 412.5882 | 436.0072 | 437.3016 | 436.7663 | 436.1156 | 88.2617 | 399.2287
2625.5554 | 2543.5554 | 473.6422 | 416.4933 | 452.3443 | 412.5247 | 436.009 | 437.3027 | 436.7576 | 436.0916 | 406.4648 | 399.2588
2626.5568 | 2544.5568 | 473.6837 | 416.55 | 452.3485 | 412.4627 | 436.0101 | 437.2981 | 436.7521 | 436.0744 | 72.9323 | 399.2849
2627.5582 | 2545.5582 | 473.7667 | 416.5909 | 452.3645 | 412.4854 | 436.014 | 437.2993 | 436.7501 | 436.1035 | 74.4588 | 399.3185
2628.5597 | 2546.5597 | 473.6416 | 416.5636 | 452.3055 | 412.3706 | 436.0165 | 437.2949 | 436.74 | 436.0968 | 349.3565 | 399.3479
2629.5611 | 2547.5611 | 473.6546 | 416.613 | 452.3374 | 412.4861 | 436.029 | 437.2948 | 436.7421 | 436.1013 | 321.8365 | 399.3833
2630.6126 | 2548.6126 | 473.5103 | 416.6048 | 452.3654 | 412.5314 | 436.0155 | 437.2876 | 436.7353 | 436.0987 | 72.2133 | 399.426
2631.554 | 2549.554 | 473.3625 | 416.5787 | 452.4046 | 412.494 | 436.0109 | 437.2836 | 436.7304 | 436.0844 | 90.5176 | 399.4638
2632.5554 | 2550.5554 | 473.3938 | 416.6725 | 452.3868 | 412.5761 | 436.0093 | 437.2787 | 436.7207 | 436.075 | 406.6221 | 399.4995
2633.5569 | 2551.5569 | 473.3913 | 416.6488 | 452.3291 | 412.5414 | 436.0014 | 437.2746 | 436.7207 | 436.0799 | 72.027 | 399.542
2634.5583 | 2552.5583 | 473.2984 | 416.7064 | 452.4143 | 412.5194 | 436.0015 | 437.275 | 436.715 | 436.0753 | 75.6603 | 399.5857
2635.5597 | 2553.5597 | 473.4268 | 416.72 | 452.3444 | 412.5238 | 435.9996 | 437.2657 | 436.7122 | 436.0732 | 348.214 | 399.6179
2636.5612 | 2554.5612 | 473.4992 | 416.6821 | 452.3472 | 412.5336 | 435.9964 | 437.2624 | 436.7042 | 436.0396 | 321.1838 | 399.6599
2637.5626 | 2555.5626 | 473.525 | 416.6978 | 452.2502 | 412.5232 | 435.9842 | 437.2608 | 436.7069 | 436.0437 | 75.3164 | 399.7064
2638.5541 | 2556.5541 | 473.6009 | 416.7119 | 452.314 | 412.5666 | 435.9883 | 437.2548 | 436.6984 | 436.0233 | 87.7179 | 399.7517
2639.5555 | 2557.5555 | 473.777 | 416.7574 | 452.3526 | 412.5384 | 435.9825 | 437.2559 | 436.6986 | 436.041 | 406.9631 | 399.7801
2640.5569 | 2558.5569 | 473.7267 | 416.7597 | 452.3751 | 412.5655 | 435.9774 | 437.2524 | 436.6951 | 436.0296 | 75.1996 | 399.8233
2641.5584 | 2559.5584 | 473.5567 | 416.757 | 452.3741 | 412.6145 | 435.9848 | 437.2554 | 436.6891 | 436.0069 | 72.2686 | 399.867
2642.5598 | 2560.5598 | 473.5956 | 416.7666 | 452.3625 | 412.6108 | 435.9854 | 437.249 | 436.6838 | 436.0075 | 346.625 | 399.9026
2643.5613 | 2561.5613 | 473.4911 | 416.7551 | 452.2784 | 412.6229 | 435.9914 | 437.2449 | 436.6772 | 435.9924 | 321.2991 | 399.9294
2644.5627 | 2562.5627 | 473.4839 | 416.7869 | 452.2419 | 412.5689 | 435.9821 | 437.2389 | 436.6807 | 435.9734 | 71.9761 | 399.9544
2645.5541 | 2563.5541 | 473.6556 | 416.8043 | 452.2507 | 412.5565 | 435.9749 | 437.2339 | 436.6733 | 435.9918 | 88.9426 | 400.0097
2646.5556 | 2564.5556 | 473.8503 | 416.7619 | 452.2379 | 412.4985 | 435.967 | 437.2238 | 436.6661 | 435.992 | 407.0724 | 400.0439
2647.557 | 2565.557 | 473.7969 | 416.7943 | 452.2275 | 412.5267 | 435.9609 | 437.2269 | 436.6651 | 435.9929 | 73.0873 | 400.0696
2648.5584 | 2566.5584 | 474.0053 | 416.8109 | 452.2101 | 412.5583 | 435.9673 | 437.2275 | 436.6592 | 435.9845 | 73.6805 | 400.1011
2649.5599 | 2567.5599 | 474.0506 | 416.86 | 452.2788 | 412.6206 | 435.9716 | 437.2153 | 436.6623 | 435.9807 | 346.2457 | 400.1305
2650.5613 | 2568.5613 | 474.2237 | 416.8708 | 452.1856 | 412.596 | 435.9556 | 437.2185 | 436.6549 | 436.0141 | 328.0757 | 400.1535
2651.5527 | 2569.5527 | 474.2122 | 416.9515 | 452.2876 | 412.688 | 435.9558 | 437.2138 | 436.6506 | 436.0065 | 73.1807 | 400.1799
2652.5542 | 2570.5542 | 474.2069 | 417.0191 | 452.3328 | 412.6962 | 435.95 | 437.2017 | 436.6518 | 435.9668 | 89.5635 | 400.2191
2653.5556 | 2571.5556 | 474.1809 | 417.0235 | 452.2459 | 412.6121 | 435.9415 | 437.2024 | 436.6429 | 435.9709 | 407.135 | 400.2627
2654.5571 | 2572.5571 | 474.1636 | 416.9985 | 452.2376 | 412.521 | 435.9456 | 437.2009 | 436.64 | 435.9671 | 72.7692 | 400.3249
2655.5585 | 2573.5585 | 473.9288 | 417.0619 | 452.1541 | 412.5914 | 435.9362 | 437.1924 | 436.6351 | 435.9817 | 74.6875 | 400.4054
2656.5599 | 2574.5599 | 473.8931 | 417.1792 | 452.2282 | 412.544 | 435.9303 | 437.1892 | 436.6346 | 435.9623 | 346.505 | 400.5179
2657.5614 | 2575.5614 | 473.9034 | 417.2192 | 452.2238 | 412.4941 | 435.9271 | 437.1893 | 436.63 | 435.929 | 328.7306 | 400.6117
2658.5628 | 2576.5628 | 473.8267 | 417.281 | 452.2784 | 412.6019 | 435.9103 | 437.1902 | 436.6251 | 435.9567 | 73.9917 | 400.7022
2659.5643 | 2577.5643 | 473.8329 | 417.4693 | 452.332 | 412.591 | 435.9115 | 437.1843 | 436.6252 | 435.9184 | 87.2176 | 400.7945
2660.5557 | 2578.5557 | 473.911 | 417.5483 | 452.2515 | 412.653 | 435.9031 | 437.184 | 436.6152 | 435.9363 | 407.2116 | 400.8678
2661.5571 | 2579.5571 | 473.958 | 417.6378 | 452.191 | 412.7415 | 435.9082 | 437.1839 | 436.6153 | 435.9339 | 74.4797 | 400.9326
2662.5586 | 2580.5586 | 474.0419 | 417.7025 | 452.2205 | 412.7262 | 435.9022 | 437.1907 | 436.6122 | 435.9232 | 74.8159 | 401.0178
2663.56 | 2581.56 | 474.1359 | 417.7519 | 452.2248 | 412.7434 | 435.897 | 437.1786 | 436.6042 | 435.9254 | 342.3788 | 401.0716
2664.5615 | 2582.5615 | 474.1504 | 417.8138 | 452.236 | 412.7564 | 435.8889 | 437.1862 | 436.6028 | 435.9065 | 329.0817 | 401.1185
2665.5629 | 2583.5629 | 474.0111 | 417.9087 | 452.2612 | 412.7653 | 435.9011 | 437.1838 | 436.597 | 435.905 | 74.1719 | 401.1669
2666.5643 | 2584.5643 | 473.9007 | 417.9692 | 452.2675 | 412.785 | 435.9005 | 437.1769 | 436.5964 | 435.8952 | 87.2154 | 401.2023
2667.5558 | 2585.5558 | 473.8952 | 417.9857 | 452.2229 | 412.749 | 435.8945 | 437.1769 | 436.5915 | 435.8939 | 407.3329 | 401.25
2668.5572 | 2586.5572 | 473.7871 | 418.1482 | 452.2299 | 412.7882 | 435.8925 | 437.1713 | 436.588 | 435.8958 | 73.6484 | 401.3293
2669.5586 | 2587.5586 | 473.9453 | 418.3692 | 452.2135 | 412.8013 | 435.8889 | 437.1682 | 436.5862 | 435.8902 | 73.4051 | 401.4396
2670.5601 | 2588.5601 | 474.0599 | 418.4213 | 452.2198 | 412.8207 | 435.8999 | 437.1732 | 436.581 | 435.8841 | 345.1963 | 401.5202
2671.5615 | 2589.5615 | 473.9435 | 418.5706 | 452.1626 | 412.8291 | 435.8885 | 437.1721 | 436.5792 | 435.854 | 328.1107 | 401.5706
2672.5529 | 2590.5529 | 473.8315 | 418.6506 | 452.2594 | 412.7867 | 435.8912 | 437.1687 | 436.58 | 435.8705 | 73.2876 | 401.6238
2673.5544 | 2591.5544 | 473.8795 | 418.783 | 452.1917 | 412.8331 | 435.8936 | 437.1617 | 436.5776 | 435.8656 | 87.3714 | 401.6774
2674.5558 | 2592.5558 | 473.985 | 418.8519 | 452.1648 | 412.8547 | 435.8846 | 437.1583 | 436.5677 | 435.8454 | 407.2767 | 401.7621
2675.5573 | 2593.5573 | 474.013 | 418.9958 | 452.1294 | 412.8623 | 435.8921 | 437.1622 | 436.5689 | 435.839 | 73.5163 | 401.835
2676.5587 | 2594.5587 | 474.0995 | 419.026 | 452.1342 | 412.8114 | 435.8843 | 437.162 | 436.5688 | 435.8516 | 75.0949 | 401.9139
2677.5601 | 2595.5601 | 473.93 | 419.1597 | 451.9851 | 412.8428 | 435.8826 | 437.1536 | 436.5716 | 435.854 | 340.5948 | 401.97
2678.5616 | 2596.5616 | 473.7022 | 419.2822 | 452.1282 | 412.8426 | 435.8851 | 437.163 | 436.5606 | 435.8436 | 329.2861 | 401.9951
2679.553 | 2597.553 | 473.5069 | 419.2624 | 452.1902 | 412.8519 | 435.8853 | 437.1608 | 436.5621 | 435.8299 | 74.7417 | 402.0262
2680.5544 | 2598.5544 | 473.3616 | 419.396 | 452.0884 | 412.8566 | 435.8833 | 437.1572 | 436.5614 | 435.8337 | 86.0279 | 402.0463
2681.5559 | 2599.5559 | 473.3045 | 419.488 | 452.0978 | 412.8554 | 435.876 | 437.1569 | 436.5584 | 435.851 | 407.3261 | 402.0772
2682.5573 | 2600.5573 | 473.3393 | 419.5428 | 452.1284 | 412.8895 | 435.8822 | 437.1567 | 436.554 | 435.8097 | 74.0018 | 402.1385
2683.5588 | 2601.5588 | 473.2119 | 419.6536 | 452.0973 | 412.8768 | 435.8715 | 437.1546 | 436.5461 | 435.8393 | 72.6868 | 402.2188
2684.5602 | 2602.5602 | 473.1794 | 419.8316 | 452.035 | 412.8631 | 435.868 | 437.1514 | 436.5473 | 435.8167 | 337.4875 | 402.2871
2685.5616 | 2603.5616 | 473.1475 | 420.0103 | 452.1056 | 412.8555 | 435.8677 | 437.1505 | 436.542 | 435.8291 | 328.5462 | 402.3706
2686.5631 | 2604.5631 | 473.0137 | 420.1282 | 452.1136 | 412.9051 | 435.8707 | 437.1529 | 436.5435 | 435.8286 | 73.4408 | 402.4315
2687.5545 | 2605.5545 | 472.9193 | 420.2267 | 452.1727 | 412.909 | 435.8532 | 437.1471 | 436.5422 | 435.8111 | 88.7478 | 402.4634
2688.556 | 2606.556 | 472.881 | 420.3595 | 452.1688 | 412.9242 | 435.8561 | 437.148 | 436.541 | 435.8072 | 407.3997 | 402.5159
2689.5574 | 2607.5574 | 472.6674 | 420.4166 | 452.1249 | 412.906 | 435.8568 | 437.1352 | 436.5336 | 435.8185 | 71.8627 | 402.5603
2690.5588 | 2608.5588 | 472.5538 | 420.4748 | 452.1016 | 412.9201 | 435.8553 | 437.1396 | 436.5355 | 435.802 | 75.1836 | 402.5967
2691.5603 | 2609.5603 | 472.5534 | 420.5094 | 452.0738 | 412.9497 | 435.812 | 437.1425 | 436.5322 | 435.7822 | 334.8408 | 402.643
2692.5617 | 2610.5617 | 472.5293 | 420.6362 | 452.0243 | 412.9816 | 435.82 | 437.1438 | 436.5395 | 435.7788 | 335.584 | 402.6796
2693.5531 | 2611.5531 | 472.4935 | 420.71 | 452.0813 | 412.9193 | 435.8078 | 437.1388 | 436.5269 | 435.7915 | 74.2979 | 402.7021
2694.5546 | 2612.5546 | 472.3885 | 420.7822 | 452.0567 | 412.9145 | 435.8118 | 437.1295 | 436.5266 | 435.7964 | 85.896 | 402.7576
2695.556 | 2613.556 | 472.1826 | 420.8998 | 452.0378 | 412.9334 | 435.8097 | 437.1192 | 436.5257 | 435.802 | 407.6057 | 402.8208
2696.5575 | 2614.5575 | 471.988 | 421.0882 | 451.9983 | 412.9012 | 435.8183 | 437.1209 | 436.5223 | 435.7993 | 74.823 | 402.9127
2697.5589 | 2615.5589 | 472.0164 | 421.1876 | 452.1189 | 412.9242 | 435.8097 | 437.125 | 436.5223 | 435.8018 | 71.591 | 402.9877
2698.5603 | 2616.5603 | 471.7819 | 421.3217 | 451.9829 | 412.9184 | 435.8085 | 437.1253 | 436.5195 | 435.7916 | 338.8457 | 403.0271
2699.5618 | 2617.5618 | 471.653 | 421.4811 | 452.0115 | 412.934 | 435.7856 | 437.1101 | 436.5211 | 435.788 | 334.6812 | 403.0709
2700.5632 | 2618.5632 | 471.618 | 421.507 | 452.0283 | 412.8831 | 435.7805 | 437.1029 | 436.5144 | 435.7763 | 71.2675 | 403.1046
2701.5546 | 2619.5546 | 471.6331 | 421.542 | 452.0149 | 412.8842 | 435.7688 | 437.1011 | 436.5133 | 435.7537 | 87.8369 | 403.1085
2702.5561 | 2620.5561 | 471.6442 | 421.6306 | 451.9699 | 412.8745 | 435.7422 | 437.1036 | 436.5141 | 435.7561 | 407.5928 | 403.1096
2703.5575 | 2621.5575 | 471.6084 | 421.6849 | 451.9016 | 412.8999 | 435.7494 | 437.0925 | 436.5073 | 435.7601 | 71.3571 | 403.1071
2704.559 | 2622.559 | 471.6199 | 421.7119 | 451.9063 | 412.8868 | 435.7395 | 437.0903 | 436.4977 | 435.7576 | 73.6127 | 403.1039
2705.5604 | 2623.5604 | 471.5732 | 421.7134 | 451.8535 | 412.8978 | 435.7392 | 437.088 | 436.5055 | 435.7614 | 333.6902 | 403.0937
2706.5618 | 2624.5618 | 471.6663 | 421.7213 | 451.855 | 412.8254 | 435.7064 | 437.0792 | 436.5028 | 435.7306 | 334.0902 | 403.09
2707.5633 | 2625.5633 | 471.7257 | 421.6926 | 451.8165 | 412.8486 | 435.6525 | 437.0788 | 436.4977 | 435.7226 | 72.2748 | 403.0931
2708.5547 | 2626.5547 | 471.7086 | 421.7941 | 451.7267 | 412.7947 | 435.6287 | 437.0901 | 436.5 | 435.7318 | 86.3704 | 403.1078
2709.5562 | 2627.5562 | 471.6691 | 421.8876 | 451.8256 | 412.7947 | 435.6423 | 437.0969 | 436.4946 | 435.7234 | 407.5515 | 403.1481
2710.5576 | 2628.5576 | 471.7856 | 421.951 | 451.8207 | 412.8316 | 435.6642 | 437.0873 | 436.4936 | 435.7216 | 72.1372 | 403.2236
2711.559 | 2629.559 | 471.8285 | 422.0207 | 451.7678 | 412.9124 | 435.671 | 437.0881 | 436.489 | 435.7042 | 73.532 | 403.2962
2712.5605 | 2630.5605 | 471.892 | 422.1013 | 451.7537 | 412.9084 | 435.6955 | 437.0789 | 436.4838 | 435.7137 | 330.804 | 403.3323
2713.5619 | 2631.5619 | 471.9453 | 422.1891 | 451.7523 | 412.8813 | 435.6948 | 437.0931 | 436.4843 | 435.7094 | 331.6303 | 403.3872
2714.5533 | 2632.5533 | 472.0655 | 422.2892 | 451.6811 | 412.8934 | 435.6981 | 437.0896 | 436.479 | 435.7116 | 73.4473 | 403.435
2715.5548 | 2633.5548 | 472.3886 | 422.3049 | 451.7455 | 412.8703 | 435.7127 | 437.0828 | 436.4781 | 435.6863 | 85.9628 | 403.451
2716.5562 | 2634.5562 | 472.5594 | 422.3313 | 451.6995 | 412.8702 | 435.7494 | 437.0797 | 436.4716 | 435.6767 | 407.6011 | 403.4738
2717.5577 | 2635.5577 | 472.8086 | 422.4019 | 451.6376 | 412.9276 | 435.7722 | 437.0848 | 436.4659 | 435.6908 | 73.2463 | 403.4862
2718.5591 | 2636.5591 | 473.0265 | 422.4106 | 451.6806 | 412.839 | 435.7957 | 437.0754 | 436.4592 | 435.6751 | 72.6993 | 403.493
2719.5605 | 2637.5605 | 473.2945 | 422.5054 | 451.6647 | 412.8603 | 435.8175 | 437.0692 | 436.4636 | 435.6702 | 334.5754 | 403.5157
2720.562 | 2638.562 | 473.3745 | 422.489 | 451.711 | 412.8721 | 435.8212 | 437.0751 | 436.4593 | 435.6604 | 338.3011 | 403.585
2721.5634 | 2639.5634 | 473.3852 | 422.6324 | 451.6679 | 412.882 | 435.8135 | 437.069 | 436.4573 | 435.6635 | 73.4064 | 403.6189
2722.5649 | 2640.5649 | 473.5566 | 422.7095 | 451.6237 | 412.9091 | 435.8185 | 437.0639 | 436.4434 | 435.6809 | 85.1246 | 403.689
2723.5563 | 2641.5563 | 473.6766 | 422.7431 | 451.7102 | 412.9195 | 435.8352 | 437.065 | 436.4387 | 435.6677 | 407.5322 | 403.7683
2724.5577 | 2642.5577 | 473.6744 | 422.7877 | 451.7078 | 412.9279 | 435.8512 | 437.055 | 436.4451 | 435.6626 | 73.5798 | 403.8196
2725.5592 | 2643.5592 | 473.5912 | 422.8968 | 451.6893 | 412.9355 | 435.8579 | 437.0495 | 436.4329 | 435.6672 | 72.4793 | 403.8459
2726.5606 | 2644.5606 | 473.6894 | 422.9352 | 451.7049 | 412.9431 | 435.869 | 437.0411 | 436.4301 | 435.6637 | 328.191 | 403.8745
2727.562 | 2645.562 | 473.7422 | 422.9552 | 451.6741 | 412.9618 | 435.8708 | 437.0523 | 436.4278 | 435.6516 | 338.9435 | 403.9278
2728.5635 | 2646.5635 | 473.739 | 423.0365 | 451.6139 | 412.9516 | 435.8744 | 437.0399 | 436.4244 | 435.6608 | 72.2543 | 403.9968
2729.5549 | 2647.5549 | 473.7717 | 423.149 | 451.6402 | 412.9622 | 435.864 | 437.0365 | 436.4192 | 435.6484 | 85.6058 | 404.0714
2730.5563 | 2648.5563 | 473.764 | 423.2118 | 451.5914 | 412.9827 | 435.8698 | 437.0338 | 436.4147 | 435.6428 | 407.5938 | 404.1257
2731.5578 | 2649.5578 | 473.72 | 423.2816 | 451.5602 | 412.982 | 435.8707 | 437.0282 | 436.4138 | 435.6418 | 73.1686 | 404.1754
2732.5592 | 2650.5592 | 473.7014 | 423.3346 | 451.6151 | 413.0064 | 435.8789 | 437.0213 | 436.4022 | 435.6428 | 73.2615 | 404.2285
2733.5607 | 2651.5607 | 473.7694 | 423.3807 | 451.6202 | 413.0233 | 435.8818 | 437.0094 | 436.399 | 435.6392 | 331.2293 | 404.2437
2734.5621 | 2652.5621 | 473.6775 | 423.4542 | 451.6228 | 412.9996 | 435.8941 | 437.0088 | 436.3992 | 435.6369 | 339.8221 | 404.2384
2735.5535 | 2653.5535 | 473.4787 | 423.4862 | 451.6322 | 413.0022 | 435.8983 | 436.9985 | 436.3969 | 435.629 | 74.2291 | 404.2557
2736.555 | 2654.555 | 473.3601 | 423.6031 | 451.576 | 412.9868 | 435.8782 | 436.9921 | 436.3896 | 435.6183 | 85.2656 | 404.29
2737.5664 | 2655.5664 | 473.6158 | 423.6657 | 451.5447 | 412.987 | 435.8829 | 436.9844 | 436.3839 | 435.5985 | 407.9188 | 404.3098
2738.5579 | 2656.5579 | 473.7853 | 423.7309 | 451.5736 | 412.9659 | 435.8772 | 436.9798 | 436.3856 | 435.6224 | 74.1305 | 404.3068
2739.5593 | 2657.5593 | 473.8134 | 423.7381 | 451.6266 | 413.0167 | 435.8898 | 436.9744 | 436.3809 | 435.6077 | 71.9932 | 404.3409
2740.5607 | 2658.5607 | 473.834 | 423.7828 | 451.6331 | 413.0085 | 435.8769 | 436.9721 | 436.373 | 435.6058 | 327.9036 | 404.3528
2741.5622 | 2659.5622 | 473.8909 | 423.7471 | 451.6019 | 413.0013 | 435.8776 | 436.9654 | 436.3681 | 435.6052 | 338.9648 | 404.3495
2742.5636 | 2660.5636 | 473.7317 | 423.8721 | 451.458 | 413.001 | 435.8847 | 436.9603 | 436.3641 | 435.6055 | 71.7987 | 404.3572
2743.555 | 2661.555 | 473.56 | 423.8724 | 451.5594 | 413.0245 | 435.8776 | 436.9494 | 436.3608 | 435.5923 | 85.1801 | 404.3778
2744.5565 | 2662.5565 | 473.4553 | 423.9981 | 451.5818 | 412.9585 | 435.8871 | 436.9423 | 436.356 | 435.5859 | 407.7026 | 404.3974
2745.5579 | 2663.5579 | 473.4508 | 423.9278 | 451.65 | 412.9136 | 435.8878 | 436.936 | 436.3497 | 435.5838 | 72.9947 | 404.4028
2746.5594 | 2664.5594 | 473.3496 | 423.9708 | 451.5381 | 412.9362 | 435.8896 | 436.9335 | 436.3438 | 435.5921 | 74.5639 | 404.4249
2747.5608 | 2665.5608 | 473.3266 | 423.9688 | 451.5732 | 412.9934 | 435.8873 | 436.9229 | 436.3301 | 435.5948 | 321.7613 | 404.4382
2748.5622 | 2666.5622 | 473.3509 | 423.9666 | 451.5709 | 412.977 | 435.8835 | 436.9209 | 436.3382 | 435.5883 | 339.69 | 404.4617
2749.5637 | 2667.5637 | 473.2536 | 424.0774 | 451.5905 | 412.9965 | 435.875 | 436.9064 | 436.3324 | 435.5792 | 74.2853 | 404.5279
2750.5551 | 2668.5551 | 473.2163 | 424.197 | 451.5174 | 413.0063 | 435.8751 | 436.9083 | 436.3247 | 435.5708 | 83.6755 | 404.5369
2751.5565 | 2669.5565 | 473.0263 | 424.1521 | 451.5072 | 412.9903 | 435.8739 | 436.9008 | 436.3239 | 435.5648 | 407.5498 | 404.5392
2752.558 | 2670.558 | 473.0849 | 424.2106 | 451.4742 | 412.8936 | 435.8687 | 436.8916 | 436.3225 | 435.5673 | 73.8598 | 404.5516
2753.5594 | 2671.5594 | 473.2509 | 424.2268 | 451.4895 | 412.9423 | 435.8716 | 436.8808 | 436.3102 | 435.5596 | 71.8498 | 404.5735
2754.5609 | 2672.5609 | 473.1585 | 424.2367 | 451.4894 | 412.893 | 435.8684 | 436.8784 | 436.3065 | 435.5299 | 326.8576 | 404.6168
2755.5623 | 2673.5623 | 472.9556 | 424.3099 | 451.37 | 412.9105 | 435.864 | 436.8709 | 436.3016 | 435.5342 | 338.4204 | 404.6324
2756.5537 | 2674.5537 | 472.8038 | 424.2814 | 451.4264 | 412.9241 | 435.865 | 436.8599 | 436.2992 | 435.5507 | 71.2829 | 404.6463
2757.5552 | 2675.5552 | 472.5922 | 424.266 | 451.3744 | 412.9786 | 435.8556 | 436.8533 | 436.2926 | 435.5459 | 87.3459 | 404.6715
2758.5566 | 2676.5566 | 472.539 | 424.1958 | 451.3055 | 412.9793 | 435.8487 | 436.8475 | 436.2839 | 435.5452 | 407.6376 | 404.711
2759.558 | 2677.558 | 472.5859 | 424.2361 | 451.4013 | 412.9568 | 435.8497 | 436.8404 | 436.2801 | 435.5287 | 71.1779 | 404.7402
2760.5595 | 2678.5595 | 472.7244 | 424.2645 | 451.3346 | 412.9785 | 435.8326 | 436.8406 | 436.2781 | 435.5094 | 74.8498 | 404.7556
2761.5609 | 2679.5609 | 472.5963 | 424.2924 | 451.2988 | 412.9651 | 435.8022 | 436.8347 | 436.2778 | 435.525 | 319.71 | 404.7874
2762.5624 | 2680.5624 | 472.5572 | 424.3416 | 451.3339 | 412.9648 | 435.783 | 436.8245 | 436.2669 | 435.5096 | 342.1906 | 404.8358
2763.5538 | 2681.5538 | 472.6058 | 424.339 | 451.388 | 412.9171 | 435.7566 | 436.817 | 436.2652 | 435.5046 | 73.0181 | 404.8535
2764.5552 | 2682.5552 | 472.7847 | 424.3965 | 451.4459 | 412.9565 | 435.7655 | 436.8189 | 436.2533 | 435.5205 | 84.3934 | 404.877
2765.5567 | 2683.5567 | 472.9324 | 424.4433 | 451.4303 | 412.9141 | 435.7783 | 436.8115 | 436.2577 | 435.4944 | 407.7021 | 404.9189
2766.5581 | 2684.5581 | 472.9226 | 424.4676 | 451.3449 | 412.962 | 435.7744 | 436.804 | 436.2464 | 435.5002 | 72.482 | 404.9636
2767.5596 | 2685.5596 | 472.9799 | 424.5436 | 451.3519 | 412.9638 | 435.7834 | 436.7993 | 436.2473 | 435.4781 | 73.4692 | 404.9988
2768.561 | 2686.561 | 473.0551 | 424.4929 | 451.3271 | 412.9811 | 435.7667 | 436.7908 | 436.2333 | 435.4915 | 323.431 | 405.0357
2769.5624 | 2687.5624 | 473.1727 | 424.5085 | 451.3627 | 412.9704 | 435.7448 | 436.786 | 436.2312 | 435.475 | 344.1498 | 405.0812
2770.5639 | 2688.5639 | 473.1888 | 424.6093 | 451.2959 | 412.9753 | 435.7209 | 436.7772 | 436.2253 | 435.4761 | 73.1272 | 405.1204
2771.5553 | 2689.5553 | 473.2431 | 424.6185 | 451.3331 | 412.9732 | 435.7228 | 436.7755 | 436.2214 | 435.4668 | 84.5242 | 405.1669
2772.5567 | 2690.5567 | 473.3247 | 424.6934 | 451.2444 | 412.9806 | 435.7291 | 436.7701 | 436.2177 | 435.4629 | 407.7118 | 405.2054
2773.5582 | 2691.5582 | 473.4155 | 424.7426 | 451.3195 | 413.0048 | 435.735 | 436.7628 | 436.2115 | 435.45 | 73.0796 | 405.2421
2774.5596 | 2692.5596 | 473.17 | 424.8152 | 451.2406 | 413.0217 | 435.7516 | 436.7645 | 436.2041 | 435.4513 | 73.3162 | 405.2892
2775.5611 | 2693.5611 | 473.173 | 424.8787 | 451.2485 | 413.0078 | 435.7463 | 436.7581 | 436.2025 | 435.4558 | 322.9374 | 405.3234
2776.5625 | 2694.5625 | 473.1874 | 424.8699 | 451.1952 | 412.9989 | 435.7541 | 436.7506 | 436.1917 | 435.4398 | 344.0271 | 405.3667
2777.5539 | 2695.5539 | 473.2553 | 424.9291 | 451.2368 | 413.01 | 435.748 | 436.7457 | 436.1904 | 435.4511 | 72.1523 | 405.436
2778.5554 | 2696.5554 | 473.2219 | 425.0193 | 451.2004 | 413.0221 | 435.7455 | 436.7418 | 436.1832 | 435.4463 | 85.6742 | 405.4766
2779.5568 | 2697.5568 | 473.2383 | 425.0508 | 451.2623 | 413.0072 | 435.7362 | 436.7328 | 436.181 | 435.4494 | 407.5434 | 405.5115
2780.5582 | 2698.5582 | 473.3923 | 425.0511 | 451.2202 | 413.0143 | 435.7289 | 436.7245 | 436.1717 | 435.4387 | 73.4038 | 405.5604
2781.5597 | 2699.5597 | 473.4179 | 425.082 | 451.1569 | 412.9769 | 435.7074 | 436.7232 | 436.1641 | 435.4349 | 72.654 | 405.5961
2782.5611 | 2700.5611 | 473.4159 | 424.995 | 451.1873 | 412.9856 | 435.6898 | 436.7178 | 436.1622 | 435.4254 | 318.7484 | 405.6441
2783.5626 | 2701.5626 | 473.5401 | 425.1116 | 451.2073 | 413.0043 | 435.6974 | 436.7076 | 436.1552 | 435.4404 | 343.1446 | 405.6913
2784.564 | 2702.564 | 473.5065 | 425.1714 | 451.1437 | 413.0247 | 435.6744 | 436.7037 | 436.1527 | 435.4372 | 71.8084 | 405.7255
2785.5554 | 2703.5554 | 473.4154 | 425.1096 | 451.1137 | 413.0217 | 435.6732 | 436.6863 | 436.1497 | 435.4275 | 85.3695 | 405.7864
2786.5569 | 2704.5569 | 473.3218 | 425.1406 | 451.1967 | 412.9993 | 435.6868 | 436.6901 | 436.1348 | 435.4191 | 407.6161 | 405.8323
2787.5583 | 2705.5583 | 473.2745 | 425.1957 | 451.1819 | 412.9912 | 435.7005 | 436.6741 | 436.135 | 435.4184 | 72.0516 | 405.8407
2788.5598 | 2706.5598 | 473.2709 | 425.2084 | 451.1842 | 412.9752 | 435.7039 | 436.6708 | 436.1299 | 435.4081 | 73.2285 | 405.8834
2789.5612 | 2707.5612 | 473.1674 | 425.1905 | 451.169 | 412.9708 | 435.7184 | 436.6585 | 436.1266 | 435.4042 | 321.1025 | 405.9203
2790.5626 | 2708.5626 | 473.1364 | 425.168 | 451.1567 | 412.9641 | 435.7266 | 436.6626 | 436.1231 | 435.4042 | 341.7583 | 405.9642
2791.5641 | 2709.5641 | 473.0759 | 425.1957 | 451.1769 | 413.0146 | 435.7308 | 436.6527 | 436.1154 | 435.3952 | 72.1091 | 406.0246
2792.5555 | 2710.5555 | 472.9666 | 425.2158 | 451.1648 | 413.053 | 435.718 | 436.6496 | 436.1073 | 435.3984 | 85.6395 | 406.0547
2793.5569 | 2711.5569 | 472.9394 | 425.2004 | 451.1331 | 412.99 | 435.7296 | 436.6421 | 436.1034 | 435.386 | 407.6952 | 406.0889
2794.5584 | 2712.5584 | 472.8854 | 425.2364 | 451.152 | 413.0268 | 435.7531 | 436.6358 | 436.0992 | 435.368 | 73.6032 | 406.1129
2795.5598 | 2713.5598 | 472.7667 | 425.2514 | 451.1516 | 413.0154 | 435.7521 | 436.6339 | 436.0971 | 435.3827 | 71.7398 | 406.1638
2796.5613 | 2714.5613 | 472.7052 | 425.2714 | 451.1957 | 413.033 | 435.7536 | 436.6225 | 436.0881 | 435.3612 | 320.2688 | 406.1954
2797.5627 | 2715.5627 | 472.657 | 425.2945 | 451.1425 | 413.0076 | 435.762 | 436.6199 | 436.081 | 435.372 | 340.3738 | 406.2275
2798.5541 | 2716.5541 | 472.6222 | 425.3081 | 451.06 | 412.978 | 435.7615 | 436.62 | 436.0847 | 435.3628 | 71.2258 | 406.2751
2799.5556 | 2717.5556 | 472.4702 | 425.2825 | 451.0243 | 412.9624 | 435.7629 | 436.6054 | 436.0739 | 435.3571 | 85.214 | 406.2992
2800.557 | 2718.557 | 472.4037 | 425.2372 | 451.0463 | 412.9737 | 435.7577 | 436.6007 | 436.0649 | 435.3461 | 407.6252 | 406.3699
2801.5584 | 2719.5584 | 472.2773 | 425.3056 | 451.1251 | 412.9504 | 435.7664 | 436.6004 | 436.0694 | 435.3441 | 71.756 | 406.4254
2802.5599 | 2720.5599 | 472.185 | 425.3234 | 451.0841 | 412.9685 | 435.7622 | 436.5877 | 436.0602 | 435.3385 | 72.6854 | 406.4677
2803.5613 | 2721.5613 | 472.0177 | 425.3408 | 451.0484 | 412.9579 | 435.7611 | 436.5805 | 436.0614 | 435.3405 | 319.7096 | 406.5162
2804.5628 | 2722.5628 | 471.8563 | 425.4041 | 450.9955 | 412.9815 | 435.7515 | 436.5873 | 436.05 | 435.3442 | 346.9503 | 406.5809
2805.5542 | 2723.5542 | 471.8311 | 425.474 | 451.0549 | 412.9642 | 435.744 | 436.5859 | 436.0474 | 435.3291 | 73.896 | 406.6115
2806.5556 | 2724.5556 | 471.8018 | 425.5436 | 450.9642 | 412.9845 | 435.7456 | 436.5731 | 436.0506 | 435.3185 | 82.8393 | 406.6801
2807.5571 | 2725.5571 | 471.6125 | 425.6285 | 450.918 | 412.9763 | 435.7369 | 436.5766 | 436.0368 | 435.3168 | 407.29 | 406.7351
2808.5585 | 2726.5585 | 471.5995 | 425.6972 | 450.9787 | 412.9468 | 435.7267 | 436.5721 | 436.0357 | 435.3012 | 74.2445 | 406.7762
2809.5599 | 2727.5599 | 471.6504 | 425.8317 | 450.9216 | 412.9517 | 435.7151 | 436.566 | 436.0268 | 435.3105 | 71.7379 | 406.8269
2810.5714 | 2728.5714 | 471.6579 | 425.8221 | 450.8962 | 412.9492 | 435.6999 | 436.5561 | 436.0242 | 435.2957 | 313.9964 | 406.8847
2811.5628 | 2729.5628 | 471.6377 | 425.7928 | 450.9241 | 412.9382 | 435.696 | 436.5453 | 436.0197 | 435.3038 | 351.1092 | 406.9339
2812.5543 | 2730.5543 | 471.6346 | 425.866 | 450.9041 | 412.9662 | 435.7017 | 436.5378 | 436.0155 | 435.2884 | 71.5354 | 406.9796
2813.5557 | 2731.5557 | 471.5205 | 425.9267 | 450.9379 | 412.9372 | 435.6924 | 436.5311 | 436.0084 | 435.2817 | 86.0768 | 407.0183
2814.5571 | 2732.5571 | 471.5635 | 425.9722 | 450.8982 | 412.945 | 435.6949 | 436.5235 | 436.0008 | 435.2791 | 407.5649 | 407.066
2815.5586 | 2733.5586 | 471.6919 | 425.9941 | 450.8918 | 412.9261 | 435.6975 | 436.5214 | 435.991 | 435.2648 | 71.392 | 407.1019
2816.56 | 2734.56 | 471.6904 | 425.9529 | 450.8711 | 412.9198 | 435.6826 | 436.5171 | 435.9916 | 435.2744 | 75.4214 | 407.1391
2817.5615 | 2735.5615 | 471.6568 | 425.8777 | 450.8311 | 412.9159 | 435.6821 | 436.5051 | 435.9824 | 435.2622 | 305.0281 | 407.1923
2818.5629 | 2736.5629 | 471.6951 | 425.9559 | 450.8548 | 412.9169 | 435.6847 | 436.5084 | 435.9832 | 435.2442 | 349.703 | 407.2225
2819.5543 | 2737.5543 | 471.7845 | 426.0122 | 450.7798 | 412.9095 | 435.6843 | 436.5021 | 435.9749 | 435.2399 | 74.5526 | 407.2729
2820.5658 | 2738.5658 | 471.7169 | 426.0091 | 450.8428 | 412.9262 | 435.681 | 436.4927 | 435.974 | 435.2285 | 80.2266 | 407.3115
2821.5572 | 2739.5572 | 471.9119 | 426.041 | 450.7964 | 412.895 | 435.6661 | 436.4942 | 435.9636 | 435.2352 | 407.4637 | 407.3697
2822.5586 | 2740.5586 | 471.9987 | 425.9884 | 450.8371 | 412.9138 | 435.6639 | 436.486 | 435.9588 | 435.2186 | 72.8778 | 407.4117
2823.5601 | 2741.5601 | 472.0833 | 426.0845 | 450.8442 | 412.968 | 435.6747 | 436.4874 | 435.9633 | 435.2113 | 72.7853 | 407.4713
2824.5615 | 2742.5615 | 472.1237 | 426.0962 | 450.7713 | 412.9262 | 435.6625 | 436.4783 | 435.9547 | 435.222 | 309.972 | 407.5119
2825.563 | 2743.563 | 472.0819 | 426.1081 | 450.7241 | 412.8962 | 435.6605 | 436.4729 | 435.9502 | 435.2197 | 349.515 | 407.5767
2826.5544 | 2744.5544 | 472.1051 | 426.1089 | 450.7205 | 412.9088 | 435.6665 | 436.4672 | 435.9387 | 435.1963 | 72.448 | 407.6084
2827.5558 | 2745.5558 | 472.1957 | 426.1391 | 450.6435 | 412.9032 | 435.6558 | 436.461 | 435.9381 | 435.1988 | 82.8059 | 407.6611
2828.5573 | 2746.5573 | 472.1706 | 426.1677 | 450.7167 | 412.8852 | 435.6551 | 436.4597 | 435.932 | 435.1928 | 407.575 | 407.7051
2829.5587 | 2747.5587 | 472.1399 | 426.2085 | 450.6943 | 412.8663 | 435.6464 | 436.4478 | 435.9314 | 435.1948 | 72.9271 | 407.7437
2830.5601 | 2748.5601 | 472.1062 | 426.2131 | 450.7236 | 412.8713 | 435.6431 | 436.4436 | 435.9278 | 435.1913 | 72.7693 | 407.7939
2831.5616 | 2749.5616 | 472.0984 | 426.1823 | 450.6971 | 412.8483 | 435.6321 | 436.4371 | 435.9159 | 435.183 | 312.9208 | 407.8239
2832.563 | 2750.563 | 472.0547 | 426.2049 | 450.704 | 412.8807 | 435.628 | 436.4314 | 435.9136 | 435.1857 | 346.9254 | 407.8724
2833.5545 | 2751.5545 | 472.0386 | 426.2234 | 450.6272 | 412.8498 | 435.6332 | 436.4269 | 435.9062 | 435.1612 | 72.4846 | 407.8936
2834.5559 | 2752.5559 | 472.0976 | 426.1916 | 450.6565 | 412.7828 | 435.6313 | 436.416 | 435.9034 | 435.1557 | 83.597 | 407.9267
2835.5573 | 2753.5573 | 472.2282 | 426.147 | 450.6549 | 412.7595 | 435.6236 | 436.4169 | 435.8989 | 435.1448 | 407.5578 | 407.9734
2836.5588 | 2754.5588 | 472.1767 | 426.0937 | 450.5692 | 412.7505 | 435.6259 | 436.4096 | 435.8963 | 435.1541 | 71.8637 | 408.0041
2837.5602 | 2755.5602 | 472.1616 | 426.1693 | 450.5685 | 412.8356 | 435.6095 | 436.4093 | 435.892 | 435.142 | 73.1363 | 408.0396
2838.5617 | 2756.5617 | 472.2264 | 426.1511 | 450.5658 | 412.7672 | 435.5919 | 436.3972 | 435.8827 | 435.1478 | 309.9447 | 408.0612
2839.5631 | 2757.5631 | 472.3906 | 426.0746 | 450.5615 | 412.8015 | 435.5398 | 436.4069 | 435.8731 | 435.1332 | 353.1413 | 408.0926
2840.5545 | 2758.5545 | 472.5826 | 426.098 | 450.516 | 412.7398 | 435.5468 | 436.4051 | 435.8718 | 435.1411 | 71.6096 | 408.1362
2841.556 | 2759.556 | 472.6567 | 426.0504 | 450.6048 | 412.7371 | 435.5422 | 436.4041 | 435.8647 | 435.1264 | 83.9669 | 408.1541
2842.5574 | 2760.5574 | 472.8173 | 426.0404 | 450.5059 | 412.6685 | 435.5531 | 436.4078 | 435.8637 | 435.1248 | 407.3998 | 408.1901
2843.5588 | 2761.5588 | 473.0321 | 426.0093 | 450.5013 | 412.64 | 435.5555 | 436.4079 | 435.8614 | 435.126 | 70.9861 | 408.1966
2844.5603 | 2762.5603 | 473.1523 | 425.9351 | 450.5764 | 412.6162 | 435.552 | 436.4056 | 435.8466 | 435.0973 | 73.0083 | 408.226
2845.5617 | 2763.5617 | 473.1724 | 425.9211 | 450.5979 | 412.6587 | 435.5602 | 436.4102 | 435.8479 | 435.1107 | 303.8798 | 408.2526
2846.5531 | 2764.5531 | 473.4807 | 425.9271 | 450.5619 | 412.6334 | 435.5606 | 436.416 | 435.844 | 435.1051 | 347.5673 | 408.2827
2847.5646 | 2765.5646 | 473.4628 | 425.9286 | 450.5392 | 412.6318 | 435.5763 | 436.4063 | 435.8393 | 435.0992 | 71.7355 | 408.3114
2848.556 | 2766.556 | 473.5745 | 425.9177 | 450.5063 | 412.7595 | 435.5643 | 436.3985 | 435.8326 | 435.0885 | 83.2258 | 408.3397
2849.5575 | 2767.5575 | 473.574 | 425.8991 | 450.4345 | 412.5878 | 435.5498 | 436.3973 | 435.8249 | 435.081 | 407.1606 | 408.37
2850.5589 | 2768.5589 | 473.5257 | 425.8996 | 450.4779 | 412.5837 | 435.5718 | 436.3946 | 435.8197 | 435.0875 | 71.4011 | 408.4052
2851.5603 | 2769.5603 | 473.4121 | 425.9318 | 450.464 | 412.5856 | 435.5546 | 436.3884 | 435.822 | 435.0925 | 73.4052 | 408.4337
2852.5618 | 2770.5618 | 473.4941 | 425.8857 | 450.5078 | 412.6657 | 435.5537 | 436.3702 | 435.8184 | 435.0941 | 307.0832 | 408.4522
2853.5632 | 2771.5632 | 473.495 | 425.8794 | 450.5326 | 412.5807 | 435.5593 | 436.3621 | 435.8131 | 435.0757 | 351.4703 | 408.4796
2854.5647 | 2772.5647 | 473.3887 | 425.8947 | 450.4762 | 412.6388 | 435.5591 | 436.347 | 435.8124 | 435.0837 | 71.1356 | 408.5299
2855.5561 | 2773.5561 | 473.4527 | 425.9005 | 450.4677 | 412.6451 | 435.5496 | 436.3481 | 435.8105 | 435.0782 | 84.363 | 408.5591
2856.5575 | 2774.5575 | 473.5504 | 425.8702 | 450.4768 | 412.6409 | 435.5411 | 436.3491 | 435.8065 | 435.0768 | 407.0506 | 408.5899
2857.559 | 2775.559 | 473.4561 | 426.0027 | 450.4952 | 412.5899 | 435.5301 | 436.3423 | 435.8016 | 435.0786 | 70.9887 | 408.656
2858.5604 | 2776.5604 | 473.4362 | 425.9795 | 450.5489 | 412.5565 | 435.5254 | 436.3436 | 435.7946 | 435.0797 | 73.696 | 408.7178
2859.5618 | 2777.5618 | 473.4109 | 426.0498 | 450.474 | 412.5141 | 435.5083 | 436.343 | 435.794 | 435.0577 | 301.7398 | 408.7763
2860.5633 | 2778.5633 | 473.2592 | 426.0998 | 450.5142 | 412.5435 | 435.5054 | 436.3462 | 435.7906 | 435.0797 | 353.1468 | 408.835
2861.5547 | 2779.5547 | 473.1152 | 426.1253 | 450.4751 | 412.6254 | 435.505 | 436.3534 | 435.7918 | 435.0715 | 71.9071 | 408.9115
2862.5562 | 2780.5562 | 473.4653 | 426.1365 | 450.6148 | 412.6344 | 435.4805 | 436.3498 | 435.7902 | 435.0647 | 84.0601 | 408.9525
2863.5576 | 2781.5576 | 473.6417 | 426.1799 | 450.4966 | 412.7056 | 435.4872 | 436.3412 | 435.7832 | 435.0649 | 407.049 | 409.0019
2864.559 | 2782.559 | 473.6932 | 426.2273 | 450.4454 | 412.64 | 435.4744 | 436.3396 | 435.7784 | 435.066 | 73.6493 | 409.0619
2865.5605 | 2783.5605 | 473.8198 | 426.366 | 450.4533 | 412.6353 | 435.4794 | 436.3372 | 435.7796 | 435.0627 | 72.1323 | 409.1152
2866.5619 | 2784.5619 | 473.7342 | 426.4321 | 450.4572 | 412.6047 | 435.4712 | 436.3285 | 435.782 | 435.0572 | 303.164 | 409.1528
2867.5533 | 2785.5533 | 473.6442 | 426.5511 | 450.4945 | 412.5389 | 435.4781 | 436.3335 | 435.7723 | 435.0569 | 353.6281 | 409.1932
2868.5548 | 2786.5548 | 473.5201 | 426.5408 | 450.4891 | 412.5161 | 435.4865 | 436.3319 | 435.7714 | 435.0482 | 71.197 | 409.2792
2869.5562 | 2787.5562 | 473.6535 | 426.5954 | 450.483 | 412.5849 | 435.4752 | 436.3189 | 435.7606 | 435.0688 | 84.8497 | 409.313
2870.5577 | 2788.5577 | 473.8522 | 426.6465 | 450.4812 | 412.6554 | 435.4705 | 436.3207 | 435.7604 | 435.0771 | 407.0775 | 409.3705
2871.5591 | 2789.5591 | 473.8054 | 426.7433 | 450.5168 | 412.6176 | 435.4579 | 436.3207 | 435.766 | 435.0637 | 71.6063 | 409.4289
2872.5605 | 2790.5605 | 473.8139 | 426.8757 | 450.4433 | 412.6241 | 435.4756 | 436.311 | 435.7601 | 435.0666 | 74.6522 | 409.5027
2873.562 | 2791.562 | 473.8875 | 426.9926 | 450.4577 | 412.6561 | 435.4534 | 436.3069 | 435.7581 | 435.0628 | 296.7485 | 409.5602
2874.5634 | 2792.5634 | 473.8575 | 427.1184 | 450.4357 | 412.6612 | 435.453 | 436.3032 | 435.7542 | 435.0631 | 352.6713 | 409.6156
2875.5548 | 2793.5548 | 473.7763 | 427.2248 | 450.3306 | 412.7428 | 435.4431 | 436.3019 | 435.7535 | 435.0592 | 74.6543 | 409.6842
2876.5563 | 2794.5563 | 473.8509 | 427.3259 | 450.5241 | 412.7404 | 435.4418 | 436.2862 | 435.7524 | 435.0663 | 81.5308 | 409.7298
2877.5577 | 2795.5577 | 473.9676 | 427.3911 | 450.4706 | 412.7487 | 435.4519 | 436.2744 | 435.7494 | 435.0512 | 407.1778 | 409.7692
2878.5592 | 2796.5592 | 473.8367 | 427.3858 | 450.4574 | 412.7352 | 435.4601 | 436.2626 | 435.7563 | 435.0634 | 74.1769 | 409.8372
2879.5606 | 2797.5606 | 473.7903 | 427.446 | 450.4901 | 412.6828 | 435.4559 | 436.26 | 435.7544 | 435.0606 | 71.778 | 409.882
2880.562 | 2798.562 | 473.7433 | 427.4577 | 450.4382 | 412.739 | 435.4627 | 436.2367 | 435.7476 | 435.0563 | 297.1696 | 409.9172
2881.5535 | 2799.5535 | 473.5374 | 427.4758 | 450.4439 | 412.7077 | 435.4562 | 436.2338 | 435.7475 | 435.0537 | 353.3018 | 409.9541
2882.5549 | 2800.5549 | 473.389 | 427.4555 | 450.5065 | 412.6279 | 435.4668 | 436.2176 | 435.7403 | 435.0636 | 72.0652 | 409.9717
2883.5564 | 2801.5564 | 473.4215 | 427.4532 | 450.4361 | 412.6598 | 435.4676 | 436.2137 | 435.7449 | 435.0556 | 82.4282 | 410.0086
2884.5578 | 2802.5578 | 473.3838 | 427.4847 | 450.4943 | 412.6943 | 435.4883 | 436.2207 | 435.7287 | 435.0624 | 407.4127 | 410.0205
2885.5592 | 2803.5592 | 473.3756 | 427.5395 | 450.4945 | 412.7781 | 435.4572 | 436.1716 | 435.7318 | 435.0755 | 73.3417 | 410.0457
2886.5607 | 2804.5607 | 473.3114 | 427.589 | 450.4808 | 412.777 | 435.3926 | 436.0738 | 435.7462 | 435.0787 | 73.4602 | 410.0452
2887.5621 | 2805.5621 | 473.1519 | 427.6063 | 450.501 | 412.809 | 435.387 | 436.0682 | 435.7468 | 435.0902 | 298.0435 | 410.0771
2888.5535 | 2806.5535 | 472.8161 | 427.6283 | 450.5215 | 412.7588 | 435.3808 | 436.0732 | 435.7467 | 435.0878 | 354.2942 | 410.1173
2889.555 | 2807.555 | 472.3958 | 427.6102 | 450.4993 | 412.7302 | 435.381 | 436.0674 | 435.7404 | 435.0844 | 73.2721 | 410.1489
2890.5564 | 2808.5564 | 472.0549 | 427.5724 | 450.4049 | 412.7342 | 435.3693 | 436.0678 | 435.739 | 435.0906 | 83.5181 | 410.1779
2891.5579 | 2809.5579 | 471.6266 | 427.6272 | 450.374 | 412.7492 | 435.3654 | 436.0717 | 435.7367 | 435.0809 | 407.4234 | 410.2164
2892.5593 | 2810.5593 | 471.1211 | 427.5441 | 450.3339 | 412.6496 | 435.3626 | 436.071 | 435.7354 | 435.0761 | 73.3828 | 410.2504
2893.5607 | 2811.5607 | 470.6087 | 427.4952 | 450.355 | 412.6735 | 435.3495 | 436.0848 | 435.7392 | 435.0765 | 74.1309 | 410.3072
2894.5622 | 2812.5622 | 470.0321 | 427.5331 | 450.2037 | 412.6804 | 435.3364 | 436.0841 | 435.7387 | 435.0764 | 297.2258 | 410.3565
2895.5636 | 2813.5636 | 469.4325 | 427.6085 | 450.2727 | 412.6118 | 435.3325 | 436.0953 | 435.7337 | 435.073 | 352.8214 | 410.4086
2896.555 | 2814.555 | 468.6645 | 427.5936 | 450.2178 | 412.6142 | 435.3269 | 436.102 | 435.7346 | 435.0622 | 73.9419 | 410.4586
2897.5565 | 2815.5565 | 468.083 | 427.6116 | 450.1718 | 412.5369 | 435.3226 | 436.1018 | 435.7361 | 435.0675 | 84.4385 | 410.5127
2898.5579 | 2816.5579 | 467.1566 | 427.6266 | 449.9911 | 412.5106 | 435.314 | 436.0965 | 435.7322 | 435.0692 | 407.2632 | 410.5704
2899.5594 | 2817.5594 | 466.321 | 427.6421 | 450.0053 | 412.4856 | 435.3167 | 436.0959 | 435.7302 | 435.0803 | 73.1167 | 410.5986
2900.5608 | 2818.5608 | 465.7525 | 427.6116 | 449.9715 | 412.4904 | 435.3148 | 436.0915 | 435.7353 | 435.0651 | 75.079 | 410.6366
2901.5622 | 2819.5622 | 465.0306 | 427.653 | 449.7783 | 412.4609 | 435.3161 | 436.0863 | 435.7308 | 435.0665 | 294.5608 | 410.6707
2902.5637 | 2820.5637 | 464.4335 | 427.6156 | 449.858 | 412.4146 | 435.3084 | 436.0835 | 435.7339 | 435.0682 | 358.2577 | 410.7175
2903.5551 | 2821.5551 | 463.7509 | 427.5765 | 449.7657 | 412.3846 | 435.3073 | 436.0863 | 435.7263 | 435.05 | 74.309 | 410.7431
2904.5565 | 2822.5565 | 463.061 | 427.554 | 449.706 | 412.3154 | 435.3125 | 436.0744 | 435.7321 | 435.057 | 82.3444 | 410.7815
2905.558 | 2823.558 | 462.2222 | 427.5026 | 449.5654 | 412.2025 | 435.2966 | 436.0828 | 435.7232 | 435.0393 | 407.4821 | 410.8219
2906.5594 | 2824.5594 | 461.3963 | 427.4355 | 449.4962 | 412.1226 | 435.3052 | 436.0722 | 435.7263 | 435.0413 | 73.3279 | 410.8408
2907.5609 | 2825.5609 | 460.5723 | 427.5136 | 449.4897 | 411.9928 | 435.2867 | 436.0811 | 435.7189 | 435.0325 | 74.085 | 410.8767
2908.5623 | 2826.5623 | 459.8548 | 427.4435 | 449.3955 | 411.9529 | 435.2956 | 436.0712 | 435.7175 | 435.0163 | 296.128 | 410.9138
2909.5637 | 2827.5637 | 458.9304 | 427.4687 | 449.4143 | 411.9336 | 435.2816 | 436.0727 | 435.7143 | 435.0261 | 359.0099 | 410.9578
2910.5552 | 2828.5552 | 458.147 | 427.4569 | 449.2128 | 411.8533 | 435.2861 | 436.0713 | 435.71 | 435.0005 | 74.091 | 410.9927
2911.5566 | 2829.5566 | 457.6149 | 427.4579 | 449.1464 | 411.7803 | 435.2893 | 436.066 | 435.7069 | 435.01 | 84.1665 | 411.0126
2912.5581 | 2830.5581 | 456.779 | 427.4188 | 449.1053 | 411.7805 | 435.2741 | 436.0625 | 435.7049 | 434.9871 | 407.4574 | 411.0429
2913.5595 | 2831.5595 | 455.8926 | 427.3955 | 448.9999 | 411.6843 | 435.2648 | 436.0687 | 435.7017 | 434.9704 | 72.8403 | 411.0739
2914.5609 | 2832.5609 | 455.0997 | 427.3296 | 448.9588 | 411.5874 | 435.2693 | 436.048 | 435.6956 | 434.9652 | 75.3905 | 411.1366
2915.5624 | 2833.5624 | 454.2707 | 427.3548 | 448.8355 | 411.5905 | 435.2596 | 436.0466 | 435.6911 | 434.956 | 288.1266 | 411.1659
2916.5638 | 2834.5638 | 453.3112 | 427.261 | 448.705 | 411.5242 | 435.2589 | 436.0435 | 435.6884 | 434.9477 | 357.6306 | 411.1878
2917.5552 | 2835.5552 | 452.3435 | 427.1835 | 448.5427 | 411.511 | 435.2507 | 436.0366 | 435.678 | 434.9316 | 74.4202 | 411.2163
2918.5567 | 2836.5567 | 451.5095 | 427.2211 | 448.5452 | 411.3446 | 435.2488 | 436.0311 | 435.6738 | 434.9238 | 82.3183 | 411.2591
2919.5581 | 2837.5581 | 450.7488 | 427.1793 | 448.3476 | 411.2582 | 435.2518 | 436.0237 | 435.6684 | 434.9133 | 407.3676 | 411.2841
2920.5596 | 2838.5596 | 449.9934 | 427.1513 | 448.2776 | 411.197 | 435.2379 | 436.0151 | 435.6654 | 434.8921 | 72.9218 | 411.2962
2921.561 | 2839.561 | 449.1092 | 427.1252 | 448.168 | 411.1182 | 435.239 | 436.0079 | 435.6607 | 434.8718 | 74.3269 | 411.3219
2922.5624 | 2840.5624 | 448.2871 | 427.0499 | 448.1595 | 411.0531 | 435.2247 | 435.9965 | 435.6522 | 434.8548 | 290.3955 | 411.3405
2923.5639 | 2841.5639 | 447.7083 | 427.006 | 448.0202 | 410.9459 | 435.2288 | 435.9985 | 435.6405 | 434.8326 | 361.4302 | 411.3666
2924.5553 | 2842.5553 | 446.9776 | 426.9722 | 447.8367 | 410.8872 | 435.2078 | 435.9931 | 435.6348 | 434.7948 | 72.5474 | 411.3882
2925.5567 | 2843.5567 | 446.2488 | 426.869 | 447.7561 | 410.7119 | 435.1948 | 435.992 | 435.6277 | 434.7883 | 84.1593 | 411.4295
2926.5582 | 2844.5582 | 445.5502 | 426.8583 | 447.6789 | 410.515 | 435.1852 | 435.9851 | 435.6239 | 434.7628 | 407.1733 | 411.452
2927.5596 | 2845.5596 | 444.7237 | 426.8247 | 447.4621 | 410.4151 | 435.1782 | 435.9837 | 435.6084 | 434.7412 | 71.8426 | 411.4752
2928.5611 | 2846.5611 | 443.846 | 426.7862 | 447.4495 | 410.3841 | 435.1764 | 435.9823 | 435.5983 | 434.7056 | 74.9104 | 411.5096
2929.5625 | 2847.5625 | 443.1496 | 426.761 | 447.3053 | 410.3072 | 435.1616 | 435.9731 | 435.5859 | 434.6872 | 288.9481 | 411.5428
2930.5539 | 2848.5539 | 442.1939 | 426.6568 | 447.2609 | 410.1508 | 435.148 | 435.9668 | 435.5703 | 434.6552 | 355.7898 | 411.554
2931.5554 | 2849.5554 | 441.4254 | 426.558 | 447.0123 | 410.0695 | 435.1357 | 435.9443 | 435.5656 | 434.6222 | 74.8022 | 411.561
2932.5568 | 2850.5568 | 440.6936 | 426.4747 | 446.9003 | 409.9221 | 435.1385 | 435.933 | 435.5514 | 434.5976 | 81.1341 | 411.5761
2933.5582 | 2851.5582 | 439.8869 | 426.3561 | 446.6995 | 409.8418 | 435.1273 | 435.9253 | 435.5455 | 434.5724 | 407.2101 | 411.5785
2934.5597 | 2852.5597 | 439.2516 | 426.2914 | 446.6963 | 409.762 | 435.1083 | 435.9109 | 435.5288 | 434.5283 | 75.1382 | 411.5922
2935.5611 | 2853.5611 | 438.5422 | 426.1713 | 446.519 | 409.6804 | 435.0908 | 435.9051 | 435.5138 | 434.5005 | 71.7388 | 411.5846
2936.5626 | 2854.5626 | 437.9213 | 426.1171 | 446.3275 | 409.5916 | 435.0909 | 435.8831 | 435.5045 | 434.461 | 289.8918 | 411.5869
2937.554 | 2855.554 | 437.3743 | 426.0338 | 446.149 | 409.4367 | 435.0848 | 435.872 | 435.4823 | 434.4312 | 360.7587 | 411.5961
2938.5554 | 2856.5554 | 436.5401 | 425.9958 | 446.0536 | 409.4051 | 435.0805 | 435.8538 | 435.4668 | 434.4056 | 71.5224 | 411.5934
2939.5569 | 2857.5569 | 435.7286 | 425.906 | 445.9501 | 409.221 | 435.0772 | 435.837 | 435.4574 | 434.3576 | 82.6704 | 411.6086
2940.5583 | 2858.5583 | 434.9562 | 425.7811 | 445.7535 | 409.1375 | 435.0583 | 435.8305 | 435.4431 | 434.3237 | 407.0043 | 411.6138
2941.5598 | 2859.5598 | 434.2329 | 425.7639 | 445.6525 | 409.0694 | 435.0618 | 435.8176 | 435.4288 | 434.3017 | 72.7523 | 411.6226
2942.5612 | 2860.5612 | 433.3912 | 425.6689 | 445.4817 | 408.9127 | 435.0583 | 435.8063 | 435.41 | 434.2551 | 73.7399 | 411.6278
2943.5626 | 2861.5626 | 432.6035 | 425.657 | 445.359 | 408.8444 | 435.0467 | 435.7921 | 435.3995 | 434.212 | 278.0431 | 411.6382
2944.5541 | 2862.5541 | 431.7455 | 425.5975 | 445.1428 | 408.7324 | 435.0288 | 435.7808 | 435.3756 | 434.1701 | 359.406 | 411.6422
2945.5555 | 2863.5555 | 430.9451 | 425.4797 | 444.9797 | 408.6247 | 435.0191 | 435.7597 | 435.3648 | 434.1308 | 73.035 | 411.6518
2946.5569 | 2864.5569 | 429.9759 | 425.5057 | 444.8454 | 408.5349 | 434.967 | 435.7366 | 435.3378 | 434.0852 | 82.368 | 411.6663
2947.5584 | 2865.5584 | 429.1671 | 425.4746 | 444.6741 | 408.3881 | 434.9229 | 435.7259 | 435.3247 | 434.035 | 406.6244 | 411.6791
2948.5598 | 2866.5598 | 428.6032 | 425.504 | 444.469 | 408.1814 | 434.8759 | 435.7034 | 435.3023 | 433.9898 | 73.609 | 411.6917
2949.5613 | 2867.5613 | 427.8662 | 425.5349 | 444.3542 | 408.1399 | 434.8344 | 435.6774 | 435.2769 | 433.95 | 73.7472 | 411.7087
2950.5627 | 2868.5627 | 427.1845 | 425.5475 | 444.2147 | 408.0166 | 434.8292 | 435.6558 | 435.2582 | 433.8945 | 279.4437 | 411.7179
2951.5541 | 2869.5541 | 426.2755 | 425.5147 | 444.1334 | 407.9 | 434.8508 | 435.6372 | 435.2315 | 433.857 | 358.97 | 411.7241
2952.5556 | 2870.5556 | 425.3873 | 425.4756 | 443.8537 | 407.7113 | 434.852 | 435.6114 | 435.2093 | 433.8038 | 73.432 | 411.7243
2953.557 | 2871.557 | 424.686 | 425.3981 | 443.75 | 407.5837 | 434.8416 | 435.5839 | 435.1881 | 433.7543 | 82.2275 | 411.7295
2954.5584 | 2872.5584 | 424.1107 | 425.2116 | 443.5596 | 407.447 | 434.8404 | 435.5645 | 435.1637 | 433.7142 | 406.4129 | 411.723
2955.5599 | 2873.5599 | 423.4042 | 425.1929 | 443.4411 | 407.339 | 434.8101 | 435.5405 | 435.1375 | 433.6374 | 73.8093 | 411.7191
2956.5613 | 2874.5613 | 422.547 | 425.0803 | 443.2085 | 407.276 | 434.7935 | 435.5153 | 435.1141 | 433.5882 | 74.7092 | 411.7177
2957.5628 | 2875.5628 | 421.89 | 425.0514 | 442.9423 | 407.126 | 434.7819 | 435.4966 | 435.0839 | 433.5427 | 280.5583 | 411.7188
2958.5542 | 2876.5542 | 421.2599 | 424.9632 | 442.7622 | 406.9321 | 434.7554 | 435.4717 | 435.0543 | 433.4757 | 359.1391 | 411.7147
2959.5656 | 2877.5656 | 420.5665 | 424.8403 | 442.7204 | 406.7646 | 434.733 | 435.4463 | 435.0307 | 433.4202 | 74.6823 | 411.7073
2960.5571 | 2878.5571 | 419.6923 | 424.7526 | 442.4948 | 406.6719 | 434.7056 | 435.4115 | 435.0029 | 433.3717 | 80.8997 | 411.6943
2961.5585 | 2879.5585 | 418.9441 | 424.6478 | 442.3421 | 406.5485 | 434.678 | 435.3871 | 434.9737 | 433.312 | 406.1937 | 411.6835
2962.56 | 2880.56 | 418.2561 | 424.5333 | 442.0898 | 406.4218 | 434.6482 | 435.3612 | 434.9412 | 433.2615 | 74.2187 | 411.6737
2963.5614 | 2881.5614 | 417.6164 | 424.4655 | 441.9691 | 406.2579 | 434.6223 | 435.3203 | 434.9036 | 433.1951 | 72.8383 | 411.6529
2964.5628 | 2882.5628 | 416.7408 | 424.3872 | 441.6842 | 406.1243 | 434.5974 | 435.2943 | 434.8874 | 433.1324 | 283.9952 | 411.6389
2965.5543 | 2883.5543 | 416.0275 | 424.2495 | 441.5057 | 406.0017 | 434.5618 | 435.2675 | 434.8452 | 433.063 | 357.9762 | 411.6245
2966.5557 | 2884.5557 | 415.3874 | 424.1292 | 441.3603 | 405.8088 | 434.5288 | 435.2344 | 434.8141 | 433.0002 | 73.3353 | 411.6042
2967.5571 | 2885.5571 | 414.7762 | 424.0139 | 441.1847 | 405.7202 | 434.4826 | 435.1943 | 434.7751 | 432.941 | 80.9567 | 411.5806
2968.5586 | 2886.5586 | 414.1955 | 423.8489 | 440.9851 | 405.5953 | 434.4448 | 435.1655 | 434.7474 | 432.8553 | 406.093 | 411.5644
2969.56 | 2887.56 | 413.4178 | 423.6724 | 440.7479 | 405.4167 | 434.4001 | 435.1314 | 434.7104 | 432.7929 | 74.0784 | 411.5317
2970.5615 | 2888.5615 | 412.7205 | 423.5812 | 440.5594 | 405.2597 | 434.3519 | 435.0988 | 434.6703 | 432.7337 | 74.3767 | 411.5098
2971.5629 | 2889.5629 | 411.9487 | 423.449 | 440.4454 | 405.0731 | 434.3402 | 435.0706 | 434.6401 | 432.6574 | 277.4268 | 411.4878
2972.5543 | 2890.5543 | 411.2858 | 423.3447 | 440.2415 | 404.8786 | 434.3019 | 435.0384 | 434.5913 | 432.5854 | 363.0935 | 411.4569
2973.5558 | 2891.5558 | 410.5372 | 423.2077 | 439.9225 | 404.7902 | 434.26 | 435.0071 | 434.5577 | 432.5204 | 74.5302 | 411.4367
2974.5572 | 2892.5572 | 410.0242 | 423.0778 | 439.7658 | 404.6479 | 434.2098 | 434.9758 | 434.5204 | 432.4331 | 80.4302 | 411.4074
2975.5586 | 2893.5586 | 409.4077 | 423.0198 | 439.5706 | 404.4917 | 434.1645 | 434.946 | 434.4822 | 432.3687 | 405.6655 | 411.3874
2976.5601 | 2894.5601 | 408.8471 | 422.9312 | 439.3962 | 404.3131 | 434.1234 | 434.9089 | 434.436 | 432.2966 | 73.9616 | 411.3665
2977.5615 | 2895.5615 | 408.1364 | 422.8299 | 439.1694 | 404.1467 | 434.067 | 434.8705 | 434.3912 | 432.219 | 72.5975 | 411.341
2978.563 | 2896.563 | 407.4541 | 422.6398 | 438.9588 | 403.9616 | 434.0103 | 434.8304 | 434.3512 | 432.1331 | 277.1441 | 411.315
2979.5544 | 2897.5544 | 406.7815 | 422.5224 | 438.804 | 403.8147 | 433.9385 | 434.7876 | 434.3128 | 432.0691 | 361.3642 | 411.2729
2980.5558 | 2898.5558 | 406.0314 | 422.4151 | 438.5665 | 403.6343 | 433.859 | 434.7299 | 434.2646 | 431.9743 | 73.9322 | 411.2414
2981.5573 | 2899.5573 | 405.277 | 422.2837 | 438.3402 | 403.4779 | 433.824 | 434.6859 | 434.2161 | 431.9009 | 82.6892 | 411.2115
2982.5587 | 2900.5587 | 404.4576 | 422.1561 | 438.1265 | 403.2602 | 433.7742 | 434.6514 | 434.1689 | 431.8246 | 405.2334 | 411.1812
2983.5601 | 2901.5601 | 403.733 | 422.0584 | 437.8541 | 403.108 | 433.7256 | 434.6137 | 434.1281 | 431.7506 | 72.392 | 411.1483
2984.5616 | 2902.5616 | 402.9713 | 421.837 | 437.5789 | 403.0073 | 433.6826 | 434.581 | 434.0805 | 431.6619 | 75.0618 | 411.1238
2985.553 | 2903.553 | 402.3292 | 421.7779 | 437.4272 | 402.7546 | 433.6197 | 434.5338 | 434.033 | 431.587 | 268.9307 | 411.107
2986.5645 | 2904.5645 | 401.6011 | 421.7105 | 437.1561 | 402.6331 | 433.5642 | 434.4859 | 433.9871 | 431.4889 | 362.7201 | 411.059
2987.5559 | 2905.5559 | 401.0402 | 421.6272 | 436.9924 | 402.4749 | 433.5052 | 434.4441 | 433.9405 | 431.416 | 74.4857 | 411.0481
2988.5573 | 2906.5573 | 400.2595 | 421.4362 | 436.7909 | 402.2864 | 433.4549 | 434.398 | 433.8834 | 431.3346 | 80.4426 | 411.0079
2989.5588 | 2907.5588 | 399.5697 | 421.3054 | 436.5546 | 402.2173 | 433.3867 | 434.3388 | 433.8344 | 431.2422 | 404.722 | 410.98
2990.5602 | 2908.5602 | 398.9283 | 421.2529 | 436.3894 | 402.021 | 433.324 | 434.2912 | 433.7829 | 431.1532 | 74.8404 | 410.9499
2991.6918 | 2909.6918 | 398.2813 | 421.1268 | 436.134 | 401.7747 | 433.2501 | 434.2317 | 433.7182 | 431.0453 | 71.9887 | 410.9074
2992.5631 | 2910.5631 | 397.8003 | 421.0563 | 435.9471 | 401.6229 | 433.1977 | 434.179 | 433.6768 | 430.9839 | 272.282 | 410.8828
2993.5545 | 2911.5545 | 397.0877 | 420.911 | 435.7028 | 401.4675 | 433.1528 | 434.1339 | 433.6159 | 430.8853 | 361.1076 | 410.8481
2994.556 | 2912.556 | 396.4509 | 420.7657 | 435.5155 | 401.2752 | 433.1042 | 434.0784 | 433.5586 | 430.7993 | 71.3557 | 410.7991
2995.5574 | 2913.5574 | 395.6958 | 420.6037 | 435.3985 | 401.0919 | 433.0343 | 434.0286 | 433.5075 | 430.701 | 83.3669 | 410.7529
2996.5588 | 2914.5588 | 395.0979 | 420.5072 | 435.0906 | 400.9327 | 432.966 | 433.975 | 433.4471 | 430.615 | 404.3024 | 410.7142
2997.5603 | 2915.5603 | 394.5691 | 420.4044 | 434.8283 | 400.6562 | 432.9092 | 433.9241 | 433.3926 | 430.5108 | 71.9048 | 410.6667
2998.5617 | 2916.5617 | 393.9164 | 420.2988 | 434.6302 | 400.388 | 432.8346 | 433.8684 | 433.3297 | 430.4157 | 74.286 | 410.6406
2999.5632 | 2917.5632 | 393.2529 | 420.1595 | 434.389 | 400.2927 | 432.7751 | 433.8109 | 433.2683 | 430.3198 | 267.5197 | 410.5998
3000.5546 | 2918.5546 | 392.6378 | 420.0337 | 434.1433 | 400.1366 | 432.6999 | 433.7523 | 433.2111 | 430.2342 | 364.327 | 410.5553
3001.556 | 2919.556 | 391.9121 | 419.9228 | 434.0387 | 399.9743 | 432.6308 | 433.6952 | 433.1526 | 430.1168 | 73.3531 | 410.5277
3002.5575 | 2920.5575 | 391.4058 | 419.794 | 433.6964 | 399.8762 | 432.5645 | 433.6365 | 433.0854 | 430.0226 | 81.4629 | 410.4824
3003.5589 | 2921.5589 | 390.9254 | 419.6671 | 433.4332 | 399.6828 | 432.4927 | 433.5777 | 433.0252 | 429.935 | 403.6504 | 410.4511
3004.5603 | 2922.5603 | 390.4389 | 419.5848 | 433.3019 | 399.4547 | 432.4325 | 433.513 | 432.9673 | 429.8224 | 72.9425 | 410.4046
3005.5618 | 2923.5618 | 389.6356 | 419.5243 | 432.9935 | 399.3578 | 432.371 | 433.4527 | 432.9045 | 429.725 | 74.0247 | 410.3738
3006.5632 | 2924.5632 | 389.0374 | 419.421 | 432.7954 | 399.0853 | 432.3232 | 433.3855 | 432.8308 | 429.6351 | 270.665 | 410.333
3007.5547 | 2925.5547 | 388.3353 | 419.2836 | 432.5042 | 398.9332 | 432.2585 | 433.3235 | 432.7643 | 429.5265 | 363.4953 | 410.2776
3008.5561 | 2926.5561 | 387.7409 | 419.1784 | 432.2925 | 398.6953 | 432.1775 | 433.2337 | 432.7044 | 429.4052 | 72.4149 | 410.2354
3009.5575 | 2927.5575 | 387.128 | 419.0068 | 432.0159 | 398.5948 | 432.1034 | 433.1403 | 432.6335 | 429.3163 | 81.7583 | 410.1935
3010.559 | 2928.559 | 386.4964 | 418.8711 | 431.7666 | 398.4195 | 432.0374 | 433.0647 | 432.5623 | 429.2037 | 403.284 | 410.1334
3011.5604 | 2929.5604 | 385.8814 | 418.6963 | 431.5222 | 398.2192 | 431.9773 | 433.0134 | 432.4926 | 429.1029 | 73.442 | 410.081
3012.5619 | 2930.5619 | 385.3117 | 418.5106 | 431.3904 | 398.0462 | 431.9051 | 432.9546 | 432.4221 | 428.999 | 73.5913 | 410.0243
3013.5533 | 2931.5533 | 384.8528 | 418.41 | 431.0724 | 397.8537 | 431.8346 | 432.8731 | 432.353 | 428.8693 | 270.1608 | 409.9787
3014.5547 | 2932.5547 | 384.2054 | 418.3033 | 430.8437 | 397.6656 | 431.7429 | 432.7956 | 432.2764 | 428.7671 | 362.5282 | 409.9289
3015.5562 | 2933.5562 | 383.6744 | 418.0915 | 430.6663 | 397.5016 | 431.6682 | 432.7173 | 432.2133 | 428.6631 | 73.9517 | 409.8747
3016.5576 | 2934.5576 | 382.967 | 417.9109 | 430.4484 | 397.2983 | 431.5912 | 432.6304 | 432.1363 | 428.5422 | 80.46 | 409.8112
3017.559 | 2935.559 | 382.3488 | 417.7997 | 430.1786 | 397.1073 | 431.5011 | 432.5641 | 432.0627 | 428.4233 | 402.6817 | 409.7574
3018.5605 | 2936.5605 | 381.6783 | 417.6534 | 429.9432 | 396.9033 | 431.4282 | 432.4766 | 431.9859 | 428.3263 | 74.8368 | 409.7057
3019.5619 | 2937.5619 | 381.1487 | 417.4751 | 429.6679 | 396.7203 | 431.3476 | 432.4084 | 431.9125 | 428.2032 | 72.3174 | 409.6456
3020.5533 | 2938.5533 | 380.5231 | 417.3544 | 429.4611 | 396.5167 | 431.2511 | 432.3259 | 431.8372 | 428.0959 | 264.9573 | 409.6007
3021.5548 | 2939.5548 | 379.8396 | 417.1442 | 429.3352 | 396.3341 | 431.1822 | 432.2491 | 431.7588 | 427.9638 | 364.1752 | 409.545
3022.5562 | 2940.5562 | 379.2131 | 417.0614 | 429.0451 | 396.1017 | 431.0899 | 432.172 | 431.6842 | 427.8552 | 72.344 | 409.4946
3023.5577 | 2941.5577 | 378.5557 | 416.827 | 428.7161 | 395.8877 | 431.005 | 432.0809 | 431.6019 | 427.7463 | 80.6527 | 409.4359
3024.5591 | 2942.5591 | 377.8856 | 416.6415 | 428.4768 | 395.6997 | 430.9004 | 432.0071 | 431.5336 | 427.6155 | 401.8914 | 409.3871
3025.5605 | 2943.5605 | 377.2136 | 416.5528 | 428.1683 | 395.5435 | 430.8197 | 431.9201 | 431.4446 | 427.5034 | 74.3218 | 409.3321
3026.562 | 2944.562 | 376.4015 | 416.4758 | 427.9202 | 395.3593 | 430.7289 | 431.837 | 431.3597 | 427.3914 | 72.9422 | 409.2808
3027.5634 | 2945.5634 | 375.7914 | 416.3648 | 427.7157 | 395.1187 | 430.6501 | 431.7474 | 431.2809 | 427.2714 | 260.1209 | 409.2175
3028.5548 | 2946.5548 | 375.2721 | 416.215 | 427.3554 | 394.9357 | 430.5482 | 431.6682 | 431.1941 | 427.1492 | 362.5988 | 409.1647
3029.5563 | 2947.5563 | 374.8024 | 416.0131 | 427.255 | 394.7701 | 430.4605 | 431.5877 | 431.1163 | 427.0222 | 73.9744 | 409.1074
3030.5577 | 2948.5577 | 374.27 | 415.8911 | 426.9956 | 394.5567 | 430.3714 | 431.5024 | 431.0343 | 426.9013 | 79.9503 | 409.0435
3031.5592 | 2949.5592 | 373.5107 | 415.7696 | 426.7596 | 394.3521 | 430.2576 | 431.4224 | 430.9498 | 426.7693 | 401.1273 | 409.0018
3032.5606 | 2950.5606 | 372.9522 | 415.7665 | 426.5127 | 394.1302 | 430.1843 | 431.3379 | 430.8633 | 426.6553 | 75.2583 | 408.9402
3033.562 | 2951.562 | 372.2892 | 415.5937 | 426.2836 | 393.949 | 430.0845 | 431.2428 | 430.7769 | 426.5399 | 72.6227 | 408.8708
3034.5635 | 2952.5635 | 371.8099 | 415.4857 | 426.0616 | 393.7592 | 429.9846 | 431.16 | 430.6889 | 426.4067 | 256.5083 | 408.8134
3035.5549 | 2953.5549 | 371.2667 | 415.3251 | 425.8442 | 393.5646 | 429.8891 | 431.0737 | 430.6011 | 426.2738 | 360.7033 | 408.7551
3036.5564 | 2954.5564 | 370.7609 | 415.1757 | 425.5786 | 393.3511 | 429.8129 | 430.9885 | 430.5107 | 426.1451 | 72.5433 | 408.701
3037.5578 | 2955.5578 | 370.3275 | 415.1099 | 425.3412 | 393.1563 | 429.7214 | 430.906 | 430.423 | 426.0199 | 79.4353 | 408.6383
3038.5592 | 2956.5592 | 369.8198 | 415.012 | 425.079 | 392.9691 | 429.623 | 430.8126 | 430.335 | 425.8828 | 400.4289 | 408.5854
3039.5607 | 2957.5607 | 369.1581 | 414.8491 | 424.8064 | 392.7293 | 429.5341 | 430.7255 | 430.243 | 425.7628 | 74.5708 | 408.5143
3040.5621 | 2958.5621 | 368.5917 | 414.7078 | 424.6412 | 392.5495 | 429.4296 | 430.6366 | 430.1484 | 425.6356 | 74.4492 | 408.4623
3041.5636 | 2959.5636 | 368.1222 | 414.5704 | 424.2885 | 392.3493 | 429.3391 | 430.5487 | 430.0542 | 425.5043 | 257.0502 | 408.4026
3042.555 | 2960.555 | 367.6611 | 414.4573 | 424.0868 | 392.103 | 429.2573 | 430.4647 | 429.9668 | 425.3687 | 359.1108 | 408.3467
3043.5564 | 2961.5564 | 367.0496 | 414.286 | 423.8035 | 391.9019 | 429.1728 | 430.3701 | 429.8684 | 425.2361 | 74.6099 | 408.2869
3044.5579 | 2962.5579 | 366.4701 | 414.1384 | 423.5471 | 391.6383 | 429.0782 | 430.2784 | 429.7769 | 425.1162 | 78.7425 | 408.2046
3045.5593 | 2963.5593 | 365.8996 | 413.976 | 423.2529 | 391.428 | 428.9942 | 430.185 | 429.6745 | 424.969 | 399.8632 | 408.1483
3046.5607 | 2964.5607 | 365.1458 | 413.8074 | 422.9289 | 391.1927 | 428.8879 | 430.0836 | 429.5843 | 424.8403 | 76.3597 | 408.0732
3047.5622 | 2965.5622 | 364.53 | 413.6278 | 422.7399 | 390.9902 | 428.7805 | 430.0016 | 429.4837 | 424.7128 | 72.2723 | 408.025
3048.5636 | 2966.5636 | 364.0344 | 413.4701 | 422.466 | 390.7662 | 428.6847 | 429.8968 | 429.3832 | 424.5533 | 255.5177 | 407.9635
3049.555 | 2967.555 | 363.56 | 413.2545 | 422.1725 | 390.583 | 428.5816 | 429.8023 | 429.2875 | 424.4268 | 361.5989 | 407.9065
3050.5565 | 2968.5565 | 363.0654 | 413.154 | 422.0032 | 390.3676 | 428.4759 | 429.7108 | 429.1865 | 424.3019 | 71.629 | 407.838
3051.5579 | 2969.5579 | 362.5225 | 412.9562 | 421.6933 | 390.1588 | 428.3845 | 429.6123 | 429.0916 | 424.1669 | 82.3655 | 407.771
3052.5594 | 2970.5594 | 361.9023 | 412.839 | 421.4966 | 389.9501 | 428.2745 | 429.5191 | 428.9933 | 424.0181 | 399.0066 | 407.7101
3053.5608 | 2971.5608 | 361.2841 | 412.7457 | 421.1797 | 389.7661 | 428.1526 | 429.4132 | 428.8873 | 423.8892 | 72.5476 | 407.6419
3054.5622 | 2972.5622 | 360.6561 | 412.565 | 420.9321 | 389.5177 | 428.059 | 429.3155 | 428.7852 | 423.7391 | 74.9447 | 407.5708
3055.5637 | 2973.5637 | 360.0674 | 412.4295 | 420.6525 | 389.3497 | 427.9582 | 429.2318 | 428.6708 | 423.6019 | 255.2587 | 407.5094
3056.5551 | 2974.5551 | 359.5401 | 412.3168 | 420.4366 | 389.0661 | 427.8451 | 429.1457 | 428.5715 | 423.4474 | 360.572 | 407.4562
3057.5566 | 2975.5566 | 358.9595 | 412.1812 | 420.1593 | 388.9156 | 427.7403 | 429.0448 | 428.4661 | 423.3197 | 73.2968 | 407.3712
3058.558 | 2976.558 | 358.422 | 412.0617 | 419.9848 | 388.6893 | 427.641 | 428.961 | 428.3642 | 423.1678 | 79.6172 | 407.3115
3059.5594 | 2977.5594 | 357.9581 | 411.9153 | 419.6504 | 388.4812 | 427.5327 | 428.8696 | 428.2593 | 423.0363 | 398.4348 | 407.2426
3060.5609 | 2978.5609 | 357.4515 | 411.7552 | 419.438 | 388.2625 | 427.4173 | 428.7632 | 428.1487 | 422.8835 | 74.6383 | 407.1716
3061.5623 | 2979.5623 | 356.9405 | 411.6256 | 419.1045 | 388.0229 | 427.3013 | 428.6537 | 428.0484 | 422.7535 | 73.1838 | 407.0879
3062.5537 | 2980.5537 | 356.4958 | 411.4813 | 418.801 | 387.7797 | 427.1777 | 428.5554 | 427.932 | 422.5905 | 251.4152 | 407.0296
3063.5552 | 2981.5552 | 355.9116 | 411.3707 | 418.5659 | 387.5808 | 427.0438 | 428.4388 | 427.8259 | 422.4524 | 360.6551 | 406.9711
3064.5566 | 2982.5566 | 355.226 | 411.2664 | 418.269 | 387.421 | 426.9282 | 428.3361 | 427.7142 | 422.3161 | 73.5772 | 406.8922
3065.5581 | 2983.5581 | 354.6988 | 411.2431 | 418.0952 | 387.1771 | 426.8152 | 428.2359 | 427.6078 | 422.154 | 80.5868 | 406.8285
3066.5595 | 2984.5595 | 354.2047 | 411.1705 | 417.8008 | 386.9986 | 426.7065 | 428.1382 | 427.5006 | 422.0009 | 397.7138 | 406.7804
3067.5609 | 2985.5609 | 353.4791 | 411.0738 | 417.5847 | 386.6791 | 426.5698 | 428.0388 | 427.3891 | 421.8458 | 74.2044 | 406.7175
3068.5624 | 2986.5624 | 352.7821 | 411.0229 | 417.2759 | 386.4942 | 426.461 | 427.931 | 427.2799 | 421.7156 | 73.7804 | 406.6542
3069.5638 | 2987.5638 | 352.2086 | 410.9797 | 417.0866 | 386.3484 | 426.3418 | 427.8271 | 427.1659 | 421.5647 | 249.8066 | 406.5877
3070.5552 | 2988.5552 | 351.5653 | 410.8705 | 416.8219 | 386.1182 | 426.2179 | 427.7267 | 427.0528 | 421.4144 | 360.1126 | 406.5384
3071.5567 | 2989.5567 | 351.039 | 410.8781 | 416.5705 | 385.8608 | 426.0914 | 427.6164 | 426.9423 | 421.2603 | 72.899 | 406.4781
3072.5581 | 2990.5581 | 350.4201 | 410.7963 | 416.3087 | 385.6763 | 425.97 | 427.5098 | 426.833 | 421.0999 | 80.6485 | 406.4119
3073.5596 | 2991.5596 | 349.7964 | 410.6969 | 416.1293 | 385.4176 | 425.8591 | 427.3978 | 426.7138 | 420.9563 | 397.128 | 406.3503
3074.561 | 2992.561 | 349.378 | 410.5498 | 415.8833 | 385.1394 | 425.7319 | 427.2918 | 426.6023 | 420.8065 | 74.8941 | 406.2895
3075.5624 | 2993.5624 | 348.8071 | 410.4017 | 415.5417 | 384.9039 | 425.6245 | 427.172 | 426.4787 | 420.659 | 72.7907 | 406.2267
3076.5639 | 2994.5639 | 348.298 | 410.255 | 415.2564 | 384.7094 | 425.5012 | 427.06 | 426.371 | 420.4992 | 246.4708 | 406.1573
3077.5553 | 2995.5553 | 347.8369 | 410.0294 | 415.0205 | 384.4742 | 425.3763 | 426.9477 | 426.2488 | 420.3373 | 362.1121 | 406.0816
3078.5567 | 2996.5567 | 347.2214 | 409.8345 | 414.7326 | 384.2687 | 425.262 | 426.8307 | 426.1309 | 420.1822 | 72.148 | 406.0162
3079.5582 | 2997.5582 | 346.7519 | 409.6467 | 414.4788 | 383.9699 | 425.1306 | 426.7156 | 426.0117 | 420.042 | 80.8872 | 405.9517
3080.5596 | 2998.5596 | 346.3756 | 409.4549 | 414.2079 | 383.7839 | 425.0021 | 426.5952 | 425.8975 | 419.8735 | 396.2933 | 405.8738
3081.5611 | 2999.5611 | 346.0349 | 409.2808 | 413.9823 | 383.6734 | 424.882 | 426.4771 | 425.7777 | 419.7277 | 74.922 | 405.805
3082.5625 | 3000.5625 | 345.5869 | 409.0873 | 413.7503 | 383.4715 | 424.7812 | 426.3602 | 425.6627 | 419.5505 | 73.1054 | 405.7096
3083.5539 | 3001.5539 | 345.1612 | 408.8971 | 413.4179 | 383.2696 | 424.6613 | 426.2371 | 425.5369 | 419.4077 | 250.217 | 405.6408
3084.5554 | 3002.5554 | 344.6765 | 408.7006 | 413.1768 | 382.9973 | 424.5553 | 426.1171 | 425.4129 | 419.2499 | 361.9524 | 405.5383
3085.5568 | 3003.5568 | 344.1971 | 408.5154 | 412.8963 | 382.8044 | 424.4432 | 425.9979 | 425.2957 | 419.1001 | 72.3412 | 405.4516
3086.5583 | 3004.5583 | 343.6927 | 408.2749 | 412.5832 | 382.5712 | 424.3334 | 425.8849 | 425.1647 | 418.9166 | 80.4736 | 405.3575
3087.5597 | 3005.5597 | 343.2496 | 408.0837 | 412.3648 | 382.3405 | 424.2125 | 425.771 | 425.0404 | 418.7618 | 395.4074 | 405.2658
3088.5611 | 3006.5611 | 342.7678 | 407.8707 | 412.0152 | 382.1149 | 424.0848 | 425.658 | 424.9156 | 418.601 | 75.6487 | 405.1633
3089.5626 | 3007.5626 | 342.3694 | 407.6852 | 411.7291 | 381.9422 | 423.9585 | 425.5411 | 424.7934 | 418.4354 | 72.6989 | 405.0774
3090.554 | 3008.554 | 342.0435 | 407.5418 | 411.5302 | 381.7 | 423.8233 | 425.4143 | 424.6717 | 418.2713 | 248.0131 | 404.9888
3091.5554 | 3009.5554 | 341.671 | 407.4046 | 411.2927 | 381.4962 | 423.6898 | 425.2979 | 424.5398 | 418.1143 | 359.0574 | 404.8996
3092.5569 | 3010.5569 | 341.1447 | 407.2463 | 411.1282 | 381.233 | 423.5617 | 425.1709 | 424.418 | 417.9534 | 71.5826 | 404.8242
3093.5583 | 3011.5583 | 340.6559 | 407.0735 | 410.7855 | 381.0155 | 423.4228 | 425.0362 | 424.2897 | 417.8019 | 80.31 | 404.7324
3094.5598 | 3012.5598 | 340.0806 | 406.876 | 410.5149 | 380.7783 | 423.2947 | 424.9033 | 424.1593 | 417.6264 | 394.1406 | 404.6526
3095.5612 | 3013.5612 | 339.5997 | 406.7177 | 410.2505 | 380.5785 | 423.1553 | 424.7772 | 424.031 | 417.4747 | 73.8573 | 404.5446
3096.5626 | 3014.5626 | 339.0744 | 406.579 | 409.9904 | 380.3596 | 423.0309 | 424.6551 | 423.9029 | 417.3164 | 72.2792 | 404.4573
3097.5641 | 3015.5641 | 338.6133 | 406.4278 | 409.7174 | 380.1119 | 422.8828 | 424.5318 | 423.7695 | 417.1471 | 240.3052 | 404.3608
3098.5555 | 3016.5555 | 338.1136 | 406.2763 | 409.5029 | 379.8531 | 422.7627 | 424.4059 | 423.6368 | 416.9992 | 358.6519 | 404.2744
3099.5569 | 3017.5569 | 337.593 | 406.1343 | 409.2017 | 379.6048 | 422.6308 | 424.2814 | 423.5101 | 416.826 | 73.2989 | 404.1816
3100.5584 | 3018.5584 | 337.0228 | 405.9096 | 408.9298 | 379.4036 | 422.4983 | 424.1487 | 423.3819 | 416.6619 | 78.3687 | 404.0734
3101.5598 | 3019.5598 | 336.6163 | 405.7166 | 408.6619 | 379.1924 | 422.3629 | 424.0246 | 423.2431 | 416.491 | 393.2449 | 403.9579
3102.5613 | 3020.5613 | 336.1207 | 405.4907 | 408.3103 | 378.9655 | 422.2182 | 423.8943 | 423.107 | 416.3271 | 76.568 | 403.8534
3103.5627 | 3021.5627 | 335.6317 | 405.3336 | 408.2022 | 378.7365 | 422.0949 | 423.7701 | 422.9715 | 416.1626 | 71.4596 | 403.7437
3104.5541 | 3022.5541 | 335.047 | 405.1349 | 407.9178 | 378.4732 | 421.9627 | 423.6424 | 422.8345 | 415.9882 | 245.9117 | 403.638
3105.5556 | 3023.5556 | 334.577 | 404.9664 | 407.5825 | 378.331 | 421.8259 | 423.5188 | 422.7037 | 415.8198 | 358.421 | 403.5479
3106.557 | 3024.557 | 334.0732 | 404.7501 | 407.3526 | 378.0805 | 421.6797 | 423.3933 | 422.5669 | 415.6424 | 71.4399 | 403.4538
3107.5584 | 3025.5584 | 333.6809 | 404.5346 | 407.0466 | 377.8918 | 421.5497 | 423.2772 | 422.427 | 415.476 | 80.3303 | 403.358
3108.5599 | 3026.5599 | 333.2131 | 404.5111 | 406.7938 | 377.6037 | 421.4227 | 423.1505 | 422.293 | 415.3095 | 392.2481 | 403.2742
3109.5613 | 3027.5613 | 332.7667 | 404.3842 | 406.4935 | 377.3699 | 421.2664 | 423.0152 | 422.1563 | 415.1445 | 74.6283 | 403.1859
3110.5628 | 3028.5628 | 332.3437 | 404.2176 | 406.2445 | 377.151 | 421.1324 | 422.8821 | 422.0205 | 414.9645 | 74.5624 | 403.0919
3111.5542 | 3029.5542 | 331.8109 | 404.1062 | 405.9861 | 376.9355 | 420.9909 | 422.7558 | 421.8813 | 414.8013 | 237.9966 | 402.9964
3112.5556 | 3030.5556 | 331.3112 | 403.9712 | 405.7488 | 376.7383 | 420.854 | 422.6391 | 421.736 | 414.6221 | 357.3852 | 402.8997
3113.5571 | 3031.5571 | 330.8644 | 403.8236 | 405.383 | 376.4415 | 420.7218 | 422.5052 | 421.5951 | 414.447 | 73.6971 | 402.8112
3114.5585 | 3032.5585 | 330.5063 | 403.7035 | 405.1024 | 376.1836 | 420.5832 | 422.3715 | 421.4576 | 414.2598 | 77.3484 | 402.7069
3115.56 | 3033.56 | 330.0635 | 403.5344 | 404.9353 | 376.0145 | 420.4429 | 422.2299 | 421.314 | 414.0913 | 391.2541 | 402.6058
3116.5614 | 3034.5614 | 329.507 | 403.3757 | 404.5774 | 375.8064 | 420.2862 | 422.0919 | 421.1766 | 413.9213 | 75.2518 | 402.5087
3117.5628 | 3035.5628 | 329.0021 | 403.1189 | 404.3077 | 375.5729 | 420.1582 | 421.9585 | 421.0355 | 413.738 | 72.0447 | 402.3968
3118.5543 | 3036.5543 | 328.5489 | 402.954 | 403.9337 | 375.3012 | 420.0015 | 421.8219 | 420.8941 | 413.5586 | 234.4937 | 402.2977
3119.5557 | 3037.5557 | 328.0852 | 402.8422 | 403.8053 | 375.106 | 419.8651 | 421.693 | 420.7598 | 413.3834 | 359.6901 | 402.2005
3120.5672 | 3038.5672 | 327.6011 | 402.6691 | 403.5211 | 374.8899 | 419.7252 | 421.5531 | 420.6039 | 413.206 | 71.8389 | 402.0961
3121.5586 | 3039.5586 | 327.1322 | 402.5386 | 403.2354 | 374.6914 | 419.5781 | 421.4117 | 420.4587 | 413.0221 | 78.0285 | 401.9913
3122.56 | 3040.56 | 326.7756 | 402.364 | 402.9918 | 374.4776 | 419.4297 | 421.2734 | 420.3149 | 412.8498 | 390.3403 | 401.91
3123.5615 | 3041.5615 | 326.4049 | 402.1138 | 402.6907 | 374.2617 | 419.2721 | 421.1217 | 420.1733 | 412.6862 | 77.7661 | 401.7899
3124.5629 | 3042.5629 | 325.9508 | 401.8995 | 402.4101 | 374.0329 | 419.1328 | 420.9692 | 420.0267 | 412.5139 | 72.3429 | 401.6491
3125.5543 | 3043.5543 | 325.4375 | 401.6371 | 402.1934 | 373.7753 | 418.9884 | 420.8284 | 419.8829 | 412.3455 | 230.8809 | 401.5395
3126.5558 | 3044.5558 | 325.0139 | 401.4304 | 401.8774 | 373.5254 | 418.8475 | 420.6875 | 419.7416 | 412.163 | 357.8829 | 401.4301
3127.5572 | 3045.5572 | 324.5416 | 401.2516 | 401.649 | 373.2939 | 418.6834 | 420.5431 | 419.5827 | 411.9884 | 72.1268 | 401.3107
3128.5586 | 3046.5586 | 324.1315 | 401.1273 | 401.3511 | 373.0494 | 418.5291 | 420.4104 | 419.4337 | 411.7952 | 78.1728 | 401.209
3129.5601 | 3047.5601 | 323.6829 | 400.9472 | 401.1173 | 372.8423 | 418.3828 | 420.2607 | 419.2852 | 411.6289 | 389.3802 | 401.096
3130.5615 | 3048.5615 | 323.2013 | 400.6816 | 400.7969 | 372.6201 | 418.2443 | 420.1132 | 419.1363 | 411.4443 | 75.5369 | 400.981
3131.563 | 3049.563 | 322.8389 | 400.4993 | 400.6038 | 372.3951 | 418.0893 | 419.9624 | 418.9859 | 411.2809 | 72.5347 | 400.8779
3132.5544 | 3050.5544 | 322.3924 | 400.3161 | 400.2806 | 372.1712 | 417.9451 | 419.82 | 418.8363 | 411.093 | 233.6295 | 400.7488
3133.5558 | 3051.5558 | 322.0248 | 400.1119 | 400.035 | 371.9432 | 417.7767 | 419.6681 | 418.6917 | 410.9118 | 357.5446 | 400.6464
3134.5573 | 3052.5573 | 321.6651 | 399.8733 | 399.788 | 371.7183 | 417.6284 | 419.5086 | 418.5343 | 410.7235 | 71.0403 | 400.5282
3135.5587 | 3053.5587 | 321.3156 | 399.6069 | 399.5153 | 371.4692 | 417.4817 | 419.3547 | 418.3871 | 410.539 | 78.7587 | 400.4181
3136.5602 | 3054.5602 | 320.84 | 399.4051 | 399.1705 | 371.2518 | 417.3186 | 419.2092 | 418.2353 | 410.3658 | 388.2981 | 400.305
3137.5616 | 3055.5616 | 320.4028 | 399.1023 | 398.9704 | 371.0268 | 417.1744 | 419.0664 | 418.0841 | 410.1849 | 75.5125 | 400.1902
3138.563 | 3056.563 | 319.9424 | 399.0564 | 398.6887 | 370.8054 | 417.0058 | 418.9212 | 417.9245 | 410.0027 | 72.6557 | 400.0916
3139.5545 | 3057.5545 | 319.5703 | 398.8438 | 398.4206 | 370.5761 | 416.8566 | 418.7726 | 417.7722 | 409.8094 | 225.182 | 399.9795
3140.5559 | 3058.5559 | 319.0642 | 398.7403 | 398.0993 | 370.3428 | 416.6994 | 418.6277 | 417.6197 | 409.6353 | 356.5102 | 399.8684
3141.5573 | 3059.5573 | 318.6266 | 398.5982 | 397.862 | 370.1131 | 416.5584 | 418.4741 | 417.4633 | 409.4425 | 71.4838 | 399.7609
3142.5588 | 3060.5588 | 318.2325 | 398.4663 | 397.4902 | 369.8725 | 416.3712 | 418.3292 | 417.3127 | 409.2568 | 77.631 | 399.6523
3143.5602 | 3061.5602 | 317.8569 | 398.3272 | 397.1719 | 369.6782 | 416.2298 | 418.1828 | 417.1584 | 409.068 | 387.0211 | 399.5494
3144.5617 | 3062.5617 | 317.4107 | 398.1763 | 397.0048 | 369.4381 | 416.0613 | 418.0285 | 416.9973 | 408.8962 | 75.1866 | 399.4385
3145.5631 | 3063.5631 | 317.0065 | 398.0807 | 396.7141 | 369.1901 | 415.9085 | 417.8778 | 416.8385 | 408.7023 | 72.3491 | 399.331
3146.5545 | 3064.5545 | 316.6279 | 397.9095 | 396.4751 | 368.9818 | 415.7449 | 417.7281 | 416.6838 | 408.5169 | 227.181 | 399.2278
3147.556 | 3065.556 | 316.2244 | 397.8038 | 396.1549 | 368.7468 | 415.5888 | 417.5774 | 416.5222 | 408.3451 | 354.9874 | 399.1381
3148.5574 | 3066.5574 | 315.872 | 397.6496 | 395.863 | 368.5287 | 415.4364 | 417.4252 | 416.3685 | 408.154 | 70.8831 | 399.0484
3149.5588 | 3067.5588 | 315.4148 | 397.5195 | 395.6796 | 368.3011 | 415.2677 | 417.2714 | 416.212 | 407.9734 | 78.3755 | 398.9673
3150.5603 | 3068.5603 | 314.9395 | 397.3643 | 395.4479 | 368.0645 | 415.113 | 417.1194 | 416.0489 | 407.7903 | 385.8939 | 398.8953
3151.5617 | 3069.5617 | 314.5943 | 397.2595 | 395.1413 | 367.8441 | 414.9501 | 416.9571 | 415.895 | 407.6029 | 75.471 | 398.831
3152.5632 | 3070.5632 | 314.1922 | 397.1501 | 394.9671 | 367.6108 | 414.7819 | 416.809 | 415.7343 | 407.4057 | 72.1943 | 398.7413
3153.5546 | 3071.5546 | 313.7914 | 397.0183 | 394.5825 | 367.3761 | 414.6259 | 416.6559 | 415.5735 | 407.2231 | 221.7429 | 398.6574
3154.556 | 3072.556 | 313.2407 | 396.9146 | 394.3781 | 367.1543 | 414.4556 | 416.5055 | 415.4158 | 407.0357 | 354.3952 | 398.5773
3155.5575 | 3073.5575 | 312.8308 | 396.7627 | 394.1616 | 366.8984 | 414.2949 | 416.3489 | 415.2588 | 406.8473 | 70.7425 | 398.4937
3156.5589 | 3074.5589 | 312.464 | 396.6117 | 393.8879 | 366.648 | 414.142 | 416.1934 | 415.0989 | 406.6636 | 77.8131 | 398.4087
3157.5603 | 3075.5603 | 312.0846 | 396.489 | 393.5705 | 366.4582 | 413.9705 | 416.0431 | 414.9362 | 406.4684 | 385.0166 | 398.3093
3158.5618 | 3076.5618 | 311.7041 | 396.3641 | 393.3627 | 366.2356 | 413.8204 | 415.8842 | 414.7749 | 406.2706 | 80.4234 | 398.216
3159.5632 | 3077.5632 | 311.3423 | 396.2237 | 393.0669 | 366.0498 | 413.6574 | 415.7269 | 414.6202 | 406.0995 | 70.7633 | 398.1448
3160.5547 | 3078.5547 | 310.8986 | 396.0572 | 392.8225 | 365.8339 | 413.5032 | 415.572 | 414.4554 | 405.8833 | 224.0596 | 398.0686
3161.5561 | 3079.5561 | 310.493 | 395.9786 | 392.3983 | 365.5693 | 413.3325 | 415.4143 | 414.2861 | 405.7043 | 355.6843 | 397.9945
3162.5575 | 3080.5575 | 309.9707 | 395.8643 | 392.2477 | 365.3277 | 413.1647 | 415.2514 | 414.1309 | 405.5138 | 69.7109 | 397.9112
3163.559 | 3081.559 | 309.4987 | 395.7639 | 391.9802 | 365.073 | 413.0156 | 415.0902 | 413.967 | 405.3339 | 78.0027 | 397.8328
3164.5604 | 3082.5604 | 309.0463 | 395.5771 | 391.7056 | 364.8709 | 412.8442 | 414.945 | 413.8077 | 405.1381 | 384.1058 | 397.7468
3165.5619 | 3083.5619 | 308.6718 | 395.461 | 391.3785 | 364.617 | 412.6723 | 414.7822 | 413.6527 | 404.9322 | 76.8396 | 397.6658
3166.5633 | 3084.5633 | 308.3135 | 395.342 | 391.1711 | 364.3602 | 412.513 | 414.6162 | 413.486 | 404.7517 | 72.3445 | 397.5737
3167.5547 | 3085.5547 | 307.9217 | 395.1315 | 390.8632 | 364.0443 | 412.3484 | 414.4588 | 413.3284 | 404.5736 | 220.4575 | 397.4881
3168.5562 | 3086.5562 | 307.6527 | 394.9684 | 390.6327 | 363.8959 | 412.1954 | 414.2935 | 413.1635 | 404.3905 | 354.2505 | 397.4174
3169.5576 | 3087.5576 | 307.262 | 394.8573 | 390.393 | 363.6941 | 412.0306 | 414.1348 | 413.0005 | 404.1805 | 72.6754 | 397.3474
3170.559 | 3088.559 | 306.8542 | 394.7466 | 390.0705 | 363.448 | 411.8629 | 413.9797 | 412.8353 | 404.0077 | 74.7891 | 397.2564
3171.5605 | 3089.5605 | 306.485 | 394.6448 | 389.8672 | 363.2394 | 411.6871 | 413.8158 | 412.6765 | 403.8114 | 383.105 | 397.169
3172.5519 | 3090.5519 | 306.1326 | 394.4601 | 389.5392 | 362.9431 | 411.526 | 413.6522 | 412.5137 | 403.619 | 78.3751 | 397.0936
3173.5634 | 3091.5634 | 305.6526 | 394.3328 | 389.2968 | 362.7193 | 411.363 | 413.4914 | 412.3518 | 403.4327 | 69.3483 | 397.0093
3174.5548 | 3092.5548 | 305.3195 | 394.1966 | 389.0981 | 362.5292 | 411.1897 | 413.3324 | 412.1851 | 403.2504 | 223.924 | 396.9346
3175.5562 | 3093.5562 | 304.9605 | 393.9767 | 388.8287 | 362.3248 | 411.0214 | 413.1723 | 412.0247 | 403.0619 | 353.8252 | 396.8446
3176.5577 | 3094.5577 | 304.5428 | 393.8441 | 388.6019 | 362.112 | 410.8598 | 413.0074 | 411.8555 | 402.8575 | 70.3691 | 396.7541
3177.5591 | 3095.5591 | 304.1056 | 393.6485 | 388.3295 | 361.796 | 410.6908 | 412.8457 | 411.6967 | 402.6838 | 76.3412 | 396.6802
3178.5605 | 3096.5605 | 303.6787 | 393.5105 | 388.0477 | 361.6019 | 410.5172 | 412.6746 | 411.5316 | 402.4721 | 381.9115 | 396.5966
3179.562 | 3097.562 | 303.3139 | 393.3507 | 387.821 | 361.3512 | 410.3467 | 412.5156 | 411.3663 | 402.2856 | 76.3431 | 396.5161
3180.5534 | 3098.5534 | 302.8183 | 393.1735 | 387.5492 | 361.092 | 410.186 | 412.3579 | 411.1996 | 402.0861 | 70.3367 | 396.4324
3181.5549 | 3099.5549 | 302.2891 | 392.9949 | 387.328 | 360.8193 | 410.0007 | 412.1938 | 411.0318 | 401.9048 | 216.6456 | 396.3592
3182.5563 | 3100.5563 | 301.8312 | 392.9284 | 387.0284 | 360.6176 | 409.8308 | 412.0256 | 410.8656 | 401.7041 | 351.3427 | 396.2758
3183.5577 | 3101.5577 | 301.1888 | 392.7264 | 386.7816 | 360.3483 | 409.6711 | 411.861 | 410.7043 | 401.5038 | 70.6635 | 396.1924
3184.5592 | 3102.5592 | 300.6745 | 392.6269 | 386.4973 | 360.1047 | 409.5003 | 411.6947 | 410.5414 | 401.3289 | 75.5888 | 396.1234
3185.5606 | 3103.5606 | 300.3392 | 392.4729 | 386.2011 | 359.9122 | 409.3256 | 411.5358 | 410.366 | 401.1262 | 380.6034 | 396.0329
3186.5621 | 3104.5621 | 300.0603 | 392.3394 | 385.9979 | 359.7266 | 409.161 | 411.3736 | 410.195 | 400.9504 | 75.9456 | 395.9455
3187.5635 | 3105.5635 | 299.8538 | 392.1876 | 385.7397 | 359.4861 | 408.9774 | 411.2122 | 410.0249 | 400.751 | 70.3065 | 395.8603
3188.5549 | 3106.5549 | 299.4745 | 391.9982 | 385.4379 | 359.2705 | 408.817 | 411.0382 | 409.857 | 400.5421 | 215.9495 | 395.7762
3189.5564 | 3107.5564 | 299.0578 | 391.8032 | 385.1429 | 359.0408 | 408.64 | 410.8658 | 409.6936 | 400.3518 | 351.6326 | 395.6911
3190.5578 | 3108.5578 | 298.5719 | 391.6144 | 384.921 | 358.8058 | 408.4721 | 410.6997 | 409.5221 | 400.1694 | 70.425 | 395.5949
3191.5592 | 3109.5592 | 298.139 | 391.4222 | 384.6125 | 358.5806 | 408.2926 | 410.5376 | 409.3561 | 399.9703 | 75.9552 | 395.5035
3192.5607 | 3110.5607 | 297.8504 | 391.3106 | 384.3935 | 358.34 | 408.1166 | 410.3748 | 409.1862 | 399.7898 | 379.6256 | 395.411
3193.5621 | 3111.5621 | 297.5149 | 391.124 | 384.0907 | 358.0918 | 407.9505 | 410.2214 | 409.0161 | 399.5899 | 78.1721 | 395.2882
3194.5636 | 3112.5636 | 297.2107 | 390.8889 | 383.8565 | 357.8499 | 407.7576 | 410.0475 | 408.8447 | 399.3841 | 71.576 | 395.172
3195.555 | 3113.555 | 296.8025 | 390.6895 | 383.5895 | 357.5623 | 407.5903 | 409.8751 | 408.6765 | 399.2055 | 210.2343 | 395.07
3196.5564 | 3114.5564 | 296.3943 | 390.5875 | 383.3026 | 357.4045 | 407.4184 | 409.6944 | 408.5018 | 399.0081 | 351.7755 | 394.9716
3197.5579 | 3115.5579 | 296.0811 | 390.3688 | 383.0012 | 357.1991 | 407.2359 | 409.5147 | 408.3298 | 398.8058 | 70.7934 | 394.8718
3198.5593 | 3116.5593 | 295.6577 | 390.236 | 382.7283 | 356.9418 | 407.0739 | 409.3407 | 408.1612 | 398.6126 | 74.5038 | 394.7976
3199.5607 | 3117.5607 | 295.1828 | 390.0893 | 382.4874 | 356.708 | 406.8958 | 409.1612 | 407.9895 | 398.4007 | 378.3326 | 394.7303
3200.5622 | 3118.5622 | 294.8417 | 389.9811 | 382.2545 | 356.4806 | 406.721 | 408.9821 | 407.8149 | 398.2085 | 78.2368 | 394.6609
3201.5636 | 3119.5636 | 294.4536 | 389.8315 | 382.0404 | 356.2987 | 406.5407 | 408.8001 | 407.6441 | 398.0273 | 70.4553 | 394.5936
3202.555 | 3120.555 | 293.9449 | 389.6963 | 381.817 | 356.06 | 406.372 | 408.6348 | 407.4732 | 397.8139 | 208.3203 | 394.5481
3203.5565 | 3121.5565 | 293.4859 | 389.5279 | 381.5541 | 355.7653 | 406.1853 | 408.4626 | 407.2998 | 397.6193 | 349.659 | 394.4892
3204.5579 | 3122.5579 | 293.1567 | 389.3959 | 381.1957 | 355.5587 | 406.0092 | 408.2814 | 407.1249 | 397.4202 | 70.5235 | 394.4166
3205.5594 | 3123.5594 | 292.7782 | 389.2346 | 380.9947 | 355.2437 | 405.8344 | 408.114 | 406.9523 | 397.2329 | 75.7097 | 394.3332
3206.5608 | 3124.5608 | 292.4875 | 389.1097 | 380.7656 | 355.0854 | 405.655 | 407.9335 | 406.7772 | 397.0415 | 377.1865 | 394.2555
3207.5622 | 3125.5622 | 292.1535 | 388.9675 | 380.4274 | 354.8964 | 405.4715 | 407.761 | 406.6041 | 396.8434 | 77.8822 | 394.1669
3208.5537 | 3126.5537 | 291.7739 | 388.8079 | 380.2288 | 354.6411 | 405.2889 | 407.5912 | 406.4307 | 396.6497 | 71.2161 | 394.104
3209.5551 | 3127.5551 | 291.417 | 388.6816 | 380.006 | 354.362 | 405.1113 | 407.4173 | 406.2606 | 396.4527 | 199.7622 | 394.024
3210.5566 | 3128.5566 | 291.0614 | 388.5014 | 379.7472 | 354.0823 | 404.9261 | 407.2505 | 406.0858 | 396.2571 | 348.6298 | 393.9507
3211.558 | 3129.558 | 290.6739 | 388.369 | 379.4536 | 353.93 | 404.7484 | 407.0843 | 405.9133 | 396.0724 | 70.4448 | 393.8747
3212.5594 | 3130.5594 | 290.3427 | 388.2495 | 379.2612 | 353.6896 | 404.5669 | 406.9111 | 405.7294 | 395.8607 | 74.1233 | 393.794
3213.5609 | 3131.5609 | 289.9427 | 388.0697 | 378.9604 | 353.5151 | 404.3839 | 406.7494 | 405.56 | 395.6745 | 376.2772 | 393.7014
3214.5623 | 3132.5623 | 289.567 | 387.841 | 378.6612 | 353.2611 | 404.2091 | 406.5757 | 405.3825 | 395.464 | 81.2037 | 393.6231
3215.5537 | 3133.5537 | 289.1642 | 387.6868 | 378.49 | 353.0148 | 404.0235 | 406.4129 | 405.2077 | 395.282 | 70.4853 | 393.5387
3216.5552 | 3134.5552 | 288.9786 | 387.5451 | 378.1732 | 352.795 | 403.8489 | 406.2475 | 405.0327 | 395.091 | 207.7584 | 393.4516
3217.5566 | 3135.5566 | 288.7051 | 387.3795 | 377.9393 | 352.5666 | 403.6608 | 406.105 | 404.8565 | 394.8908 | 350.9008 | 393.3762
3218.5581 | 3136.5581 | 288.3508 | 387.2683 | 377.7349 | 352.355 | 403.4785 | 405.9537 | 404.6845 | 394.6916 | 69.4292 | 393.2927
3219.5595 | 3137.5595 | 287.9961 | 387.0933 | 377.4371 | 352.1407 | 403.305 | 405.7959 | 404.5101 | 394.5023 | 76.8297 | 393.2196
3220.5609 | 3138.5609 | 287.7707 | 386.9313 | 377.19 | 351.9139 | 403.1136 | 405.6366 | 404.3314 | 394.2971 | 375.5442 | 393.141
3221.5624 | 3139.5624 | 287.4083 | 386.7539 | 376.8352 | 351.6668 | 402.9376 | 405.4501 | 404.1599 | 394.1146 | 81.311 | 393.057
3222.5638 | 3140.5638 | 287.1603 | 386.6296 | 376.6208 | 351.4221 | 402.756 | 405.2572 | 403.9839 | 393.9171 | 71.4253 | 392.9547
3223.5552 | 3141.5552 | 286.9385 | 386.4436 | 376.3961 | 351.1705 | 402.5615 | 405.063 | 403.8102 | 393.7201 | 199.5311 | 392.849
3224.5567 | 3142.5567 | 286.5161 | 386.2375 | 376.1892 | 350.9159 | 402.3819 | 404.8839 | 403.6313 | 393.5244 | 348.8052 | 392.744
3225.5581 | 3143.5581 | 286.1418 | 386.101 | 375.9133 | 350.7037 | 402.1912 | 404.6996 | 403.456 | 393.3313 | 71.2137 | 392.6399
3226.5596 | 3144.5596 | 285.7424 | 385.8657 | 375.6441 | 350.4909 | 402.0128 | 404.517 | 403.277 | 393.1301 | 73.7719 | 392.5554
3227.561 | 3145.561 | 285.3407 | 385.6561 | 375.4208 | 350.2488 | 401.8408 | 404.3394 | 403.1023 | 392.9262 | 374.4178 | 392.4736
3228.5624 | 3146.5624 | 285.0101 | 385.5097 | 375.1594 | 350.0319 | 401.6484 | 404.162 | 402.926 | 392.7083 | 81.999 | 392.3723
3229.5539 | 3147.5539 | 284.6782 | 385.3306 | 374.9262 | 349.87 | 401.4682 | 403.968 | 402.7534 | 392.5321 | 68.0993 | 392.2769
3230.5553 | 3148.5553 | 284.3596 | 385.1668 | 374.6889 | 349.6828 | 401.2653 | 403.7688 | 402.5738 | 392.3423 | 198.2129 | 392.1861
3231.5568 | 3149.5568 | 284.0977 | 385.0164 | 374.3909 | 349.4635 | 401.0857 | 403.5757 | 402.4053 | 392.1478 | 348.0056 | 392.0954
3232.5582 | 3150.5582 | 283.7453 | 384.8411 | 374.1125 | 349.1654 | 400.9135 | 403.384 | 402.23 | 391.9295 | 68.2118 | 392.0092
3233.5596 | 3151.5596 | 283.4794 | 384.6822 | 373.9199 | 348.9819 | 400.7338 | 403.1918 | 402.0484 | 391.7461 | 75.4671 | 391.9278
3234.5611 | 3152.5611 | 283.1599 | 384.524 | 373.6811 | 348.7596 | 400.5529 | 403.0079 | 401.8679 | 391.5506 | 373.1508 | 391.848
3235.5625 | 3153.5625 | 282.904 | 384.307 | 373.4303 | 348.5262 | 400.3672 | 402.8121 | 401.7004 | 391.347 | 79.1417 | 391.7627
3236.5539 | 3154.5539 | 282.4985 | 384.2529 | 373.1485 | 348.3014 | 400.1944 | 402.6511 | 401.5243 | 391.1531 | 70.138 | 391.6626
3237.5554 | 3155.5554 | 282.0035 | 384.0637 | 372.8643 | 347.9974 | 400.0233 | 402.4751 | 401.3428 | 390.95 | 197.7397 | 391.544
3238.5568 | 3156.5568 | 281.5826 | 383.8674 | 372.5907 | 347.8209 | 399.8558 | 402.3056 | 401.1649 | 390.7569 | 346.8538 | 391.4013
3239.5583 | 3157.5583 | 281.0994 | 383.6685 | 372.4007 | 347.5906 | 399.6881 | 402.1278 | 400.9828 | 390.5528 | 69.0666 | 391.2499
3240.5597 | 3158.5597 | 280.7058 | 383.4909 | 372.1013 | 347.3895 | 399.5034 | 401.9601 | 400.8026 | 390.3706 | 74.4733 | 391.098
3241.5611 | 3159.5611 | 280.4816 | 383.2779 | 371.8829 | 347.1945 | 399.3256 | 401.7988 | 400.6268 | 390.1694 | 371.7867 | 390.9384
3242.5626 | 3160.5626 | 280.1768 | 383.0506 | 371.6344 | 346.9864 | 399.1478 | 401.6342 | 400.4491 | 389.9641 | 83.7003 | 390.7763
3243.564 | 3161.564 | 279.8846 | 382.8068 | 371.3979 | 346.6866 | 398.9585 | 401.4601 | 400.279 | 389.7828 | 69.2368 | 390.603
3244.5554 | 3162.5554 | 279.5486 | 382.5516 | 371.132 | 346.4441 | 398.7801 | 401.2799 | 400.0997 | 389.5762 | 193.0425 | 390.4438
3245.5569 | 3163.5569 | 279.1253 | 382.3243 | 370.8688 | 346.2399 | 398.591 | 401.1072 | 399.9229 | 389.3833 | 344.3125 | 390.2633
3246.5583 | 3164.5583 | 278.6475 | 382.0564 | 370.5781 | 346.0344 | 398.4076 | 400.9289 | 399.7411 | 389.1822 | 69.4002 | 390.1028
3247.5598 | 3165.5598 | 278.2701 | 381.8116 | 370.2992 | 345.7324 | 398.2116 | 400.7324 | 399.5589 | 388.9893 | 73.8454 | 389.9262
3248.5612 | 3166.5612 | 277.9185 | 381.6164 | 370.0546 | 345.5219 | 398.0353 | 400.5325 | 399.3769 | 388.7746 | 370.4655 | 389.7745
3249.5626 | 3167.5626 | 277.4242 | 381.4209 | 369.8367 | 345.3113 | 397.8454 | 400.339 | 399.2013 | 388.5967 | 83.5013 | 389.5962
3250.5641 | 3168.5641 | 277.0247 | 381.2075 | 369.5493 | 345.0808 | 397.6566 | 400.1459 | 399.0204 | 388.389 | 70.0883 | 389.4432
3251.5555 | 3169.5555 | 276.7412 | 380.9352 | 369.1691 | 344.8636 | 397.465 | 399.9454 | 398.8408 | 388.1967 | 193.7534 | 389.2765
3252.5569 | 3170.5569 | 276.4099 | 380.7063 | 369.0208 | 344.6763 | 397.2764 | 399.7684 | 398.6589 | 387.9992 | 345.3977 | 389.1231
3253.5584 | 3171.5584 | 276.0261 | 380.4891 | 368.7634 | 344.4107 | 397.0672 | 399.5776 | 398.4788 | 387.8023 | 70.3971 | 388.9672
3254.5598 | 3172.5598 | 275.7902 | 380.2716 | 368.5477 | 344.1343 | 396.8948 | 399.3908 | 398.2924 | 387.6014 | 72.4992 | 388.8066
3255.5613 | 3173.5613 | 275.549 | 380.0052 | 368.2937 | 343.9319 | 396.6921 | 399.1999 | 398.1097 | 387.4062 | 368.7852 | 388.639
3256.5627 | 3174.5627 | 275.2348 | 379.7613 | 368.0375 | 343.6976 | 396.4934 | 399.0101 | 397.9295 | 387.2088 | 82.0112 | 388.4755
3257.5541 | 3175.5541 | 274.8307 | 379.5217 | 367.7652 | 343.4854 | 396.2849 | 398.8261 | 397.7462 | 387.0114 | 68.2063 | 388.295
3258.5556 | 3176.5556 | 274.5412 | 379.1838 | 367.4802 | 343.2546 | 396.0861 | 398.6411 | 397.5591 | 386.8075 | 191.775 | 388.1238
3259.557 | 3177.557 | 274.2128 | 378.9062 | 367.2523 | 343.011 | 395.8931 | 398.4529 | 397.3745 | 386.6097 | 344.1282 | 387.9448
3260.5585 | 3178.5585 | 273.8145 | 378.6603 | 367.0413 | 342.7364 | 395.6939 | 398.2538 | 397.1871 | 386.4042 | 69.2004 | 387.7691
3261.5599 | 3179.5599 | 273.4076 | 378.425 | 366.7838 | 342.4999 | 395.5047 | 398.0514 | 397.0023 | 386.2146 | 72.7712 | 387.5879
3262.5613 | 3180.5613 | 273.032 | 378.2368 | 366.5255 | 342.3106 | 395.3021 | 397.8488 | 396.8139 | 386.0198 | 367.2583 | 387.4198
3263.5628 | 3181.5628 | 272.6656 | 378.0057 | 366.2837 | 342.0297 | 395.0987 | 397.6453 | 396.6347 | 385.816 | 81.6026 | 387.2685
3264.5542 | 3182.5542 | 272.4212 | 377.7552 | 366.0384 | 341.8326 | 394.9063 | 397.4475 | 396.4399 | 385.6066 | 69.3988 | 387.1157
3265.5556 | 3183.5556 | 272.1352 | 377.5184 | 365.7897 | 341.6213 | 394.7042 | 397.248 | 396.2591 | 385.4142 | 190.2848 | 386.9747
3266.5571 | 3184.5571 | 271.9412 | 377.2639 | 365.504 | 341.3695 | 394.4927 | 397.0489 | 396.0701 | 385.218 | 344.0007 | 386.829
3267.5585 | 3185.5585 | 271.6404 | 377.0511 | 365.2756 | 341.1898 | 394.2893 | 396.8502 | 395.882 | 385.009 | 69.7279 | 386.692
3268.56 | 3186.56 | 271.3337 | 376.7949 | 365.0357 | 340.9443 | 394.0828 | 396.6555 | 395.6961 | 384.8029 | 71.8604 | 386.5693
3269.5614 | 3187.5614 | 270.9719 | 376.5502 | 364.7905 | 340.6718 | 393.888 | 396.4626 | 395.5075 | 384.6086 | 365.6781 | 386.4365
3270.5628 | 3188.5628 | 270.6255 | 376.3043 | 364.5667 | 340.4748 | 393.6849 | 396.269 | 395.3166 | 384.4131 | 84.4608 | 386.3222
3271.5643 | 3189.5643 | 270.3856 | 376.0798 | 364.281 | 340.1789 | 393.4765 | 396.0784 | 395.1331 | 384.2249 | 67.8613 | 386.1926
3272.5557 | 3190.5557 | 270.1754 | 375.8617 | 364.037 | 339.9695 | 393.2764 | 395.8883 | 394.9505 | 384.0069 | 187.8577 | 386.0568
3273.5571 | 3191.5571 | 269.8809 | 375.5564 | 363.7213 | 339.7731 | 393.0568 | 395.696 | 394.7591 | 383.8137 | 342.5085 | 385.9308
3274.5586 | 3192.5586 | 269.545 | 375.3178 | 363.5107 | 339.5888 | 392.847 | 395.5079 | 394.5772 | 383.6136 | 68.6652 | 385.8101
3275.56 | 3193.56 | 269.1812 | 375.0638 | 363.2675 | 339.4342 | 392.6541 | 395.3074 | 394.3975 | 383.4155 | 73.216 | 385.708
3276.5615 | 3194.5615 | 268.8123 | 374.7898 | 363.0571 | 339.1889 | 392.4564 | 395.1181 | 394.2098 | 383.2196 | 364.4312 | 385.5853
3277.5629 | 3195.5629 | 268.4807 | 374.4835 | 362.787 | 338.9774 | 392.2539 | 394.9362 | 394.0247 | 383.0173 | 82.7403 | 385.4674
3278.5543 | 3196.5543 | 268.1259 | 374.2527 | 362.5222 | 338.7184 | 392.0597 | 394.7597 | 393.8454 | 382.8145 | 69.4549 | 385.3417
3279.5558 | 3197.5558 | 267.8018 | 374.0047 | 362.2891 | 338.4816 | 391.8585 | 394.5749 | 393.6608 | 382.6221 | 188.4114 | 385.2324
3280.5572 | 3198.5572 | 267.3673 | 373.8235 | 362.0894 | 338.281 | 391.6579 | 394.4092 | 393.4792 | 382.4178 | 341.5832 | 385.1127
3281.5586 | 3199.5586 | 267.0669 | 373.557 | 361.8209 | 338.0458 | 391.4626 | 394.2334 | 393.2944 | 382.2217 | 68.5823 | 384.9958
3282.5601 | 3200.5601 | 266.8092 | 373.3782 | 361.5589 | 337.8113 | 391.2592 | 394.0566 | 393.1221 | 382.0223 | 70.6877 | 384.8797
3283.5615 | 3201.5615 | 266.4531 | 373.1429 | 361.3222 | 337.59 | 391.0678 | 393.8908 | 392.9361 | 381.8245 | 363.4002 | 384.7653
3284.563 | 3202.563 | 266.2152 | 372.8464 | 361.1194 | 337.3792 | 390.8752 | 393.7338 | 392.7619 | 381.6331 | 85.2388 | 384.6445
3285.5544 | 3203.5544 | 266.0212 | 372.6338 | 360.8699 | 337.2047 | 390.7006 | 393.568 | 392.5877 | 381.4095 | 66.4987 | 384.5354
3286.5558 | 3204.5558 | 265.7416 | 372.3976 | 360.5934 | 336.9846 | 390.5175 | 393.4054 | 392.411 | 381.2353 | 186.2936 | 384.4047
3287.5573 | 3205.5573 | 265.4174 | 372.1655 | 360.2867 | 336.7822 | 390.3315 | 393.2613 | 392.2354 | 381.0259 | 340.093 | 384.2792
3288.5587 | 3206.5587 | 265.166 | 371.9455 | 360.0708 | 336.5526 | 390.1451 | 393.1069 | 392.0638 | 380.8375 | 65.5482 | 384.1486
3289.5602 | 3207.5602 | 264.8265 | 371.7223 | 359.8437 | 336.3099 | 389.9725 | 392.957 | 391.8837 | 380.6411 | 73.327 | 384.0129
3290.5616 | 3208.5616 | 264.4587 | 371.4998 | 359.5578 | 336.0743 | 389.7992 | 392.806 | 391.7117 | 380.4511 | 362.7071 | 383.859
3291.563 | 3209.563 | 264.1671 | 371.2671 | 359.412 | 335.8858 | 389.6179 | 392.6593 | 391.5422 | 380.2454 | 81.5529 | 383.7183
3292.5545 | 3210.5545 | 263.8784 | 371.0444 | 359.1541 | 335.7004 | 389.4422 | 392.5149 | 391.3723 | 380.0728 | 68.1364 | 383.5734
3293.5559 | 3211.5559 | 263.6142 | 370.7535 | 358.9092 | 335.516 | 389.2668 | 392.359 | 391.2083 | 379.8703 | 180.7016 | 383.4194
3294.5573 | 3212.5573 | 263.3015 | 370.5279 | 358.7266 | 335.257 | 389.0984 | 392.1939 | 391.0391 | 379.689 | 339.615 | 383.2679
3295.5588 | 3213.5588 | 262.8854 | 370.3045 | 358.5298 | 335.0176 | 388.9177 | 392.0425 | 390.8704 | 379.4775 | 67.5175 | 383.1106
3296.5602 | 3214.5602 | 262.5013 | 370.0179 | 358.2511 | 334.8335 | 388.7553 | 391.8837 | 390.7069 | 379.2933 | 71.0732 | 382.934
3297.5617 | 3215.5617 | 262.2664 | 369.8077 | 357.9461 | 334.6657 | 388.5819 | 391.733 | 390.5364 | 379.1013 | 361.8931 | 382.7832
3298.5631 | 3216.5631 | 262.1003 | 369.5262 | 357.7859 | 334.4362 | 388.4059 | 391.5664 | 390.3698 | 378.9308 | 87.776 | 382.6103
3299.5545 | 3217.5545 | 261.8722 | 369.3114 | 357.5901 | 334.203 | 388.2362 | 391.4094 | 390.2046 | 378.7307 | 67.7851 | 382.4463
3300.556 | 3218.556 | 261.6494 | 369.1203 | 357.3089 | 333.9446 | 388.0663 | 391.2394 | 390.0344 | 378.5353 | 181.8947 | 382.2688
3301.5574 | 3219.5574 | 261.3331 | 368.8171 | 357.0061 | 333.708 | 387.8786 | 391.0737 | 389.8684 | 378.3475 | 338.7466 | 382.0834
3302.5588 | 3220.5588 | 261.0956 | 368.5825 | 356.7631 | 333.5098 | 387.7071 | 390.9012 | 389.7071 | 378.1586 | 66.8242 | 381.9079
3303.5603 | 3221.5603 | 260.9163 | 368.3201 | 356.5752 | 333.3219 | 387.5401 | 390.7319 | 389.5356 | 377.9589 | 71.227 | 381.7416
3304.5617 | 3222.5617 | 260.7138 | 368.0898 | 356.3856 | 333.0956 | 387.3593 | 390.5659 | 389.3684 | 377.782 | 360.7452 | 381.5652
3305.5532 | 3223.5532 | 260.3635 | 367.8425 | 356.1579 | 332.9353 | 387.1824 | 390.3821 | 389.1973 | 377.5966 | 80.852 | 381.3964
3306.5546 | 3224.5546 | 259.9906 | 367.535 | 355.9046 | 332.7463 | 386.9987 | 390.1955 | 389.0412 | 377.3899 | 66.7767 | 381.2215
3307.556 | 3225.556 | 259.7484 | 367.263 | 355.6236 | 332.529 | 386.8155 | 390.0193 | 388.8762 | 377.2145 | 175.1784 | 381.0552
3308.5575 | 3226.5575 | 259.5209 | 366.9776 | 355.3644 | 332.296 | 386.6282 | 389.8397 | 388.7063 | 377.0212 | 336.9119 | 380.879
3309.5589 | 3227.5589 | 259.1897 | 366.7558 | 355.1912 | 332.0647 | 386.4488 | 389.667 | 388.5478 | 376.8351 | 67.5438 | 380.7135
3310.5604 | 3228.5604 | 258.8555 | 366.4106 | 354.9068 | 331.8761 | 386.2706 | 389.4945 | 388.3839 | 376.6481 | 70.7201 | 380.5458
3311.5618 | 3229.5618 | 258.5697 | 366.1439 | 354.7111 | 331.6678 | 386.069 | 389.3358 | 388.2224 | 376.4639 | 359.6724 | 380.3789
3312.5632 | 3230.5632 | 258.2772 | 365.8342 | 354.4949 | 331.3988 | 385.9014 | 389.1852 | 388.0615 | 376.2759 | 86.7786 | 380.2142
3313.5547 | 3231.5547 | 257.9751 | 365.5358 | 354.1949 | 331.067 | 385.7299 | 389.0486 | 387.8999 | 376.1049 | 65.7617 | 380.0332
3314.5561 | 3232.5561 | 257.6008 | 365.1938 | 354.0063 | 330.8553 | 385.5571 | 388.896 | 387.7373 | 375.9167 | 172.9911 | 379.8643
3315.5575 | 3233.5575 | 257.3281 | 364.9466 | 353.8189 | 330.7467 | 385.3726 | 388.7626 | 387.5883 | 375.7143 | 338.1007 | 379.7033
3316.559 | 3234.559 | 257.0111 | 364.6598 | 353.5161 | 330.5415 | 385.1986 | 388.6312 | 387.4258 | 375.5443 | 65.7144 | 379.5336
3317.5604 | 3235.5604 | 256.7787 | 364.3478 | 353.366 | 330.2573 | 385.0219 | 388.4901 | 387.2697 | 375.3567 | 70.7758 | 379.3701
3318.5619 | 3236.5619 | 256.4516 | 364.1091 | 353.1069 | 330.025 | 384.8543 | 388.3661 | 387.1287 | 375.1656 | 358.8526 | 379.216
3319.5633 | 3237.5633 | 256.0928 | 363.8154 | 352.8279 | 329.8761 | 384.6704 | 388.2398 | 386.9697 | 374.9944 | 86.6545 | 379.0616
3320.5547 | 3238.5547 | 255.6408 | 363.5098 | 352.6405 | 329.66 | 384.4874 | 388.1146 | 386.8257 | 374.8014 | 66.1174 | 378.8911
3321.5562 | 3239.5562 | 255.3608 | 363.2189 | 352.4046 | 329.3951 | 384.3395 | 387.9861 | 386.6718 | 374.631 | 172.1548 | 378.7407
3322.5576 | 3240.5576 | 254.9973 | 362.8943 | 352.1677 | 329.2218 | 384.1557 | 387.8673 | 386.5256 | 374.4691 | 337.8693 | 378.5798
3323.559 | 3241.559 | 254.7114 | 362.6032 | 351.8672 | 329.0509 | 384.0032 | 387.7584 | 386.3861 | 374.2682 | 67.0688 | 378.4099
3324.5605 | 3242.5605 | 254.4607 | 362.2757 | 351.6978 | 328.8883 | 383.8341 | 387.6571 | 386.2458 | 374.1073 | 69.8902 | 378.2502
3325.5619 | 3243.5619 | 254.153 | 361.9799 | 351.4804 | 328.6976 | 383.6776 | 387.557 | 386.1036 | 373.9279 | 358.4357 | 378.0727
3326.5634 | 3244.5634 | 253.7649 | 361.728 | 351.3451 | 328.4642 | 383.5192 | 387.4595 | 385.9701 | 373.754 | 84.869 | 377.8921
3327.5648 | 3245.5648 | 253.4469 | 361.4412 | 351.0421 | 328.2469 | 383.3583 | 387.3581 | 385.8315 | 373.5853 | 65.5521 | 377.7282
3328.5562 | 3246.5562 | 253.1982 | 361.1152 | 350.8071 | 328.0299 | 383.2012 | 387.2627 | 385.7034 | 373.4069 | 169.789 | 377.5621
3329.5577 | 3247.5577 | 252.8852 | 360.8325 | 350.6276 | 327.797 | 383.0501 | 387.1693 | 385.5718 | 373.2292 | 337.5805 | 377.38
3330.5591 | 3248.5591 | 252.6594 | 360.4675 | 350.4048 | 327.622 | 382.901 | 387.075 | 385.4409 | 373.0634 | 65.7562 | 377.2023
3331.5605 | 3249.5605 | 252.3719 | 360.2117 | 350.1954 | 327.4044 | 382.7548 | 386.9836 | 385.3065 | 372.8885 | 70.1178 | 377.026
3332.562 | 3250.562 | 252.0451 | 359.9171 | 349.9616 | 327.187 | 382.601 | 386.8869 | 385.1772 | 372.712 | 358.0783 | 376.8532
3333.5634 | 3251.5634 | 251.707 | 359.6164 | 349.7278 | 326.8931 | 382.4632 | 386.7934 | 385.0517 | 372.5423 | 85.936 | 376.667
3334.5649 | 3252.5649 | 251.4492 | 359.3292 | 349.5184 | 326.7481 | 382.3279 | 386.7116 | 384.9266 | 372.3535 | 67.3912 | 376.4823
3335.5563 | 3253.5563 | 251.2195 | 359.0463 | 349.2537 | 326.6355 | 382.2022 | 386.6265 | 384.8075 | 372.1895 | 170.1199 | 376.2903
3336.5577 | 3254.5577 | 250.9424 | 358.7447 | 349.0841 | 326.4621 | 382.0561 | 386.5229 | 384.6846 | 372.0244 | 336.2027 | 376.0822
3337.5592 | 3255.5592 | 250.6068 | 358.4404 | 348.8126 | 326.1445 | 381.9167 | 386.4216 | 384.5669 | 371.854 | 67.8779 | 375.8902
3338.5706 | 3256.5706 | 250.3206 | 358.1586 | 348.6211 | 325.9159 | 381.7724 | 386.3159 | 384.4413 | 371.6984 | 68.313 | 375.6871
3339.5621 | 3257.5621 | 250.022 | 357.9005 | 348.3849 | 325.7154 | 381.6405 | 386.2044 | 384.3146 | 371.5228 | 357.5867 | 375.492
3340.5535 | 3258.5535 | 249.6839 | 357.5951 | 348.1505 | 325.494 | 381.4956 | 386.0886 | 384.1936 | 371.3464 | 89.027 | 375.2937
3341.5549 | 3259.5549 | 249.4613 | 357.3245 | 347.9604 | 325.2813 | 381.3504 | 385.9587 | 384.0747 | 371.1935 | 65.526 | 375.0957
3342.5564 | 3260.5564 | 249.2451 | 357.0417 | 347.7739 | 325.1011 | 381.2124 | 385.8426 | 383.9445 | 371.0268 | 167.2378 | 374.9054
3343.5578 | 3261.5578 | 248.9351 | 356.7482 | 347.5343 | 324.9439 | 381.0659 | 385.7289 | 383.8299 | 370.8537 | 337.583 | 374.7004
3344.5592 | 3262.5592 | 248.6573 | 356.4791 | 347.279 | 324.7364 | 380.9326 | 385.5975 | 383.7055 | 370.7039 | 65.2262 | 374.5089
3345.5607 | 3263.5607 | 248.4041 | 356.1882 | 347.0966 | 324.5241 | 380.7885 | 385.4814 | 383.5887 | 370.537 | 72.1046 | 374.3135
3346.5621 | 3264.5621 | 248.1452 | 355.9268 | 346.8806 | 324.2984 | 380.6545 | 385.3575 | 383.4654 | 370.3724 | 356.5354 | 374.1122
3347.5636 | 3265.5636 | 247.8676 | 355.6408 | 346.6041 | 324.0846 | 380.508 | 385.2396 | 383.3508 | 370.2055 | 86.0493 | 373.9185
3348.555 | 3266.555 | 247.6099 | 355.3445 | 346.3751 | 323.9024 | 380.3671 | 385.1183 | 383.2188 | 370.0463 | 68.0186 | 373.7258
3349.5564 | 3267.5564 | 247.3398 | 355.069 | 346.2191 | 323.6629 | 380.2278 | 384.9868 | 383.1011 | 369.8855 | 164.9173 | 373.5172
3350.5579 | 3268.5579 | 247.0433 | 354.8071 | 346.0487 | 323.5117 | 380.0721 | 384.876 | 382.9767 | 369.7212 | 335.1541 | 373.3214
3351.5593 | 3269.5593 | 246.7115 | 354.5136 | 345.8312 | 323.3466 | 379.9314 | 384.7536 | 382.8549 | 369.5601 | 66.7834 | 373.1286
3352.6108 | 3270.6108 | 246.4956 | 354.1755 | 345.5833 | 323.0721 | 379.7797 | 384.6226 | 382.728 | 369.3928 | 67.6887 | 372.9255
3353.5622 | 3271.5622 | 246.2402 | 353.9242 | 345.3959 | 322.8771 | 379.6411 | 384.5037 | 382.5998 | 369.2292 | 355.3266 | 372.7354
3354.5536 | 3272.5536 | 245.8895 | 353.6422 | 345.1107 | 322.6372 | 379.4975 | 384.3754 | 382.4818 | 369.0743 | 91.8187 | 372.5408
3355.5551 | 3273.5551 | 245.5316 | 353.3261 | 344.9297 | 322.4274 | 379.3446 | 384.241 | 382.3623 | 368.9172 | 66.3334 | 372.3383
3356.5565 | 3274.5565 | 245.2671 | 353.0276 | 344.744 | 322.2191 | 379.2066 | 384.1003 | 382.2345 | 368.764 | 161.87 | 372.1595
3357.5579 | 3275.5579 | 245.0079 | 352.7696 | 344.4867 | 321.9796 | 379.0422 | 383.9705 | 382.1139 | 368.5905 | 335.8626 | 371.9514
3358.5594 | 3276.5594 | 244.7739 | 352.5028 | 344.3016 | 321.7473 | 378.8941 | 383.8365 | 381.9835 | 368.4381 | 66.7326 | 371.7629
3359.5608 | 3277.5608 | 244.4407 | 352.2209 | 344.0771 | 321.5688 | 378.7386 | 383.7142 | 381.8635 | 368.2813 | 70.2322 | 371.5603
3360.5623 | 3278.5623 | 244.0876 | 351.919 | 343.8661 | 321.3505 | 378.5765 | 383.5948 | 381.7375 | 368.124 | 353.9918 | 371.3499
3361.5537 | 3279.5537 | 243.8036 | 351.592 | 343.5966 | 321.0806 | 378.4342 | 383.4789 | 381.6215 | 367.9493 | 89.057 | 371.1591
3362.5551 | 3280.5551 | 243.5222 | 351.3532 | 343.3745 | 320.9276 | 378.284 | 383.3476 | 381.4965 | 367.8044 | 66.4101 | 370.9832
3363.5566 | 3281.5566 | 243.2116 | 351.0899 | 343.2446 | 320.6283 | 378.1376 | 383.2316 | 381.3737 | 367.6418 | 166.9653 | 370.8061
3364.558 | 3282.558 | 242.8658 | 350.7268 | 342.9744 | 320.5025 | 377.9715 | 383.1175 | 381.2607 | 367.4842 | 335.1018 | 370.626
3365.5594 | 3283.5594 | 242.5529 | 350.4985 | 342.7816 | 320.3213 | 377.8144 | 383.0009 | 381.1413 | 367.3223 | 65.8411 | 370.4322
3366.5609 | 3284.5609 | 242.1465 | 350.2227 | 342.5402 | 320.1254 | 377.6695 | 382.9102 | 381.0133 | 367.163 | 70.7888 | 370.2493
3367.5623 | 3285.5623 | 242.022 | 349.9654 | 342.3853 | 319.9544 | 377.5173 | 382.8164 | 380.8978 | 367.0024 | 352.8787 | 370.0737
3368.5537 | 3286.5537 | 241.9478 | 349.635 | 342.0952 | 319.6917 | 377.3754 | 382.7238 | 380.781 | 366.8406 | 90.0525 | 369.879
3369.5552 | 3287.5552 | 241.8026 | 349.3735 | 341.9316 | 319.5583 | 377.2286 | 382.6425 | 380.6657 | 366.6752 | 66.0608 | 369.7005
3370.5566 | 3288.5566 | 241.5771 | 349.1072 | 341.6818 | 319.3708 | 377.0751 | 382.5546 | 380.5544 | 366.5249 | 159.6531 | 369.5071
3371.5581 | 3289.5581 | 241.3186 | 348.7768 | 341.4527 | 319.129 | 376.9292 | 382.4605 | 380.4326 | 366.3536 | 334.2609 | 369.3148
3372.5595 | 3290.5595 | 240.9667 | 348.5157 | 341.2676 | 318.923 | 376.788 | 382.3625 | 380.3187 | 366.2184 | 65.2938 | 369.1287
3373.5609 | 3291.5609 | 240.6648 | 348.2513 | 341.0873 | 318.7484 | 376.6366 | 382.2692 | 380.2038 | 366.0525 | 70.8182 | 368.9253
3374.5624 | 3292.5624 | 240.4218 | 347.9682 | 340.8244 | 318.5268 | 376.4971 | 382.1729 | 380.0939 | 365.8958 | 351.9986 | 368.7389
3375.5638 | 3293.5638 | 240.0926 | 347.7149 | 340.6252 | 318.3538 | 376.3405 | 382.0642 | 379.9761 | 365.739 | 88.2617 | 368.5381
3376.5552 | 3294.5552 | 239.8086 | 347.4284 | 340.4042 | 318.1645 | 376.2068 | 381.958 | 379.8692 | 365.5699 | 66.4006 | 368.3413
3377.5567 | 3295.5567 | 239.5357 | 347.1585 | 340.1577 | 317.8936 | 376.0535 | 381.84 | 379.745 | 365.4268 | 163.2476 | 368.1565
3378.5581 | 3296.5581 | 239.2546 | 346.8867 | 340.0348 | 317.7622 | 375.9202 | 381.7355 | 379.6371 | 365.2586 | 332.0804 | 367.9595
3379.5596 | 3297.5596 | 239.022 | 346.6271 | 339.7961 | 317.583 | 375.7776 | 381.62 | 379.5231 | 365.0986 | 66.0699 | 367.7561
3380.561 | 3298.561 | 238.7728 | 346.3581 | 339.5819 | 317.3402 | 375.6224 | 381.5017 | 379.4082 | 364.9296 | 70.7254 | 367.5601
3381.5624 | 3299.5624 | 238.4217 | 346.032 | 339.3582 | 317.1929 | 375.482 | 381.3834 | 379.2923 | 364.7947 | 351.0241 | 367.3641
3382.5539 | 3300.5539 | 238.1285 | 345.8015 | 339.095 | 316.8246 | 375.3319 | 381.2588 | 379.1749 | 364.6282 | 91.2342 | 367.1682
3383.5553 | 3301.5553 | 237.7845 | 345.5547 | 338.9386 | 316.6863 | 375.1804 | 381.1409 | 379.0602 | 364.4811 | 65.9898 | 366.9606
3384.5568 | 3302.5568 | 237.5119 | 345.2675 | 338.727 | 316.4701 | 375.0462 | 381.0116 | 378.9444 | 364.3153 | 164.0181 | 366.7767
3385.5582 | 3303.5582 | 237.3119 | 344.9671 | 338.5198 | 316.3209 | 374.902 | 380.8915 | 378.8289 | 364.1716 | 332.0352 | 366.5747
3386.5596 | 3304.5596 | 236.9985 | 344.6785 | 338.332 | 315.9831 | 374.7513 | 380.7734 | 378.7168 | 363.9951 | 65.4645 | 366.377
3387.5611 | 3305.5611 | 236.7435 | 344.4583 | 338.0835 | 315.8364 | 374.6108 | 380.655 | 378.5986 | 363.858 | 70.8776 | 366.1614
3388.5625 | 3306.5625 | 236.4157 | 344.1402 | 337.8247 | 315.6931 | 374.4683 | 380.5203 | 378.4795 | 363.6931 | 349.8296 | 365.9762
3389.5539 | 3307.5539 | 236.1414 | 343.912 | 337.6806 | 315.4957 | 374.3245 | 380.3916 | 378.3676 | 363.5126 | 89.7647 | 365.7767
3390.5554 | 3308.5554 | 235.9952 | 343.6442 | 337.4587 | 315.2763 | 374.1717 | 380.2577 | 378.2436 | 363.3636 | 66.0892 | 365.5751
3391.5568 | 3309.5568 | 235.7367 | 343.3998 | 337.244 | 315.0394 | 374.0198 | 380.1212 | 378.1256 | 363.2011 | 158.8955 | 365.3776
3392.5583 | 3310.5583 | 235.4913 | 343.1019 | 337.0112 | 314.752 | 373.8648 | 379.9826 | 377.9994 | 363.0361 | 330.8337 | 365.1835
3393.5597 | 3311.5597 | 235.207 | 342.8379 | 336.8102 | 314.547 | 373.7263 | 379.8378 | 377.8793 | 362.8888 | 67.0866 | 364.9814
3394.5611 | 3312.5611 | 235.0083 | 342.573 | 336.5961 | 314.441 | 373.5816 | 379.711 | 377.7536 | 362.7312 | 69.0867 | 364.7725
3395.5626 | 3313.5626 | 234.7934 | 342.3119 | 336.4134 | 314.2831 | 373.426 | 379.5827 | 377.6352 | 362.5729 | 348.5329 | 364.581
3396.554 | 3314.554 | 234.5035 | 342.0374 | 336.185 | 314.0814 | 373.2591 | 379.4472 | 377.5158 | 362.4201 | 89.8967 | 364.3803
3397.5554 | 3315.5554 | 234.3276 | 341.7884 | 335.9732 | 313.8565 | 373.1168 | 379.3116 | 377.3844 | 362.2401 | 65.2778 | 364.184
3398.5569 | 3316.5569 | 234.1122 | 341.4864 | 335.7119 | 313.616 | 372.9645 | 379.1762 | 377.2629 | 362.0978 | 159.5623 | 363.9888
3399.5583 | 3317.5583 | 233.8964 | 341.2298 | 335.5289 | 313.4076 | 372.8161 | 379.0503 | 377.1449 | 361.931 | 330.4149 | 363.7952
3400.5598 | 3318.5598 | 233.7343 | 340.9587 | 335.3616 | 313.1772 | 372.664 | 378.9116 | 377.0138 | 361.7806 | 64.8236 | 363.5864
3401.5612 | 3319.5612 | 233.4862 | 340.6847 | 335.1901 | 312.9726 | 372.5067 | 378.784 | 376.8958 | 361.6226 | 70.6515 | 363.3695
3402.5626 | 3320.5626 | 233.1734 | 340.4421 | 334.962 | 312.7884 | 372.3491 | 378.6525 | 376.7714 | 361.4537 | 347.2897 | 363.175
3403.5541 | 3321.5541 | 232.9128 | 340.1752 | 334.8053 | 312.6168 | 372.196 | 378.514 | 376.6467 | 361.2988 | 92.6496 | 362.9728
3404.5555 | 3322.5555 | 232.7241 | 339.8961 | 334.5998 | 312.4578 | 372.0562 | 378.3886 | 376.5174 | 361.1313 | 67.8323 | 362.7642
3405.557 | 3323.557 | 232.5725 | 339.6382 | 334.3549 | 312.2645 | 371.8975 | 378.2496 | 376.3997 | 360.9831 | 151.243 | 362.5671
3406.5584 | 3324.5584 | 232.3733 | 339.3767 | 334.1501 | 312.0963 | 371.7454 | 378.1164 | 376.2683 | 360.8301 | 329.3134 | 362.3553
3407.5598 | 3325.5598 | 232.1182 | 339.1234 | 333.9054 | 311.8216 | 371.5839 | 377.9795 | 376.1485 | 360.6613 | 67.099 | 362.1621
3408.5613 | 3326.5613 | 231.8551 | 338.8541 | 333.6164 | 311.6111 | 371.437 | 377.8425 | 376.0195 | 360.4989 | 67.5382 | 361.9396
3409.5627 | 3327.5627 | 231.6251 | 338.5929 | 333.4724 | 311.4898 | 371.2737 | 377.6993 | 375.8901 | 360.3449 | 345.9029 | 361.7461
3410.5541 | 3328.5541 | 231.4083 | 338.3242 | 333.2302 | 311.2698 | 371.1296 | 377.5539 | 375.7598 | 360.1853 | 93.0625 | 361.5315
3411.5556 | 3329.5556 | 231.2274 | 338.0597 | 332.9943 | 311.1019 | 370.9722 | 377.4048 | 375.6327 | 360.018 | 65.5305 | 361.3399
3412.557 | 3330.557 | 231.0666 | 337.7779 | 332.7544 | 310.8786 | 370.8032 | 377.2471 | 375.5004 | 359.8615 | 150.2357 | 361.1295
3413.5585 | 3331.5585 | 230.9112 | 337.4901 | 332.6014 | 310.6647 | 370.6722 | 377.1271 | 375.3733 | 359.6833 | 327.6774 | 360.9211
3414.5599 | 3332.5599 | 230.76 | 337.2214 | 332.3936 | 310.3927 | 370.5229 | 377.0031 | 375.241 | 359.523 | 65.4516 | 360.7106
3415.5613 | 3333.5613 | 230.5272 | 336.9846 | 332.215 | 310.2148 | 370.3633 | 376.871 | 375.1081 | 359.3646 | 68.6934 | 360.5026
3416.5628 | 3334.5628 | 230.2993 | 336.6813 | 331.9175 | 310.0629 | 370.2214 | 376.7399 | 374.9654 | 359.2107 | 344.5664 | 360.2955
3417.5542 | 3335.5542 | 230.0837 | 336.3282 | 331.7665 | 309.8167 | 370.0679 | 376.6068 | 374.8347 | 359.0384 | 97.6597 | 360.0927
3418.5556 | 3336.5556 | 229.8169 | 336.0707 | 331.5161 | 309.5896 | 369.9023 | 376.4563 | 374.6939 | 358.8712 | 65.8464 | 359.8868
3419.5571 | 3337.5571 | 229.5832 | 335.7914 | 331.3201 | 309.4266 | 369.7434 | 376.3122 | 374.5609 | 358.7189 | 153.9564 | 359.6915
3420.5886 | 3338.5886 | 229.448 | 335.4913 | 331.0523 | 309.248 | 369.5823 | 376.154 | 374.4176 | 358.5458 | 333.5878 | 359.4766
3421.56 | 3339.56 | 229.31 | 335.19 | 330.8867 | 309.0632 | 369.4223 | 376.0145 | 374.2797 | 358.3844 | 65.4193 | 359.2831
3422.5614 | 3340.5614 | 229.1439 | 334.9318 | 330.6543 | 308.8804 | 369.2637 | 375.854 | 374.1421 | 358.2333 | 68.8064 | 359.0788
3423.5628 | 3341.5628 | 228.9617 | 334.6362 | 330.4392 | 308.6797 | 369.0883 | 375.7085 | 374.004 | 358.0634 | 343.3101 | 358.8725
3424.5543 | 3342.5543 | 228.6924 | 334.3658 | 330.2499 | 308.4575 | 368.936 | 375.5604 | 373.8699 | 357.905 | 89.236 | 358.6629
3425.5557 | 3343.5557 | 228.3039 | 334.0968 | 330.0793 | 308.2618 | 368.773 | 375.418 | 373.7265 | 357.7447 | 66.0497 | 358.4576
3426.5571 | 3344.5571 | 227.9973 | 333.8316 | 329.8488 | 308.0698 | 368.6008 | 375.2791 | 373.5906 | 357.5844 | 147.1945 | 358.2577
3427.5586 | 3345.5586 | 227.884 | 333.5317 | 329.6452 | 307.8574 | 368.4307 | 375.1486 | 373.4578 | 357.4127 | 326.6704 | 358.0412
3428.56 | 3346.56 | 227.8074 | 333.1685 | 329.3801 | 307.6445 | 368.2701 | 375.012 | 373.3172 | 357.2469 | 64.6729 | 357.8269
3429.5615 | 3347.5615 | 227.6226 | 332.942 | 329.2064 | 307.5271 | 368.1029 | 374.8731 | 373.179 | 357.0701 | 69.4227 | 357.6165
3430.5629 | 3348.5629 | 227.4385 | 332.6737 | 329.0072 | 307.3249 | 367.9407 | 374.7318 | 373.0468 | 356.9122 | 341.871 | 357.404
3431.5543 | 3349.5543 | 227.2397 | 332.3679 | 328.7998 | 307.133 | 367.7788 | 374.5999 | 372.9039 | 356.7559 | 94.4961 | 357.1892
3432.5558 | 3350.5558 | 226.8745 | 332.052 | 328.6048 | 306.9111 | 367.6075 | 374.4672 | 372.7662 | 356.5984 | 65.8629 | 356.983
3433.5572 | 3351.5572 | 226.5472 | 331.8103 | 328.414 | 306.6711 | 367.4422 | 374.3268 | 372.6323 | 356.4378 | 140.9837 | 356.7715
3434.5587 | 3352.5587 | 226.3223 | 331.5175 | 328.2318 | 306.5104 | 367.274 | 374.2015 | 372.4933 | 356.2527 | 325.0716 | 356.5606
3435.5601 | 3353.5601 | 226.1219 | 331.2404 | 328.0049 | 306.3543 | 367.1124 | 374.0627 | 372.3586 | 356.1079 | 64.9325 | 356.3464
3436.5615 | 3354.5615 | 225.9937 | 330.9334 | 327.7022 | 306.1698 | 366.9419 | 373.9189 | 372.2209 | 355.9361 | 68.5838 | 356.1306
3437.563 | 3355.563 | 225.8287 | 330.6458 | 327.6271 | 306.0357 | 366.772 | 373.7861 | 372.0805 | 355.7911 | 340.5097 | 355.9206
3438.5544 | 3356.5544 | 225.6008 | 330.3548 | 327.3889 | 305.813 | 366.6138 | 373.6464 | 371.9506 | 355.6159 | 94.0276 | 355.7053
3439.5558 | 3357.5558 | 225.2734 | 330.1008 | 327.2501 | 305.5658 | 366.4407 | 373.5218 | 371.8135 | 355.4473 | 65.6238 | 355.4698
3440.5573 | 3358.5573 | 225.0213 | 329.8008 | 326.9925 | 305.4009 | 366.2858 | 373.3973 | 371.673 | 355.2807 | 145.151 | 355.2681
3441.5587 | 3359.5587 | 224.8377 | 329.5362 | 326.8193 | 305.1708 | 366.1178 | 373.2723 | 371.5419 | 355.1133 | 323.8551 | 355.0591
3442.5602 | 3360.5602 | 224.6156 | 329.245 | 326.6209 | 304.9451 | 365.9624 | 373.152 | 371.4027 | 354.94 | 64.2567 | 354.8402
3443.5616 | 3361.5616 | 224.367 | 328.948 | 326.3884 | 304.7872 | 365.7916 | 373.0256 | 371.2708 | 354.794 | 69.3245 | 354.6289
3444.563 | 3362.563 | 224.13 | 328.656 | 326.2155 | 304.5349 | 365.6332 | 372.9046 | 371.1291 | 354.6147 | 339.2894 | 354.4123
3445.5545 | 3363.5545 | 223.8409 | 328.3698 | 326.0152 | 304.3919 | 365.4694 | 372.7825 | 370.9863 | 354.465 | 94.6309 | 354.1886
3446.5559 | 3364.5559 | 223.5503 | 328.0866 | 325.7719 | 304.2015 | 365.328 | 372.658 | 370.8593 | 354.2966 | 65.691 | 353.9728
3447.5573 | 3365.5573 | 223.3326 | 327.813 | 325.5517 | 304.0368 | 365.1573 | 372.525 | 370.7225 | 354.1135 | 146.049 | 353.7521
3448.5588 | 3366.5588 | 223.1045 | 327.5578 | 325.3702 | 303.812 | 364.9949 | 372.4104 | 370.5888 | 353.9577 | 322.7907 | 353.5317
3449.5602 | 3367.5602 | 222.8782 | 327.2731 | 325.1111 | 303.6649 | 364.8349 | 372.2797 | 370.4509 | 353.7991 | 64.3255 | 353.3148
3450.5617 | 3368.5617 | 222.732 | 326.9896 | 324.9715 | 303.4776 | 364.672 | 372.1545 | 370.3121 | 353.6359 | 68.2371 | 353.0975
3451.5631 | 3369.5631 | 222.5211 | 326.6938 | 324.7722 | 303.2993 | 364.5159 | 372.0293 | 370.1737 | 353.4681 | 338.2139 | 352.886
3452.5545 | 3370.5545 | 222.3172 | 326.3588 | 324.565 | 303.1017 | 364.3723 | 371.9065 | 370.0386 | 353.3166 | 95.1036 | 352.6665
3453.556 | 3371.556 | 222.1891 | 326.0912 | 324.3606 | 302.9093 | 364.212 | 371.7917 | 369.9029 | 353.1479 | 64.0659 | 352.4617
3454.5574 | 3372.5574 | 221.9277 | 325.7952 | 324.0918 | 302.7193 | 364.0421 | 371.6702 | 369.7657 | 352.9933 | 144.1633 | 352.2507
3455.5588 | 3373.5588 | 221.6776 | 325.5361 | 323.9984 | 302.4824 | 363.8946 | 371.5607 | 369.6352 | 352.8035 | 321.6855 | 352.0264
3456.5603 | 3374.5603 | 221.45 | 325.2834 | 323.7078 | 302.3289 | 363.7425 | 371.4448 | 369.5014 | 352.6593 | 63.3463 | 351.8148
3457.5617 | 3375.5617 | 221.1943 | 324.9929 | 323.4751 | 302.1552 | 363.5852 | 371.3236 | 369.3686 | 352.5008 | 68.6807 | 351.6016
3458.5632 | 3376.5632 | 220.9903 | 324.7369 | 323.3139 | 301.9745 | 363.428 | 371.211 | 369.2358 | 352.3343 | 337.2679 | 351.3865
3459.5546 | 3377.5546 | 220.7825 | 324.4369 | 323.1627 | 301.7944 | 363.2839 | 371.0968 | 369.0963 | 352.1795 | 99.1231 | 351.17
3460.556 | 3378.556 | 220.5664 | 324.1262 | 322.8801 | 301.6132 | 363.1214 | 370.9731 | 368.9632 | 352.015 | 66.0028 | 350.9551
3461.5575 | 3379.5575 | 220.2139 | 323.8551 | 322.6512 | 301.4078 | 362.9749 | 370.8596 | 368.8289 | 351.8555 | 142.1911 | 350.7324
3462.5589 | 3380.5589 | 219.9512 | 323.6197 | 322.496 | 301.2224 | 362.8303 | 370.7447 | 368.7034 | 351.6896 | 320.474 | 350.5165
3463.5604 | 3381.5604 | 219.6397 | 323.2846 | 322.2868 | 301.0131 | 362.6864 | 370.6249 | 368.5712 | 351.5277 | 66.1154 | 350.2999
3464.5618 | 3382.5618 | 219.3916 | 323.0464 | 322.0555 | 300.794 | 362.5351 | 370.5137 | 368.4463 | 351.3548 | 65.8961 | 350.0743
3465.5632 | 3383.5632 | 219.1407 | 322.7461 | 321.8303 | 300.6048 | 362.3873 | 370.3938 | 368.3152 | 351.2011 | 336.3117 | 349.8507
3466.5547 | 3384.5547 | 218.9832 | 322.3961 | 321.6261 | 300.4441 | 362.237 | 370.2741 | 368.18 | 351.0361 | 100.6082 | 349.631
3467.5561 | 3385.5561 | 218.6594 | 322.1671 | 321.4226 | 300.2589 | 362.0954 | 370.1569 | 368.053 | 350.876 | 63.259 | 349.4114
3468.5575 | 3386.5575 | 218.4271 | 321.9181 | 321.2456 | 300.0919 | 361.9535 | 370.0397 | 367.9314 | 350.7173 | 141.1088 | 349.1828
3469.559 | 3387.559 | 218.2169 | 321.6135 | 321.0773 | 299.9029 | 361.8099 | 369.9298 | 367.8041 | 350.5574 | 319.9304 | 348.9665
3470.5604 | 3388.5604 | 218.0476 | 321.2056 | 320.8541 | 299.7234 | 361.6526 | 369.8034 | 367.6751 | 350.399 | 63.9876 | 348.7418
3471.5619 | 3389.5619 | 217.8585 | 321.0251 | 320.65 | 299.5057 | 361.5179 | 369.6774 | 367.5466 | 350.2277 | 67.2386 | 348.5121
3472.5633 | 3390.5633 | 217.6055 | 320.7735 | 320.4921 | 299.297 | 361.3672 | 369.5562 | 367.4188 | 350.0611 | 335.2911 | 348.3022
3473.5547 | 3391.5547 | 217.4271 | 320.4756 | 320.2662 | 299.059 | 361.2222 | 369.4352 | 367.2911 | 349.9036 | 92.9683 | 348.0779
3474.5562 | 3392.5562 | 217.2476 | 320.2428 | 320.0372 | 298.9208 | 361.0796 | 369.3045 | 367.1729 | 349.746 | 64.1777 | 347.8505
3475.5576 | 3393.5576 | 217.0744 | 319.9342 | 319.8837 | 298.7271 | 360.9417 | 369.1761 | 367.0492 | 349.5852 | 139.9096 | 347.6398
3476.559 | 3394.559 | 216.7812 | 319.6966 | 319.7474 | 298.5783 | 360.7885 | 369.0553 | 366.9235 | 349.4301 | 318.7653 | 347.4095
3477.5605 | 3395.5605 | 216.5396 | 319.4335 | 319.432 | 298.4059 | 360.6432 | 368.9227 | 366.8036 | 349.2521 | 335.4151 | 347.1865
3478.5619 | 3396.5619 | 216.3063 | 319.072 | 319.2508 | 298.1933 | 360.5086 | 368.8011 | 366.6823 | 349.0859 | 335.311 | 346.9567
3479.5634 | 3397.5634 | 216.0646 | 318.8568 | 319.106 | 298.0489 | 360.3653 | 368.6684 | 366.5511 | 348.9394 | 335.1534 | 346.7427
3480.5548 | 3398.5548 | 215.8893 | 318.5425 | 318.9559 | 297.8877 | 360.2126 | 368.5449 | 366.4233 | 348.7804 | 335.0018 | 346.5214
3481.5562 | 3399.5562 | 215.7209 | 318.3582 | 318.6682 | 297.7219 | 360.0675 | 368.4234 | 366.3003 | 348.6066 | 334.9136 | 346.3015
3482.5577 | 3400.5577 | 215.4777 | 318.063 | 318.4826 | 297.5265 | 359.9355 | 368.3079 | 366.1644 | 348.4551 | 334.72 | 346.0727
3483.5591 | 3401.5591 | 215.295 | 317.7986 | 318.3148 | 297.3494 | 359.7764 | 368.1746 | 366.0356 | 348.2846 | 334.5904 | 345.8481
3484.5606 | 3402.5606 | 215.1094 | 317.5249 | 318.0752 | 297.1432 | 359.6467 | 368.0444 | 365.914 | 348.1256 | 334.4329 | 345.6157
3485.562 | 3403.562 | 214.9502 | 317.2373 | 317.8151 | 296.9802 | 359.4962 | 367.9207 | 365.7881 | 347.9581 | 334.2889 | 345.4061
3486.5534 | 3404.5534 | 214.7765 | 316.9939 | 317.66 | 296.7659 | 359.3514 | 367.7907 | 365.6586 | 347.7968 | 334.1061 | 345.1744

## TempPlot
The "Cable 5" thermocouple goes bad

## C6-7
Penlight Test 23 |  |  | 2006-07-13 | 11:48 |  | Vs = |  | 129 |  | R = | 100
XLPE | 7-C | Conduit
470 C | 17.3 kW/m2 |  | Conductors | 6 & 7
Time-41 | N11 | N12 | Time-42 | N21 | N22 | Penlight Time | DAQ Time | V11 | V12 | V21 | V22 | I11 | I12 | I21 | I22 | Delta-I1 | Delta-I2 | R6-G | R7-G | R6-7
38911.4916 | 0 | 0 | 38911.4917 | 0 | 0 | -25 | 57 | 0.030525 | 0 | 0.030525 | 0 | 0.00030525 | 0 | 0.00030525 | 0 | 0.00030525 | 0.00030525 | 422504 | 422504 | 422503.9997
38911.4923 | 0 | 0 | 38911.4923 | 0 | 0 | 33.5 | 115.5 | 0.030525 | 0 | 0.030525 | 0 | 0.00030525 | 0 | 0.00030525 | 0 | 0.00030525 | 0.00030525 | 422504 | 422504 | 422503.9997
38911.493 | 0 | 0 | 38911.493 | 0 | 0 | 92.5 | 174.5 | 0.030525 | 0 | 0.030525 | 0 | 0.00030525 | 0 | 0.00030525 | 0 | 0.00030525 | 0.00030525 | 422504 | 422504 | 422503.9997
38911.4937 | 0 | 0 | 38911.4937 | 0 | 0 | 151.5 | 233.5 | 0.030525 | 0 | 0.030525 | 0 | 0.00030525 | 0 | 0.00030525 | 0 | 0.00030525 | 0.00030525 | 422504 | 422504 | 422503.9997
38911.4944 | 0 | 0 | 38911.4944 | 0 | 0 | 210 | 292 | 0.030525 | 0 | 0.030525 | 0 | 0.00030525 | 0 | 0.00030525 | 0 | 0.00030525 | 0.00030525 | 422504 | 422504 | 422503.9997
38911.495 | 0 | 0 | 38911.4951 | 0 | 0 | 269 | 351 | 0.030525 | 0 | 0.030525 | 0 | 0.00030525 | 0 | 0.00030525 | 0 | 0.00030525 | 0.00030525 | 422504 | 422504 | 422503.9997
38911.4957 | 0 | 0 | 38911.4957 | 0 | 0 | 327.5 | 409.5 | 0.030525 | 0 | 0.030525 | 0 | 0.00030525 | 0 | 0.00030525 | 0 | 0.00030525 | 0.00030525 | 422504 | 422504 | 422503.9997
38911.4964 | 0 | 0 | 38911.4964 | 0 | 0 | 386.5 | 468.5 | 0.030525 | 0 | 0.030525 | 0 | 0.00030525 | 0 | 0.00030525 | 0 | 0.00030525 | 0.00030525 | 422504 | 422504 | 422503.9997
38911.4971 | 0 | 0 | 38911.4971 | 0 | 0 | 445.5 | 527.5 | 0.030525 | 0 | 0.030525 | 0 | 0.00030525 | 0 | 0.00030525 | 0 | 0.00030525 | 0.00030525 | 422504 | 422504 | 422503.9997
38911.4978 | 0 | 0 | 38911.4978 | 0 | 0 | 504 | 586 | 0.030525 | 0 | 0.030525 | 0 | 0.00030525 | 0 | 0.00030525 | 0 | 0.00030525 | 0.00030525 | 422504 | 422504 | 422503.9997
38911.4984 | 0 | 0 | 38911.4985 | 0 | 0 | 563 | 645 | 0.030525 | 0 | 0.030525 | 0 | 0.00030525 | 0 | 0.00030525 | 0 | 0.00030525 | 0.00030525 | 422504 | 422504 | 422503.9997
38911.4991 | 0 | 0 | 38911.4991 | 0 | 0 | 621.5 | 703.5 | 0.030525 | 0 | 0.030525 | 0 | 0.00030525 | 0 | 0.00030525 | 0 | 0.00030525 | 0.00030525 | 422504 | 422504 | 422503.9997
38911.4998 | 0 | 0 | 38911.4998 | 0 | 0 | 680.5 | 762.5 | 0.030525 | 0 | 0.030525 | 0 | 0.00030525 | 0 | 0.00030525 | 0 | 0.00030525 | 0.00030525 | 422504 | 422504 | 422503.9997
38911.5005 | 0 | 0 | 38911.5005 | 0 | 0 | 739.5 | 821.5 | 0.030525 | 0 | 0.030525 | 0 | 0.00030525 | 0 | 0.00030525 | 0 | 0.00030525 | 0.00030525 | 422504 | 422504 | 422503.9997
38911.5012 | 0 | 0 | 38911.5012 | 0 | 0 | 798 | 880 | 0.030525 | 0 | 0.030525 | 0 | 0.00030525 | 0 | 0.00030525 | 0 | 0.00030525 | 0.00030525 | 422504 | 422504 | 422503.9997
38911.5019 | 0 | 0 | 38911.5019 | 0 | 0 | 857 | 939 | 0.030525 | 0 | 0.030525 | 0 | 0.00030525 | 0 | 0.00030525 | 0 | 0.00030525 | 0.00030525 | 422504 | 422504 | 422503.9997
38911.5025 | 0 | 0 | 38911.5025 | 0 | 0 | 915.5 | 997.5 | 0.030525 | 0 | 0.030525 | 0 | 0.00030525 | 0 | 0.00030525 | 0 | 0.00030525 | 0.00030525 | 422504 | 422504 | 422503.9997
38911.5032 | 0 | 0 | 38911.5032 | 0 | 0 | 974.5 | 1056.5 | 0.030525 | 0 | 0.030525 | 0 | 0.00030525 | 0 | 0.00030525 | 0 | 0.00030525 | 0.00030525 | 422504 | 422504 | 422503.9997
38911.5039 | 0 | 0 | 38911.5039 | 0 | 0 | 1033.5 | 1115.5 | 0.030525 | 0 | 0.030525 | 0 | 0.00030525 | 0 | 0.00030525 | 0 | 0.00030525 | 0.00030525 | 422504 | 422504 | 422503.9997
38911.5046 | 0 | 0 | 38911.5046 | 0 | 0 | 1092 | 1174 | 0.030525 | 0 | 0.030525 | 0 | 0.00030525 | 0 | 0.00030525 | 0 | 0.00030525 | 0.00030525 | 422504 | 422504 | 422503.9997
38911.5053 | 0 | 0 | 38911.5053 | 0 | 0 | 1151 | 1233 | 0.030525 | 0 | 0.030525 | 0 | 0.00030525 | 0 | 0.00030525 | 0 | 0.00030525 | 0.00030525 | 422504 | 422504 | 422503.9997
38911.5059 | 0 | 0 | 38911.5059 | 0 | 0 | 1209.5 | 1291.5 | 0.030525 | 0 | 0.030525 | 0 | 0.00030525 | 0 | 0.00030525 | 0 | 0.00030525 | 0.00030525 | 422504 | 422504 | 422503.9997
| 0 | 0 | 38911.5066 | 0 | 0 | 1269 | 1351 | 0.030525 | 0 | 0.030525 | 0 | 0.00030525 | 0 | 0.00030525 | 0 | 0.00030525 | 0.00030525 | 422504 | 422504 | 422503.9997
38911.5073 | 0 | 0 | 38911.5073 | 0 | 0 | 1327.5 | 1409.5 | 0.030525 | 0 | 0.030525 | 0 | 0.00030525 | 0 | 0.00030525 | 0 | 0.00030525 | 0.00030525 | 422504 | 422504 | 422503.9997
38911.508 | 0 | 0 | 38911.508 | 0 | 0 | 1386 | 1468 | 0.030525 | 0 | 0.030525 | 0 | 0.00030525 | 0 | 0.00030525 | 0 | 0.00030525 | 0.00030525 | 422504 | 422504 | 422503.9997
38911.5087 | 0 | 0 | 38911.5087 | 0 | 0 | 1444.5 | 1526.5 | 0.030525 | 0 | 0.030525 | 0 | 0.00030525 | 0 | 0.00030525 | 0 | 0.00030525 | 0.00030525 | 422504 | 422504 | 422503.9997
38911.5093 | 0 | 0 | 38911.5094 | 0 | 0 | 1503.5 | 1585.5 | 0.030525 | 0 | 0.030525 | 0 | 0.00030525 | 0 | 0.00030525 | 0 | 0.00030525 | 0.00030525 | 422504 | 422504 | 422503.9997
38911.51 | 0 | 0 | 38911.51 | 0 | 0 | 1562.5 | 1644.5 | 0.030525 | 0 | 0.030525 | 0 | 0.00030525 | 0 | 0.00030525 | 0 | 0.00030525 | 0.00030525 | 422504 | 422504 | 422503.9997
38911.5107 | 0 | 0 | 38911.5107 | 0 | 0 | 1621 | 1703 | 0.030525 | 0 | 0.030525 | 0 | 0.00030525 | 0 | 0.00030525 | 0 | 0.00030525 | 0.00030525 | 422504 | 422504 | 422503.9997
38911.5114 | 0 | 0 | 38911.5114 | 0 | 0 | 1680 | 1762 | 0.030525 | 0 | 0.030525 | 0 | 0.00030525 | 0 | 0.00030525 | 0 | 0.00030525 | 0.00030525 | 422504 | 422504 | 422503.9997
38911.5121 | 0 | 0 | 38911.5121 | 0 | 0 | 1738.5 | 1820.5 | 0.030525 | 0 | 0.030525 | 0 | 0.00030525 | 0 | 0.00030525 | 0 | 0.00030525 | 0.00030525 | 422504 | 422504 | 422503.9997
38911.5127 | 0 | 0 | 38911.5128 | 0 | 0 | 1797.5 | 1879.5 | 0.030525 | 0 | 0.030525 | 0 | 0.00030525 | 0 | 0.00030525 | 0 | 0.00030525 | 0.00030525 | 422504 | 422504 | 422503.9997
38911.5134 | 12 | 19 | 38911.5134 | 268 | 348 | 1856.5 | 1938.5 | 0.7326 | 1.16 | 16.3614 | 21.2454 | 0.007326 | 0.0116 | 0.16361 | 0.21245 | 0.0042735 | 0.04884 | 33960.1964 | 2336.1996 | 10508.2011
38911.5141 | 882 | 1105 | 38911.5141 | 856 | 967 | 1915 | 1997 | 53.8462 | 67.4603 | 52.2589 | 59.0354 | 0.53846 | 0.6746 | 0.52259 | 0.59035 | 0.13614 | 0.067766 | 303.7425 | 606.1965 | 9.7896
38911.5148 | 837 | 982 | 38911.5148 | 891 | 1041 | 1974 | 2056 | 51.0989 | 59.9512 | 54.3956 | 63.5531 | 0.51099 | 0.59951 | 0.54396 | 0.63553 | 0.088523 | 0.091575 | 1796.6138 | 1327.4506 | 27.8434
38911.5155 | 1051 | 903 | 38911.5155 | 927 | 1084 | 2032.5 | 2114.5 | 64.1636 | 55.1282 | 56.5934 | 66.1783 | 0.64164 | 0.55128 | 0.56593 | 0.66178 | 0.090354 | 0.095849 | 831.5323 | 4452.3192 | 17.2233
38911.5161 | 866 | 996 | 38911.5162 | 1114 | 864 | 2091.5 | 2173.5 | 52.8694 | 60.8059 | 68.0098 | 52.7473 | 0.52869 | 0.60806 | 0.6801 | 0.52747 | 0.079365 | 0.15263 | 323.3966 | 389.67 | 20.0559
38911.5168 | 1081 | 897 | 38911.5168 | 926 | 1071 | 2150.5 | 2232.5 | 65.9951 | 54.7619 | 56.5324 | 65.3846 | 0.65995 | 0.54762 | 0.56532 | 0.65385 | 0.11233 | 0.088523 | 299.2092 | 557.4341 | 12.7628
38911.5175 | 920 | 1076 | 38911.5175 | 1121 | 870 | 2209 | 2291 | 56.1661 | 65.6899 | 68.4371 | 53.1136 | 0.56166 | 0.6569 | 0.68437 | 0.53114 | 0.095238 | 0.15324 | 214.5142 | 268.8994 | 7.9274
38911.5182 | 896 | 1019 | 38911.5182 | 887 | 1007 | 2268 | 2350 | 54.7009 | 62.21 | 54.1514 | 61.4774 | 0.54701 | 0.6221 | 0.54151 | 0.61477 | 0.075092 | 0.07326 | 1633.767 | 2100.6693 | 18.5497
38911.5189 | 898 | 994 | 38911.5189 | 944 | 1089 | 2326.5 | 2408.5 | 54.823 | 60.6838 | 57.6313 | 66.4835 | 0.54823 | 0.60684 | 0.57631 | 0.66484 | 0.058608 | 0.088523 | 1059.1645 | 5311.2617 | 21.8245
38911.5195 | 1114 | 860 | 38911.5196 | 945 | 1100 | 2385.5 | 2467.5 | 68.0098 | 52.5031 | 57.6923 | 67.1551 | 0.6801 | 0.52503 | 0.57692 | 0.67155 | 0.15507 | 0.094628 | 135.1936 | 177.336 | 10.3364
38911.5202 | 1158 | 944 | 38911.5202 | 1054 | 972 | 2444.5 | 2526.5 | 70.696 | 57.6313 | 64.3468 | 59.3407 | 0.70696 | 0.57631 | 0.64347 | 0.59341 | 0.13065 | 0.050061 | 62.8708 | 72.3361 | 0.48999
38911.5209 | 1125 | 838 | 38911.5209 | 1121 | 916 | 2503 | 2585 | 68.6813 | 51.16 | 68.4371 | 55.9219 | 0.68681 | 0.5116 | 0.68437 | 0.55922 | 0.17521 | 0.12515 | 188.2112 | 352.1707 | 13.943
38911.5216 | 891 | 980 | 38911.5216 | 1169 | 911 | 2561.5 | 2643.5 | 54.3956 | 59.8291 | 71.3675 | 55.6166 | 0.54396 | 0.59829 | 0.71368 | 0.55617 | 0.054335 | 0.15751 | 154.5006 | 139.6114 | 14.3893
38911.5223 | 1170 | 867 | 38911.5223 | 1168 | 904 | 2620.5 | 2702.5 | 71.4286 | 52.9304 | 71.3065 | 55.1893 | 0.71429 | 0.5293 | 0.71306 | 0.55189 | 0.18498 | 0.16117 | 186.9435 | 430.3986 | 7.115
38911.523 | 1114 | 751 | 38911.523 | 1081 | 799 | 2679.5 | 2761.5 | 68.0098 | 45.8486 | 65.9951 | 48.779 | 0.6801 | 0.45849 | 0.65995 | 0.48779 | 0.22161 | 0.17216 | 264.6501 | 5183.9403 | 32.4003
38911.5236 | 1135 | 809 | 38911.5236 | 1092 | 778 | 2738 | 2820 | 69.2918 | 49.3895 | 66.6667 | 47.4969 | 0.69292 | 0.49389 | 0.66667 | 0.47497 | 0.19902 | 0.1917 | 468.3398 | 690.4321 | 18.2493
38911.5243 | 1019 | 776 | 38911.5243 | 1056 | 941 | 2797 | 2879 | 62.21 | 47.3748 | 64.4689 | 57.4481 | 0.6221 | 0.47375 | 0.64469 | 0.57448 | 0.14835 | 0.070208 | 254.2629 | 414.3725 | 33.0146
38911.525 | 956 | 1080 | 38911.525 | 913 | 999 | 2855.5 | 2937.5 | 58.3639 | 65.9341 | 55.7387 | 60.989 | 0.58364 | 0.65934 | 0.55739 | 0.60989 | 0.075702 | 0.052503 | 553.4932 | 1269.9967 | 6.6109
38911.5257 | 1008 | 1158 | 38911.5257 | 902 | 949 | 2914.5 | 2996.5 | 61.5385 | 70.696 | 55.0672 | 57.9365 | 0.61538 | 0.70696 | 0.55067 | 0.57937 | 0.091575 | 0.028694 | 188.057 | 264.6262 | 3.3204
38911.5264 | 1017 | 1166 | 38911.5264 | 1131 | 803 | 2973.5 | 3055.5 | 62.0879 | 71.1844 | 69.0476 | 49.0232 | 0.62088 | 0.71184 | 0.69048 | 0.49023 | 0.090965 | 0.20024 | 59.2967 | 68.6138 | 2.4423
38911.527 | 1035 | 1149 | 38911.527 | 1066 | 981 | 3032 | 3114 | 63.1868 | 70.1465 | 65.0794 | 59.8901 | 0.63187 | 0.70147 | 0.65079 | 0.5989 | 0.069597 | 0.051893 | 7.096 | 7.6204 | 0.43742
38911.5277 | 1155 | 811 | 38911.5277 | 902 | 973 | 3091 | 3173 | 70.5128 | 49.5116 | 55.0672 | 59.4017 | 0.70513 | 0.49512 | 0.55067 | 0.59402 | 0.21001 | 0.043346 | 103.3616 | 139.1409 | 10.5477
38911.5284 | 1005 | 1158 | 38911.5284 | 1089 | 779 | 3149.5 | 3231.5 | 61.3553 | 70.696 | 66.4835 | 47.558 | 0.61355 | 0.70696 | 0.66484 | 0.47558 | 0.093407 | 0.18926 | 114.9515 | 142.804 | 2.5385
38911.5291 | 907 | 1077 | 38911.5291 | 1094 | 785 | 3208.5 | 3290.5 | 55.3724 | 65.7509 | 66.7888 | 47.9243 | 0.55372 | 0.65751 | 0.66789 | 0.47924 | 0.10379 | 0.18864 | 240.3575 | 324.6314 | 9.1584
38911.5298 | 922 | 1139 | 38911.5298 | 1183 | 876 | 3267.5 | 3349.5 | 56.2882 | 69.536 | 72.2222 | 53.4799 | 0.56288 | 0.69536 | 0.72222 | 0.5348 | 0.13248 | 0.18742 | 74.3334 | 82.2224 | 2.0608
38911.5304 | 943 | 1063 | 38911.5305 | 1084 | 787 | 3326 | 3408 | 57.5702 | 64.8962 | 66.1783 | 48.0464 | 0.5757 | 0.64896 | 0.66178 | 0.48046 | 0.07326 | 0.18132 | 191.123 | 215.9771 | 6.8815
38911.5311 | 1134 | 888 | 38911.5311 | 916 | 1005 | 3385 | 3467 | 69.2308 | 54.2125 | 55.9219 | 61.3553 | 0.69231 | 0.54212 | 0.55922 | 0.61355 | 0.15018 | 0.054335 | 129.722 | 174.5605 | 6.5168

## C5-7
Penlight Test 23 |  |  | 2006-07-13 | 11:48 |  | Vs = |  | 129 |  | R = | 100
XLPE | 7-C | Conduit
470 C | 17.3 kW/m2 |  | Conductors | 5 & 7
Time-39 | N11 | N12 | Time-40 | N21 | N22 | Penlight Time | DAQ Time | V11 | V12 | V21 | V22 | I11 | I12 | I21 | I22 | Delta-I1 | Delta-I2 | R5-G | R7-G | R5-7
38911.4916 | 0 | 0 | 38911.4916 | 0 | 0 | -28 | 54 | 0.030525 | 0 | 0.030525 | 0 | 0.00030525 | 0 | 0.00030525 | 0 | 0.00030525 | 0.00030525 | 422504 | 422504 | 422503.9997
38911.4923 | 0 | 0 | 38911.4923 | 0 | 0 | 31 | 113 | 0.030525 | 0 | 0.030525 | 0 | 0.00030525 | 0 | 0.00030525 | 0 | 0.00030525 | 0.00030525 | 422504 | 422504 | 422503.9997
38911.493 | 0 | 0 | 38911.493 | 0 | 0 | 90 | 172 | 0.030525 | 0 | 0.030525 | 0 | 0.00030525 | 0 | 0.00030525 | 0 | 0.00030525 | 0.00030525 | 422504 | 422504 | 422503.9997
38911.4937 | 0 | 0 | 38911.4937 | 0 | 0 | 148.5 | 230.5 | 0.030525 | 0 | 0.030525 | 0 | 0.00030525 | 0 | 0.00030525 | 0 | 0.00030525 | 0.00030525 | 422504 | 422504 | 422503.9997
38911.4943 | 0 | 0 | 38911.4944 | 0 | 0 | 207.5 | 289.5 | 0.030525 | 0 | 0.030525 | 0 | 0.00030525 | 0 | 0.00030525 | 0 | 0.00030525 | 0.00030525 | 422504 | 422504 | 422503.9997
38911.495 | 0 | 0 | 38911.495 | 0 | 0 | 266.5 | 348.5 | 0.030525 | 0 | 0.030525 | 0 | 0.00030525 | 0 | 0.00030525 | 0 | 0.00030525 | 0.00030525 | 422504 | 422504 | 422503.9997
38911.4957 | 0 | 0 | 38911.4957 | 0 | 0 | 325 | 407 | 0.030525 | 0 | 0.030525 | 0 | 0.00030525 | 0 | 0.00030525 | 0 | 0.00030525 | 0.00030525 | 422504 | 422504 | 422503.9997
38911.4964 | 0 | 0 | 38911.4964 | 0 | 0 | 383.5 | 465.5 | 0.030525 | 0 | 0.030525 | 0 | 0.00030525 | 0 | 0.00030525 | 0 | 0.00030525 | 0.00030525 | 422504 | 422504 | 422503.9997
38911.4971 | 0 | 0 | 38911.4971 | 0 | 0 | 442.5 | 524.5 | 0.030525 | 0 | 0.030525 | 0 | 0.00030525 | 0 | 0.00030525 | 0 | 0.00030525 | 0.00030525 | 422504 | 422504 | 422503.9997
38911.4977 | 0 | 0 | 38911.4978 | 0 | 0 | 501.5 | 583.5 | 0.030525 | 0 | 0.030525 | 0 | 0.00030525 | 0 | 0.00030525 | 0 | 0.00030525 | 0.00030525 | 422504 | 422504 | 422503.9997
38911.4984 | 0 | 0 | 38911.4984 | 0 | 0 | 560 | 642 | 0.030525 | 0 | 0.030525 | 0 | 0.00030525 | 0 | 0.00030525 | 0 | 0.00030525 | 0.00030525 | 422504 | 422504 | 422503.9997
38911.4991 | 0 | 0 | 38911.4991 | 0 | 0 | 619 | 701 | 0.030525 | 0 | 0.030525 | 0 | 0.00030525 | 0 | 0.00030525 | 0 | 0.00030525 | 0.00030525 | 422504 | 422504 | 422503.9997
38911.4998 | 0 | 0 | 38911.4998 | 0 | 0 | 677.5 | 759.5 | 0.030525 | 0 | 0.030525 | 0 | 0.00030525 | 0 | 0.00030525 | 0 | 0.00030525 | 0.00030525 | 422504 | 422504 | 422503.9997
38911.5005 | 0 | 0 | 38911.5005 | 0 | 0 | 736.5 | 818.5 | 0.030525 | 0 | 0.030525 | 0 | 0.00030525 | 0 | 0.00030525 | 0 | 0.00030525 | 0.00030525 | 422504 | 422504 | 422503.9997
38911.5011 | 0 | 0 | 38911.5012 | 0 | 0 | 795.5 | 877.5 | 0.030525 | 0 | 0.030525 | 0 | 0.00030525 | 0 | 0.00030525 | 0 | 0.00030525 | 0.00030525 | 422504 | 422504 | 422503.9997
38911.5018 | 0 | 0 | 38911.5018 | 0 | 0 | 854 | 936 | 0.030525 | 0 | 0.030525 | 0 | 0.00030525 | 0 | 0.00030525 | 0 | 0.00030525 | 0.00030525 | 422504 | 422504 | 422503.9997
38911.5025 | 0 | 0 | 38911.5025 | 0 | 0 | 913 | 995 | 0.030525 | 0 | 0.030525 | 0 | 0.00030525 | 0 | 0.00030525 | 0 | 0.00030525 | 0.00030525 | 422504 | 422504 | 422503.9997
38911.5032 | 0 | 0 | 38911.5032 | 0 | 0 | 971.5 | 1053.5 | 0.030525 | 0 | 0.030525 | 0 | 0.00030525 | 0 | 0.00030525 | 0 | 0.00030525 | 0.00030525 | 422504 | 422504 | 422503.9997
38911.5039 | 0 | 0 | 38911.5039 | 0 | 0 | 1030.5 | 1112.5 | 0.030525 | 0 | 0.030525 | 0 | 0.00030525 | 0 | 0.00030525 | 0 | 0.00030525 | 0.00030525 | 422504 | 422504 | 422503.9997
38911.5045 | 0 | 0 | 38911.5046 | 0 | 0 | 1089.5 | 1171.5 | 0.030525 | 0 | 0.030525 | 0 | 0.00030525 | 0 | 0.00030525 | 0 | 0.00030525 | 0.00030525 | 422504 | 422504 | 422503.9997
38911.5052 | 0 | 0 | 38911.5052 | 0 | 0 | 1148 | 1230 | 0.030525 | 0 | 0.030525 | 0 | 0.00030525 | 0 | 0.00030525 | 0 | 0.00030525 | 0.00030525 | 422504 | 422504 | 422503.9997
38911.5059 | 0 | 0 | 38911.5059 | 0 | 0 | 1206.5 | 1288.5 | 0.030525 | 0 | 0.030525 | 0 | 0.00030525 | 0 | 0.00030525 | 0 | 0.00030525 | 0.00030525 | 422504 | 422504 | 422503.9997
38911.5066 | 0 | 0 | 38911.5066 | 0 | 0 | 1265.5 | 1347.5 | 0.030525 | 0 | 0.030525 | 0 | 0.00030525 | 0 | 0.00030525 | 0 | 0.00030525 | 0.00030525 | 422504 | 422504 | 422503.9997
38911.5073 | 0 | 0 | 38911.5073 | 0 | 0 | 1324.5 | 1406.5 | 0.030525 | 0 | 0.030525 | 0 | 0.00030525 | 0 | 0.00030525 | 0 | 0.00030525 | 0.00030525 | 422504 | 422504 | 422503.9997
38911.5079 | 0 | 0 | 38911.508 | 0 | 0 | 1383 | 1465 | 0.030525 | 0 | 0.030525 | 0 | 0.00030525 | 0 | 0.00030525 | 0 | 0.00030525 | 0.00030525 | 422504 | 422504 | 422503.9997
38911.5086 | 0 | 0 | 38911.5086 | 0 | 0 | 1442 | 1524 | 0.030525 | 0 | 0.030525 | 0 | 0.00030525 | 0 | 0.00030525 | 0 | 0.00030525 | 0.00030525 | 422504 | 422504 | 422503.9997
38911.5093 | 0 | 0 | 38911.5093 | 0 | 0 | 1500.5 | 1582.5 | 0.030525 | 0 | 0.030525 | 0 | 0.00030525 | 0 | 0.00030525 | 0 | 0.00030525 | 0.00030525 | 422504 | 422504 | 422503.9997
38911.51 | 0 | 0 | 38911.51 | 0 | 0 | 1559.5 | 1641.5 | 0.030525 | 0 | 0.030525 | 0 | 0.00030525 | 0 | 0.00030525 | 0 | 0.00030525 | 0.00030525 | 422504 | 422504 | 422503.9997
38911.5107 | 0 | 0 | 38911.5107 | 0 | 0 | 1618.5 | 1700.5 | 0.030525 | 0 | 0.030525 | 0 | 0.00030525 | 0 | 0.00030525 | 0 | 0.00030525 | 0.00030525 | 422504 | 422504 | 422503.9997
38911.5113 | 0 | 0 | 38911.5114 | 0 | 0 | 1677 | 1759 | 0.030525 | 0 | 0.030525 | 0 | 0.00030525 | 0 | 0.00030525 | 0 | 0.00030525 | 0.00030525 | 422504 | 422504 | 422503.9997
38911.512 | 0 | 0 | 38911.512 | 0 | 0 | 1736 | 1818 | 0.030525 | 0 | 0.030525 | 0 | 0.00030525 | 0 | 0.00030525 | 0 | 0.00030525 | 0.00030525 | 422504 | 422504 | 422503.9997
38911.5127 | 0 | 0 | 38911.5127 | 0 | 0 | 1794.5 | 1876.5 | 0.030525 | 0 | 0.030525 | 0 | 0.00030525 | 0 | 0.00030525 | 0 | 0.00030525 | 0.00030525 | 422504 | 422504 | 422503.9997
38911.5134 | 339 | 189 | 38911.5134 | 58 | 69 | 1853.5 | 1935.5 | 20.696 | 11.5385 | 3.5409 | 4.2125 | 0.20696 | 0.11538 | 0.035409 | 0.042125 | 0.091575 | 0.0067155 | 1186.4514 | 39639.0045 | 836.5246
38911.5141 | 1018 | 828 | 38911.5141 | 899 | 1060 | 1912.5 | 1994.5 | 62.149 | 50.5495 | 54.884 | 64.7131 | 0.62149 | 0.50549 | 0.54884 | 0.64713 | 0.116 | 0.098291 | 463.9643 | 1799.4588 | 30.551
38911.5147 | 851 | 1003 | 38911.5148 | 1040 | 1006 | 1971 | 2053 | 51.9536 | 61.2332 | 63.4921 | 61.4164 | 0.51954 | 0.61233 | 0.63492 | 0.61416 | 0.092796 | 0.020757 | 267.5679 | 313.7675 | 19.5832
38911.5154 | 949 | 1089 | 38911.5155 | 905 | 1058 | 2030 | 2112 | 57.9365 | 66.4835 | 55.2503 | 64.591 | 0.57937 | 0.66484 | 0.5525 | 0.64591 | 0.08547 | 0.093407 | 10136.3812 | 847.3626 | 6.1617
38911.5161 | 1083 | 844 | 38911.5161 | 846 | 1058 | 2088.5 | 2170.5 | 66.1172 | 51.5263 | 51.6484 | 64.591 | 0.66117 | 0.51526 | 0.51648 | 0.64591 | 0.14591 | 0.12943 | 332.6376 | 1194.5817 | 20.3378
38911.5168 | 801 | 908 | 38911.5168 | 828 | 999 | 2147.5 | 2229.5 | 48.9011 | 55.4335 | 50.5495 | 60.989 | 0.48901 | 0.55433 | 0.50549 | 0.60989 | 0.065324 | 0.1044 | 4382.9052 | 1178.2252 | 41.0145
38911.5175 | 1102 | 865 | 38911.5175 | 853 | 1061 | 2206.5 | 2288.5 | 67.2772 | 52.8083 | 52.0757 | 64.7741 | 0.67277 | 0.52808 | 0.52076 | 0.64774 | 0.14469 | 0.12698 | 300.0221 | 865.1568 | 15.1319
38911.5181 | 1064 | 820 | 38911.5182 | 986 | 1002 | 2265 | 2347 | 64.9573 | 50.0611 | 60.1954 | 61.1722 | 0.64957 | 0.50061 | 0.60195 | 0.61172 | 0.14896 | 0.009768 | 137.7105 | 158.3754 | 17.1197
38911.5188 | 964 | 1010 | 38911.5189 | 889 | 1027 | 2324 | 2406 | 58.8523 | 61.6606 | 54.2735 | 62.6984 | 0.58852 | 0.61661 | 0.54274 | 0.62698 | 0.028083 | 0.084249 | 444.3612 | 475.1199 | 11.3711
38911.5195 | 1085 | 832 | 38911.5195 | 1082 | 905 | 2382.5 | 2464.5 | 66.2393 | 50.7937 | 66.0562 | 55.2503 | 0.66239 | 0.50794 | 0.66056 | 0.5525 | 0.15446 | 0.10806 | 270.2397 | 653.0075 | 20.4313
38911.5202 | 1021 | 962 | 38911.5202 | 942 | 1014 | 2441.5 | 2523.5 | 62.3321 | 58.7302 | 57.5092 | 61.9048 | 0.62332 | 0.5873 | 0.57509 | 0.61905 | 0.03602 | 0.043956 | 174496.1802 | 1647.9887 | 12.7424
38911.5209 | 919 | 1055 | 38911.5209 | 983 | 1130 | 2500.5 | 2582.5 | 56.105 | 64.4078 | 60.0122 | 68.9866 | 0.56105 | 0.64408 | 0.60012 | 0.68987 | 0.083028 | 0.089744 | 11204.3586 | 841.6887 | 11.7779
38911.5216 | 1043 | 822 | 38911.5216 | 869 | 953 | 2559 | 2641 | 63.6752 | 50.1832 | 53.0525 | 58.1807 | 0.63675 | 0.50183 | 0.53053 | 0.58181 | 0.13492 | 0.051282 | 266.0575 | 453.7019 | 24.7235
38911.5222 | 905 | 1116 | 38911.5223 | 969 | 868 | 2618 | 2700 | 55.2503 | 68.1319 | 59.1575 | 52.9915 | 0.5525 | 0.68132 | 0.59158 | 0.52991 | 0.12882 | 0.061661 | 321.2123 | 676.0299 | 7.183
38911.5229 | 905 | 998 | 38911.5229 | 932 | 1046 | 2676.5 | 2758.5 | 55.2503 | 60.928 | 56.8987 | 63.8584 | 0.5525 | 0.60928 | 0.56899 | 0.63858 | 0.056777 | 0.069597 | 9722.4833 | 1238.5978 | 19.472
38911.5236 | 907 | 1120 | 38911.5236 | 919 | 1027 | 2735.5 | 2817.5 | 55.3724 | 68.3761 | 56.105 | 62.6984 | 0.55372 | 0.68376 | 0.56105 | 0.62698 | 0.13004 | 0.065934 | 217.2753 | 327.4229 | 5.8835
38911.5243 | 1133 | 860 | 38911.5243 | 982 | 780 | 2794 | 2876 | 69.1697 | 52.5031 | 59.9512 | 47.619 | 0.6917 | 0.52503 | 0.59951 | 0.47619 | 0.16667 | 0.12332 | 324.0483 | 2922.1647 | 13.494
38911.525 | 1121 | 896 | 38911.525 | 1065 | 821 | 2853 | 2935 | 68.4371 | 54.7009 | 65.0183 | 50.1221 | 0.68437 | 0.54701 | 0.65018 | 0.50122 | 0.13736 | 0.14896 | 1769.6854 | 530.3542 | 9.0164
38911.5256 | 1061 | 741 | 38911.5256 | 980 | 773 | 2911.5 | 2993.5 | 64.7741 | 45.2381 | 59.8291 | 47.1917 | 0.64774 | 0.45238 | 0.59829 | 0.47192 | 0.19536 | 0.12637 | 295.9979 | 2092.3548 | 40.0585
38911.5263 | 1075 | 837 | 38911.5263 | 897 | 1103 | 2970.5 | 3052.5 | 65.6288 | 51.0989 | 54.7619 | 67.3382 | 0.65629 | 0.51099 | 0.54762 | 0.67338 | 0.1453 | 0.12576 | 289.8024 | 696.4441 | 21.0012
38911.527 | 1140 | 829 | 38911.527 | 1062 | 894 | 3029.5 | 3111.5 | 69.5971 | 50.6105 | 64.8352 | 54.5788 | 0.69597 | 0.50611 | 0.64835 | 0.54579 | 0.18987 | 0.10256 | 150.0771 | 245.7412 | 12.348
38911.5277 | 987 | 1128 | 38911.5277 | 1137 | 818 | 3088 | 3170 | 60.2564 | 68.8645 | 69.4139 | 49.9389 | 0.60256 | 0.68864 | 0.69414 | 0.49939 | 0.086081 | 0.19475 | 79.3445 | 88.2524 | 0.082289
38911.5284 | 1063 | 732 | 38911.5284 | 912 | 1014 | 3147 | 3229 | 64.8962 | 44.6886 | 55.6777 | 61.9048 | 0.64896 | 0.44689 | 0.55678 | 0.61905 | 0.20208 | 0.062271 | 160.6966 | 227.0348 | 30.1607
38911.529 | 1081 | 769 | 38911.5291 | 911 | 1019 | 3205.5 | 3287.5 | 65.9951 | 46.9475 | 55.6166 | 62.21 | 0.65995 | 0.46947 | 0.55617 | 0.6221 | 0.19048 | 0.065934 | 156.4835 | 221.2903 | 23.5574
38911.5297 | 1143 | 837 | 38911.5297 | 910 | 1018 | 3264.5 | 3346.5 | 69.7802 | 51.0989 | 55.5556 | 62.149 | 0.6978 | 0.51099 | 0.55556 | 0.62149 | 0.18681 | 0.065934 | 113.3798 | 152.3066 | 9.5936
38911.5304 | 1041 | 799 | 38911.5304 | 909 | 919 | 3323.5 | 3405.5 | 63.5531 | 48.779 | 55.4945 | 56.105 | 0.63553 | 0.48779 | 0.55495 | 0.56105 | 0.14774 | 0.006105 | 196.3607 | 262.8771 | 24.7537
38911.5311 | 1133 | 824 | 38911.5311 | 1139 | 847 | 3382 | 3464 | 69.1697 | 50.3053 | 69.536 | 51.7094 | 0.6917 | 0.50305 | 0.69536 | 0.51709 | 0.18864 | 0.17827 | 425.138 | 1049.9233 | 17.2879

## C5-6
Penlight Test 23 |  |  | 2006-07-13 | 11:48 |  | Vs = |  | 129 |  | R = | 100
XLPE | 7-C | Conduit
470 C | 17.3 kW/m2 |  | Conductors | 5 & 6
Time-37 | N11 | N12 | Time-38 | N21 | N22 | Penlight Time | DAQ Time | V11 | V12 | V21 | V22 | I11 | I12 | I21 | I22 | Delta-I1 | Delta-I2 | R5-G | R6-G | R5-6
38911.4916 | 0 | 0 | 38911.4916 | 0 | 0 | -30.5 | 51.5 | 0.030525 | 0 | 0.030525 | 0 | 0.00030525 | 0 | 0.00030525 | 0 | 0.00030525 | 0.00030525 | 422504 | 422504 | 422503.9997
38911.4923 | 0 | 0 | 38911.4923 | 0 | 0 | 28.5 | 110.5 | 0.030525 | 0 | 0.030525 | 0 | 0.00030525 | 0 | 0.00030525 | 0 | 0.00030525 | 0.00030525 | 422504 | 422504 | 422503.9997
38911.4929 | 0 | 0 | 38911.493 | 0 | 0 | 87 | 169 | 0.030525 | 0 | 0.030525 | 0 | 0.00030525 | 0 | 0.00030525 | 0 | 0.00030525 | 0.00030525 | 422504 | 422504 | 422503.9997
38911.4936 | 0 | 0 | 38911.4936 | 0 | 0 | 145.5 | 227.5 | 0.030525 | 0 | 0.030525 | 0 | 0.00030525 | 0 | 0.00030525 | 0 | 0.00030525 | 0.00030525 | 422504 | 422504 | 422503.9997
38911.4943 | 0 | 0 | 38911.4943 | 0 | 0 | 204.5 | 286.5 | 0.030525 | 0 | 0.030525 | 0 | 0.00030525 | 0 | 0.00030525 | 0 | 0.00030525 | 0.00030525 | 422504 | 422504 | 422503.9997
38911.495 | 0 | 0 | 38911.495 | 0 | 0 | 263.5 | 345.5 | 0.030525 | 0 | 0.030525 | 0 | 0.00030525 | 0 | 0.00030525 | 0 | 0.00030525 | 0.00030525 | 422504 | 422504 | 422503.9997
38911.4957 | 0 | 0 | 38911.4957 | 0 | 0 | 322 | 404 | 0.030525 | 0 | 0.030525 | 0 | 0.00030525 | 0 | 0.00030525 | 0 | 0.00030525 | 0.00030525 | 422504 | 422504 | 422503.9997
38911.4963 | 0 | 0 | 38911.4964 | 0 | 0 | 381 | 463 | 0.030525 | 0 | 0.030525 | 0 | 0.00030525 | 0 | 0.00030525 | 0 | 0.00030525 | 0.00030525 | 422504 | 422504 | 422503.9997
38911.497 | 0 | 0 | 38911.497 | 0 | 0 | 439.5 | 521.5 | 0.030525 | 0 | 0.030525 | 0 | 0.00030525 | 0 | 0.00030525 | 0 | 0.00030525 | 0.00030525 | 422504 | 422504 | 422503.9997
38911.4977 | 0 | 0 | 38911.4977 | 0 | 0 | 498.5 | 580.5 | 0.030525 | 0 | 0.030525 | 0 | 0.00030525 | 0 | 0.00030525 | 0 | 0.00030525 | 0.00030525 | 422504 | 422504 | 422503.9997
38911.4984 | 0 | 0 | 38911.4984 | 0 | 0 | 557.5 | 639.5 | 0.030525 | 0 | 0.030525 | 0 | 0.00030525 | 0 | 0.00030525 | 0 | 0.00030525 | 0.00030525 | 422504 | 422504 | 422503.9997
38911.4991 | 0 | 0 | 38911.4991 | 0 | 0 | 616 | 698 | 0.030525 | 0 | 0.030525 | 0 | 0.00030525 | 0 | 0.00030525 | 0 | 0.00030525 | 0.00030525 | 422504 | 422504 | 422503.9997
38911.4997 | 0 | 0 | 38911.4998 | 0 | 0 | 675 | 757 | 0.030525 | 0 | 0.030525 | 0 | 0.00030525 | 0 | 0.00030525 | 0 | 0.00030525 | 0.00030525 | 422504 | 422504 | 422503.9997
38911.5004 | 0 | 0 | 38911.5004 | 0 | 0 | 733.5 | 815.5 | 0.030525 | 0 | 0.030525 | 0 | 0.00030525 | 0 | 0.00030525 | 0 | 0.00030525 | 0.00030525 | 422504 | 422504 | 422503.9997
38911.5011 | 0 | 0 | 38911.5011 | 0 | 0 | 792.5 | 874.5 | 0.030525 | 0 | 0.030525 | 0 | 0.00030525 | 0 | 0.00030525 | 0 | 0.00030525 | 0.00030525 | 422504 | 422504 | 422503.9997
38911.5018 | 0 | 0 | 38911.5018 | 0 | 0 | 851.5 | 933.5 | 0.030525 | 0 | 0.030525 | 0 | 0.00030525 | 0 | 0.00030525 | 0 | 0.00030525 | 0.00030525 | 422504 | 422504 | 422503.9997
38911.5025 | 0 | 0 | 38911.5025 | 0 | 0 | 910 | 992 | 0.030525 | 0 | 0.030525 | 0 | 0.00030525 | 0 | 0.00030525 | 0 | 0.00030525 | 0.00030525 | 422504 | 422504 | 422503.9997
38911.5031 | 0 | 0 | 38911.5032 | 0 | 0 | 969 | 1051 | 0.030525 | 0 | 0.030525 | 0 | 0.00030525 | 0 | 0.00030525 | 0 | 0.00030525 | 0.00030525 | 422504 | 422504 | 422503.9997
38911.5038 | 0 | 0 | 38911.5038 | 0 | 0 | 1027.5 | 1109.5 | 0.030525 | 0 | 0.030525 | 0 | 0.00030525 | 0 | 0.00030525 | 0 | 0.00030525 | 0.00030525 | 422504 | 422504 | 422503.9997
38911.5045 | 0 | 0 | 38911.5045 | 0 | 0 | 1086.5 | 1168.5 | 0.030525 | 0 | 0.030525 | 0 | 0.00030525 | 0 | 0.00030525 | 0 | 0.00030525 | 0.00030525 | 422504 | 422504 | 422503.9997
38911.5052 | 0 | 0 | 38911.5052 | 0 | 0 | 1145.5 | 1227.5 | 0.030525 | 0 | 0.030525 | 0 | 0.00030525 | 0 | 0.00030525 | 0 | 0.00030525 | 0.00030525 | 422504 | 422504 | 422503.9997
38911.5059 | 0 | 0 | 38911.5059 | 0 | 0 | 1204 | 1286 | 0.030525 | 0 | 0.030525 | 0 | 0.00030525 | 0 | 0.00030525 | 0 | 0.00030525 | 0.00030525 | 422504 | 422504 | 422503.9997
38911.5066 | 0 | 0 | 38911.5066 | 0 | 0 | 1263 | 1345 | 0.030525 | 0 | 0.030525 | 0 | 0.00030525 | 0 | 0.00030525 | 0 | 0.00030525 | 0.00030525 | 422504 | 422504 | 422503.9997
38911.5072 | 0 | 0 | 38911.5072 | 0 | 0 | 1321.5 | 1403.5 | 0.030525 | 0 | 0.030525 | 0 | 0.00030525 | 0 | 0.00030525 | 0 | 0.00030525 | 0.00030525 | 422504 | 422504 | 422503.9997
38911.5079 | 0 | 0 | 38911.5079 | 0 | 0 | 1380.5 | 1462.5 | 0.030525 | 0 | 0.030525 | 0 | 0.00030525 | 0 | 0.00030525 | 0 | 0.00030525 | 0.00030525 | 422504 | 422504 | 422503.9997
38911.5086 | 0 | 0 | 38911.5086 | 0 | 0 | 1439.5 | 1521.5 | 0.030525 | 0 | 0.030525 | 0 | 0.00030525 | 0 | 0.00030525 | 0 | 0.00030525 | 0.00030525 | 422504 | 422504 | 422503.9997
38911.5093 | 0 | 0 | 38911.5093 | 0 | 0 | 1498 | 1580 | 0.030525 | 0 | 0.030525 | 0 | 0.00030525 | 0 | 0.00030525 | 0 | 0.00030525 | 0.00030525 | 422504 | 422504 | 422503.9997
38911.51 | 0 | 0 | 38911.51 | 0 | 0 | 1557 | 1639 | 0.030525 | 0 | 0.030525 | 0 | 0.00030525 | 0 | 0.00030525 | 0 | 0.00030525 | 0.00030525 | 422504 | 422504 | 422503.9997
38911.5106 | 0 | 0 | 38911.5106 | 0 | 0 | 1615.5 | 1697.5 | 0.030525 | 0 | 0.030525 | 0 | 0.00030525 | 0 | 0.00030525 | 0 | 0.00030525 | 0.00030525 | 422504 | 422504 | 422503.9997
38911.5113 | 0 | 0 | 38911.5113 | 0 | 0 | 1674.5 | 1756.5 | 0.030525 | 0 | 0.030525 | 0 | 0.00030525 | 0 | 0.00030525 | 0 | 0.00030525 | 0.00030525 | 422504 | 422504 | 422503.9997
38911.512 | 0 | 0 | 38911.512 | 0 | 0 | 1733 | 1815 | 0.030525 | 0 | 0.030525 | 0 | 0.00030525 | 0 | 0.00030525 | 0 | 0.00030525 | 0.00030525 | 422504 | 422504 | 422503.9997
38911.5127 | 0 | 0 | 38911.5127 | 0 | 0 | 1792 | 1874 | 0.030525 | 0 | 0.030525 | 0 | 0.00030525 | 0 | 0.00030525 | 0 | 0.00030525 | 0.00030525 | 422504 | 422504 | 422503.9997
38911.5134 | 113 | 71 | 38911.5134 | 61 | 81 | 1850.5 | 1932.5 | 6.8987 | 4.3346 | 3.7241 | 4.9451 | 0.068987 | 0.043346 | 0.037241 | 0.049451 | 0.025641 | 0.01221 | 4834.941 | 11198.1126 | 2692.8819
38911.514 | 884 | 986 | 38911.5141 | 953 | 1026 | 1909.5 | 1991.5 | 53.9683 | 60.1954 | 58.1807 | 62.6374 | 0.53968 | 0.60195 | 0.58181 | 0.62637 | 0.062271 | 0.044567 | 893.4305 | 2772.6298 | 23.7891
38911.5147 | 1033 | 904 | 38911.5147 | 972 | 1080 | 1968.5 | 2050.5 | 63.0647 | 55.1893 | 59.3407 | 65.9341 | 0.63065 | 0.55189 | 0.59341 | 0.65934 | 0.078755 | 0.065934 | 516.5589 | 1128.8748 | 17.8868
38911.5154 | 840 | 1058 | 38911.5154 | 888 | 1095 | 2027 | 2109 | 51.2821 | 64.591 | 54.2125 | 66.8498 | 0.51282 | 0.64591 | 0.54212 | 0.6685 | 0.13309 | 0.12637 | 834.5029 | 1616.4592 | 19.1392
38911.5161 | 902 | 1040 | 38911.5161 | 1110 | 868 | 2086 | 2168 | 55.0672 | 63.4921 | 67.7656 | 52.9915 | 0.55067 | 0.63492 | 0.67766 | 0.52991 | 0.084249 | 0.14774 | 275.4268 | 344.7264 | 12.7466
38911.5168 | 930 | 773 | 38911.5168 | 960 | 1026 | 2144.5 | 2226.5 | 56.7766 | 47.1917 | 58.6081 | 62.6374 | 0.56777 | 0.47192 | 0.58608 | 0.62637 | 0.095849 | 0.040293 | 439.1698 | 687.8666 | 46.3102
38911.5174 | 939 | 936 | 38911.5175 | 1057 | 814 | 2203.5 | 2285.5 | 57.326 | 57.1429 | 64.5299 | 49.6947 | 0.57326 | 0.57143 | 0.6453 | 0.49695 | 0.0018315 | 0.14835 | 213.0751 | 170.8064 | 16.0392
38911.5181 | 901 | 1046 | 38911.5181 | 997 | 1007 | 2262.5 | 2344.5 | 55.0061 | 63.8584 | 60.8669 | 61.4774 | 0.55006 | 0.63858 | 0.60867 | 0.61477 | 0.088523 | 0.006105 | 197.7476 | 223.5461 | 10.9663
38911.5188 | 955 | 782 | 38911.5188 | 1002 | 982 | 2321 | 2403 | 58.3028 | 47.7411 | 61.1722 | 59.9512 | 0.58303 | 0.47741 | 0.61172 | 0.59951 | 0.10562 | 0.01221 | 293.7474 | 353.4894 | 37.4812
38911.5195 | 1013 | 1003 | 38911.5195 | 1109 | 872 | 2380 | 2462 | 61.8437 | 61.2332 | 67.7045 | 53.2357 | 0.61844 | 0.61233 | 0.67705 | 0.53236 | 0.006105 | 0.14469 | 100.9467 | 92.8958 | 4.6584
38911.5202 | 908 | 1036 | 38911.5202 | 1061 | 808 | 2438.5 | 2520.5 | 55.4335 | 63.2479 | 64.7741 | 49.3284 | 0.55433 | 0.63248 | 0.64774 | 0.49328 | 0.078144 | 0.15446 | 337.8729 | 453.0965 | 13.365
38911.5208 | 1117 | 842 | 38911.5209 | 1074 | 809 | 2497.5 | 2579.5 | 68.1929 | 51.4042 | 65.5678 | 49.3895 | 0.68193 | 0.51404 | 0.65568 | 0.49389 | 0.16789 | 0.16178 | 565.0222 | 852.9157 | 16.3726
38911.5215 | 901 | 1015 | 38911.5215 | 1096 | 802 | 2556.5 | 2638.5 | 55.0061 | 61.9658 | 66.9109 | 48.9621 | 0.55006 | 0.61966 | 0.66911 | 0.48962 | 0.069597 | 0.17949 | 229.4181 | 244.9905 | 13.7844
38911.5222 | 884 | 947 | 38911.5222 | 952 | 1071 | 2615 | 2697 | 53.9683 | 57.8144 | 58.1197 | 65.3846 | 0.53968 | 0.57814 | 0.5812 | 0.65385 | 0.038462 | 0.07265 | 1043.4714 | 1728.6746 | 28.1518
38911.5229 | 1075 | 728 | 38911.5229 | 1104 | 733 | 2673.5 | 2755.5 | 65.6288 | 44.4444 | 67.3993 | 44.7497 | 0.65629 | 0.44444 | 0.67399 | 0.4475 | 0.21184 | 0.2265 | 641.8622 | 392.919 | 33.9458
38911.5236 | 1138 | 825 | 38911.5236 | 1061 | 825 | 2732.5 | 2814.5 | 69.475 | 50.3663 | 64.7741 | 50.3663 | 0.69475 | 0.50366 | 0.64774 | 0.50366 | 0.19109 | 0.14408 | 256.4346 | 1227.2834 | 16.8142
38911.5242 | 991 | 782 | 38911.5243 | 900 | 999 | 2791.5 | 2873.5 | 60.5006 | 47.7411 | 54.9451 | 60.989 | 0.60501 | 0.47741 | 0.54945 | 0.60989 | 0.12759 | 0.06044 | 329.2471 | 593.3974 | 37.2101
38911.5249 | 886 | 1068 | 38911.5249 | 919 | 1132 | 2850 | 2932 | 54.0904 | 65.2015 | 56.105 | 69.1087 | 0.5409 | 0.65201 | 0.56105 | 0.69109 | 0.11111 | 0.13004 | 2517.709 | 801.4142 | 13.2377
38911.5256 | 1154 | 861 | 38911.5256 | 924 | 1024 | 2909 | 2991 | 70.4518 | 52.5641 | 56.4103 | 62.5153 | 0.70452 | 0.52564 | 0.5641 | 0.62515 | 0.17888 | 0.06105 | 98.6073 | 126.6987 | 6.3626
38911.5263 | 1005 | 1145 | 38911.5263 | 1130 | 804 | 2968 | 3050 | 61.3553 | 69.9023 | 68.9866 | 49.0842 | 0.61355 | 0.69902 | 0.68987 | 0.49084 | 0.08547 | 0.19902 | 71.5586 | 81.2974 | 1.4483
38911.527 | 991 | 852 | 38911.527 | 999 | 928 | 3026.5 | 3108.5 | 60.5006 | 52.0147 | 60.989 | 56.6545 | 0.60501 | 0.52015 | 0.60989 | 0.56654 | 0.08486 | 0.043346 | 486.766 | 931.0966 | 28.6188
38911.5277 | 1122 | 777 | 38911.5277 | 943 | 1060 | 3085.5 | 3167.5 | 68.4982 | 47.4359 | 57.5702 | 64.7131 | 0.68498 | 0.47436 | 0.5757 | 0.64713 | 0.21062 | 0.071429 | 107.4006 | 134.4914 | 15.798
38911.5283 | 1114 | 787 | 38911.5283 | 994 | 926 | 3144 | 3226 | 68.0098 | 48.0464 | 60.6838 | 56.5324 | 0.6801 | 0.48046 | 0.60684 | 0.56532 | 0.19963 | 0.041514 | 124.5701 | 165.6932 | 16.8007
38911.529 | 941 | 1152 | 38911.529 | 1065 | 835 | 3203 | 3285 | 57.4481 | 70.3297 | 65.0183 | 50.9768 | 0.57448 | 0.7033 | 0.65018 | 0.50977 | 0.12882 | 0.14042 | 607.7889 | 6341.303 | 1.7109
38911.5297 | 897 | 1101 | 38911.5297 | 931 | 1151 | 3261.5 | 3343.5 | 54.7619 | 67.2161 | 56.8376 | 70.2686 | 0.54762 | 0.67216 | 0.56838 | 0.70269 | 0.12454 | 0.13431 | 15636.1645 | 561.0962 | 8.8666
38911.5304 | 1063 | 818 | 38911.5304 | 1015 | 1137 | 3320.5 | 3402.5 | 64.8962 | 49.9389 | 61.9658 | 69.4139 | 0.64896 | 0.49939 | 0.61966 | 0.69414 | 0.14957 | 0.074481 | 131.7093 | 148.1279 | 16.933
38911.5311 | 1098 | 775 | 38911.5311 | 1062 | 799 | 3379.5 | 3461.5 | 67.033 | 47.3138 | 64.8352 | 48.779 | 0.67033 | 0.47314 | 0.64835 | 0.48779 | 0.19719 | 0.16056 | 329.9422 | 5044.1587 | 30.3683

## C4-7
Penlight Test 23 |  |  | 2006-07-13 | 11:48 |  | Vs = |  | 129 |  | R = | 100
XLPE | 7-C | Conduit
470 C | 17.3 kW/m2 |  | Conductors | 4 & 7
Time-35 | N11 | N12 | Time-36 | N21 | N22 | Penlight Time | DAQ Time | V11 | V12 | V21 | V22 | I11 | I12 | I21 | I22 | Delta-I1 | Delta-I2 | R4-G | R7-G | R4-7
38911.4916 | 0 | 0 | 38911.4916 | 0 | 0 | -33.5 | 48.5 | 0.030525 | 0 | 0.030525 | 0 | 0.00030525 | 0 | 0.00030525 | 0 | 0.00030525 | 0.00030525 | 422504 | 422504 | 422503.9997
38911.4922 | 0 | 0 | 38911.4922 | 0 | 0 | 25.5 | 107.5 | 0.030525 | 0 | 0.030525 | 0 | 0.00030525 | 0 | 0.00030525 | 0 | 0.00030525 | 0.00030525 | 422504 | 422504 | 422503.9997
38911.4929 | 0 | 0 | 38911.4929 | 0 | 0 | 84 | 166 | 0.030525 | 0 | 0.030525 | 0 | 0.00030525 | 0 | 0.00030525 | 0 | 0.00030525 | 0.00030525 | 422504 | 422504 | 422503.9997
38911.4936 | 0 | 0 | 38911.4936 | 0 | 0 | 143 | 225 | 0.030525 | 0 | 0.030525 | 0 | 0.00030525 | 0 | 0.00030525 | 0 | 0.00030525 | 0.00030525 | 422504 | 422504 | 422503.9997
38911.4943 | 0 | 0 | 38911.4943 | 0 | 0 | 201.5 | 283.5 | 0.030525 | 0 | 0.030525 | 0 | 0.00030525 | 0 | 0.00030525 | 0 | 0.00030525 | 0.00030525 | 422504 | 422504 | 422503.9997
38911.495 | 0 | 0 | 38911.495 | 0 | 0 | 260.5 | 342.5 | 0.030525 | 0 | 0.030525 | 0 | 0.00030525 | 0 | 0.00030525 | 0 | 0.00030525 | 0.00030525 | 422504 | 422504 | 422503.9997
38911.4956 | 0 | 0 | 38911.4956 | 0 | 0 | 319.5 | 401.5 | 0.030525 | 0 | 0.030525 | 0 | 0.00030525 | 0 | 0.00030525 | 0 | 0.00030525 | 0.00030525 | 422504 | 422504 | 422503.9997
38911.4963 | 0 | 0 | 38911.4963 | 0 | 0 | 378 | 460 | 0.030525 | 0 | 0.030525 | 0 | 0.00030525 | 0 | 0.00030525 | 0 | 0.00030525 | 0.00030525 | 422504 | 422504 | 422503.9997
38911.497 | 0 | 0 | 38911.497 | 0 | 0 | 437 | 519 | 0.030525 | 0 | 0.030525 | 0 | 0.00030525 | 0 | 0.00030525 | 0 | 0.00030525 | 0.00030525 | 422504 | 422504 | 422503.9997
38911.4977 | 0 | 0 | 38911.4977 | 0 | 0 | 495.5 | 577.5 | 0.030525 | 0 | 0.030525 | 0 | 0.00030525 | 0 | 0.00030525 | 0 | 0.00030525 | 0.00030525 | 422504 | 422504 | 422503.9997
38911.4984 | 0 | 0 | 38911.4984 | 0 | 0 | 554.5 | 636.5 | 0.030525 | 0 | 0.030525 | 0 | 0.00030525 | 0 | 0.00030525 | 0 | 0.00030525 | 0.00030525 | 422504 | 422504 | 422503.9997
38911.499 | 0 | 0 | 38911.4991 | 0 | 0 | 613.5 | 695.5 | 0.030525 | 0 | 0.030525 | 0 | 0.00030525 | 0 | 0.00030525 | 0 | 0.00030525 | 0.00030525 | 422504 | 422504 | 422503.9997
38911.4997 | 0 | 0 | 38911.4997 | 0 | 0 | 672 | 754 | 0.030525 | 0 | 0.030525 | 0 | 0.00030525 | 0 | 0.00030525 | 0 | 0.00030525 | 0.00030525 | 422504 | 422504 | 422503.9997
38911.5004 | 0 | 0 | 38911.5004 | 0 | 0 | 731 | 813 | 0.030525 | 0 | 0.030525 | 0 | 0.00030525 | 0 | 0.00030525 | 0 | 0.00030525 | 0.00030525 | 422504 | 422504 | 422503.9997
38911.5011 | 0 | 0 | 38911.5011 | 0 | 0 | 789.5 | 871.5 | 0.030525 | 0 | 0.030525 | 0 | 0.00030525 | 0 | 0.00030525 | 0 | 0.00030525 | 0.00030525 | 422504 | 422504 | 422503.9997
38911.5018 | 0 | 0 | 38911.5018 | 0 | 0 | 848.5 | 930.5 | 0.030525 | 0 | 0.030525 | 0 | 0.00030525 | 0 | 0.00030525 | 0 | 0.00030525 | 0.00030525 | 422504 | 422504 | 422503.9997
38911.5024 | 0 | 0 | 38911.5025 | 0 | 0 | 907 | 989 | 0.030525 | 0 | 0.030525 | 0 | 0.00030525 | 0 | 0.00030525 | 0 | 0.00030525 | 0.00030525 | 422504 | 422504 | 422503.9997
38911.5031 | 0 | 0 | 38911.5031 | 0 | 0 | 966 | 1048 | 0.030525 | 0 | 0.030525 | 0 | 0.00030525 | 0 | 0.00030525 | 0 | 0.00030525 | 0.00030525 | 422504 | 422504 | 422503.9997
38911.5038 | 0 | 0 | 38911.5038 | 0 | 0 | 1025 | 1107 | 0.030525 | 0 | 0.030525 | 0 | 0.00030525 | 0 | 0.00030525 | 0 | 0.00030525 | 0.00030525 | 422504 | 422504 | 422503.9997
38911.5045 | 0 | 0 | 38911.5045 | 0 | 0 | 1083.5 | 1165.5 | 0.030525 | 0 | 0.030525 | 0 | 0.00030525 | 0 | 0.00030525 | 0 | 0.00030525 | 0.00030525 | 422504 | 422504 | 422503.9997
38911.5052 | 0 | 0 | 38911.5052 | 0 | 0 | 1142.5 | 1224.5 | 0.030525 | 0 | 0.030525 | 0 | 0.00030525 | 0 | 0.00030525 | 0 | 0.00030525 | 0.00030525 | 422504 | 422504 | 422503.9997
38911.5058 | 0 | 0 | 38911.5059 | 0 | 0 | 1201 | 1283 | 0.030525 | 0 | 0.030525 | 0 | 0.00030525 | 0 | 0.00030525 | 0 | 0.00030525 | 0.00030525 | 422504 | 422504 | 422503.9997
38911.5065 | 0 | 0 | 38911.5065 | 0 | 0 | 1260 | 1342 | 0.030525 | 0 | 0.030525 | 0 | 0.00030525 | 0 | 0.00030525 | 0 | 0.00030525 | 0.00030525 | 422504 | 422504 | 422503.9997
38911.5072 | 0 | 0 | 38911.5072 | 0 | 0 | 1319 | 1401 | 0.030525 | 0 | 0.030525 | 0 | 0.00030525 | 0 | 0.00030525 | 0 | 0.00030525 | 0.00030525 | 422504 | 422504 | 422503.9997
38911.5079 | 0 | 0 | 38911.5079 | 0 | 0 | 1377.5 | 1459.5 | 0.030525 | 0 | 0.030525 | 0 | 0.00030525 | 0 | 0.00030525 | 0 | 0.00030525 | 0.00030525 | 422504 | 422504 | 422503.9997
38911.5086 | 0 | 0 | 38911.5086 | 0 | 0 | 1436.5 | 1518.5 | 0.030525 | 0 | 0.030525 | 0 | 0.00030525 | 0 | 0.00030525 | 0 | 0.00030525 | 0.00030525 | 422504 | 422504 | 422503.9997
38911.5092 | 0 | 0 | 38911.5093 | 0 | 0 | 1495 | 1577 | 0.030525 | 0 | 0.030525 | 0 | 0.00030525 | 0 | 0.00030525 | 0 | 0.00030525 | 0.00030525 | 422504 | 422504 | 422503.9997
38911.5099 | 0 | 0 | 38911.5099 | 0 | 0 | 1554 | 1636 | 0.030525 | 0 | 0.030525 | 0 | 0.00030525 | 0 | 0.00030525 | 0 | 0.00030525 | 0.00030525 | 422504 | 422504 | 422503.9997
38911.5106 | 0 | 0 | 38911.5106 | 0 | 0 | 1613 | 1695 | 0.030525 | 0 | 0.030525 | 0 | 0.00030525 | 0 | 0.00030525 | 0 | 0.00030525 | 0.00030525 | 422504 | 422504 | 422503.9997
38911.5113 | 0 | 0 | 38911.5113 | 0 | 0 | 1671.5 | 1753.5 | 0.030525 | 0 | 0.030525 | 0 | 0.00030525 | 0 | 0.00030525 | 0 | 0.00030525 | 0.00030525 | 422504 | 422504 | 422503.9997
38911.512 | 0 | 0 | 38911.512 | 0 | 0 | 1730.5 | 1812.5 | 0.030525 | 0 | 0.030525 | 0 | 0.00030525 | 0 | 0.00030525 | 0 | 0.00030525 | 0.00030525 | 422504 | 422504 | 422503.9997
38911.5126 | 0 | 0 | 38911.5127 | 0 | 0 | 1789 | 1871 | 0.030525 | 0 | 0.030525 | 0 | 0.00030525 | 0 | 0.00030525 | 0 | 0.00030525 | 0.00030525 | 422504 | 422504 | 422503.9997
38911.5133 | 52 | 35 | 38911.5133 | 11 | 24 | 1848 | 1930 | 3.1746 | 2.1368 | 0.67155 | 1.4652 | 0.031746 | 0.021368 | 0.0067155 | 0.014652 | 0.010379 | 0.0079365 | 12277.6255 | 16416.2311 | 5753.5805
38911.514 | 1105 | 966 | 38911.514 | 852 | 1002 | 1906.5 | 1988.5 | 67.4603 | 58.9744 | 52.0147 | 61.1722 | 0.6746 | 0.58974 | 0.52015 | 0.61172 | 0.08486 | 0.091575 | 997.9711 | 2542.5692 | 4.1853
38911.5147 | 947 | 1001 | 38911.5147 | 1012 | 827 | 1965.5 | 2047.5 | 57.8144 | 61.1111 | 61.7827 | 50.4884 | 0.57814 | 0.61111 | 0.61783 | 0.50488 | 0.032967 | 0.11294 | 362.6697 | 374.1914 | 13.009
38911.5154 | 948 | 1087 | 38911.5154 | 1094 | 876 | 2024.5 | 2106.5 | 57.8755 | 66.3614 | 66.7888 | 53.4799 | 0.57875 | 0.66361 | 0.66789 | 0.5348 | 0.08486 | 0.13309 | 246.4973 | 325.8101 | 5.4919
38911.516 | 877 | 1024 | 38911.5161 | 840 | 1054 | 2083 | 2165 | 53.5409 | 62.5153 | 51.2821 | 64.3468 | 0.53541 | 0.62515 | 0.51282 | 0.64347 | 0.089744 | 0.13065 | 1544.2199 | 1529.3102 | 19.4343
38911.5167 | 851 | 977 | 38911.5167 | 880 | 1022 | 2142 | 2224 | 51.9536 | 59.6459 | 53.7241 | 62.3932 | 0.51954 | 0.59646 | 0.53724 | 0.62393 | 0.076923 | 0.086691 | 3353.6898 | 1105.5887 | 26.7532
38911.5174 | 810 | 922 | 38911.5174 | 904 | 1051 | 2200.5 | 2282.5 | 49.4505 | 56.2882 | 55.1893 | 64.1636 | 0.49451 | 0.56288 | 0.55189 | 0.64164 | 0.068376 | 0.089744 | 489944.4412 | 825.1737 | 36.8586
38911.5181 | 960 | 836 | 38911.5181 | 826 | 947 | 2259.5 | 2341.5 | 58.6081 | 51.0379 | 50.4274 | 57.8144 | 0.58608 | 0.51038 | 0.50427 | 0.57814 | 0.075702 | 0.073871 | 1184.6906 | 3134.2176 | 36.7486
38911.5188 | 1067 | 847 | 38911.5188 | 865 | 1062 | 2318.5 | 2400.5 | 65.1404 | 51.7094 | 52.8083 | 64.8352 | 0.6514 | 0.51709 | 0.52808 | 0.64835 | 0.13431 | 0.12027 | 376.8984 | 1472.1803 | 22.0025
38911.5194 | 1029 | 786 | 38911.5195 | 1057 | 817 | 2377 | 2459 | 62.8205 | 47.9853 | 64.5299 | 49.8779 | 0.62821 | 0.47985 | 0.6453 | 0.49878 | 0.14835 | 0.14652 | 739.3904 | 815.437 | 33.7742
38911.5201 | 1050 | 803 | 38911.5202 | 901 | 1048 | 2436 | 2518 | 64.1026 | 49.0232 | 55.0061 | 63.9805 | 0.64103 | 0.49023 | 0.55006 | 0.6398 | 0.15079 | 0.089744 | 246.4361 | 435.5673 | 26.3349
38911.5208 | 932 | 1074 | 38911.5208 | 953 | 1103 | 2494.5 | 2576.5 | 56.8987 | 65.5678 | 58.1807 | 67.3382 | 0.56899 | 0.65568 | 0.58181 | 0.67338 | 0.086691 | 0.091575 | 5117.1131 | 903.1267 | 8.9713
38911.5215 | 1016 | 810 | 38911.5215 | 1066 | 974 | 2553.5 | 2635.5 | 62.0269 | 49.4505 | 65.0794 | 59.4628 | 0.62027 | 0.49451 | 0.65079 | 0.59463 | 0.12576 | 0.056166 | 254.7792 | 360.6784 | 27.7427
38911.5222 | 939 | 1074 | 38911.5222 | 1033 | 840 | 2612 | 2694 | 57.326 | 65.5678 | 63.0647 | 51.2821 | 0.57326 | 0.65568 | 0.63065 | 0.51282 | 0.082418 | 0.11783 | 595.0053 | 1723.5697 | 8.8022
38911.5228 | 863 | 1052 | 38911.5229 | 1012 | 751 | 2671 | 2753 | 52.6862 | 64.2247 | 61.7827 | 45.8486 | 0.52686 | 0.64225 | 0.61783 | 0.45849 | 0.11538 | 0.15934 | 881.847 | 2226.4649 | 18.0141
38911.5235 | 934 | 1074 | 38911.5235 | 867 | 1064 | 2729.5 | 2811.5 | 57.0208 | 65.5678 | 52.9304 | 64.9573 | 0.57021 | 0.65568 | 0.5293 | 0.64957 | 0.08547 | 0.12027 | 878.8064 | 18395.2081 | 9.7255
38911.5242 | 986 | 756 | 38911.5242 | 982 | 1087 | 2788.5 | 2870.5 | 60.1954 | 46.1538 | 59.9512 | 66.3614 | 0.60195 | 0.46154 | 0.59951 | 0.66361 | 0.14042 | 0.064103 | 250.5663 | 343.9661 | 38.0226
38911.5249 | 1085 | 754 | 38911.5249 | 1093 | 845 | 2847.5 | 2929.5 | 66.2393 | 46.0317 | 66.7277 | 51.5873 | 0.66239 | 0.46032 | 0.66728 | 0.51587 | 0.20208 | 0.1514 | 273.1583 | 1662.775 | 34.2805
38911.5256 | 1030 | 778 | 38911.5256 | 961 | 1100 | 2906.5 | 2988.5 | 62.8816 | 47.4969 | 58.6691 | 67.1551 | 0.62882 | 0.47497 | 0.58669 | 0.67155 | 0.15385 | 0.08486 | 215.1106 | 309.3795 | 29.6288
38911.5263 | 915 | 1036 | 38911.5263 | 901 | 1102 | 2965 | 3047 | 55.8608 | 63.2479 | 55.0061 | 67.2772 | 0.55861 | 0.63248 | 0.55006 | 0.67277 | 0.073871 | 0.12271 | 503.9692 | 887.6178 | 14.0555
38911.5269 | 866 | 952 | 38911.5269 | 967 | 722 | 3023.5 | 3105.5 | 52.8694 | 58.1197 | 59.0354 | 44.0781 | 0.52869 | 0.5812 | 0.59035 | 0.44078 | 0.052503 | 0.14957 | 550.7524 | 677.9604 | 27.0061
38911.5276 | 1118 | 804 | 38911.5276 | 1101 | 774 | 3082.5 | 3164.5 | 68.254 | 49.0842 | 67.2161 | 47.2527 | 0.68254 | 0.49084 | 0.67216 | 0.47253 | 0.1917 | 0.19963 | 701.1303 | 467.2152 | 19.57
38911.5283 | 942 | 1080 | 38911.5283 | 900 | 1009 | 3141.5 | 3223.5 | 57.5092 | 65.9341 | 54.9451 | 61.5995 | 0.57509 | 0.65934 | 0.54945 | 0.616 | 0.084249 | 0.066545 | 665.8057 | 2851.0974 | 8.1422
38911.529 | 1070 | 852 | 38911.529 | 906 | 1098 | 3200 | 3282 | 65.3236 | 52.0147 | 55.3114 | 67.033 | 0.65324 | 0.52015 | 0.55311 | 0.67033 | 0.13309 | 0.11722 | 324.924 | 827.1498 | 20.002
38911.5297 | 971 | 879 | 38911.5297 | 947 | 1089 | 3259 | 3341 | 59.2796 | 53.663 | 57.8144 | 66.4835 | 0.5928 | 0.53663 | 0.57814 | 0.66484 | 0.056166 | 0.086691 | 2133.9703 | 2284.0785 | 28.6675
38911.5303 | 885 | 989 | 38911.5303 | 865 | 1058 | 3317.5 | 3399.5 | 54.0293 | 60.3785 | 52.8083 | 64.591 | 0.54029 | 0.60379 | 0.52808 | 0.64591 | 0.063492 | 0.11783 | 796.0188 | 1967.3673 | 22.9988
38911.531 | 1033 | 723 | 38911.531 | 1039 | 719 | 3376.5 | 3458.5 | 63.0647 | 44.1392 | 63.431 | 43.895 | 0.63065 | 0.44139 | 0.63431 | 0.43895 | 0.18926 | 0.19536 | 630.1309 | 521.6304 | 41.4367

## C4-6
Penlight Test 23 |  |  | 2006-07-13 | 11:48 |  | Vs = |  | 129 |  | R = | 100
XLPE | 7-C | Conduit
470 C | 17.3 kW/m2 |  | Conductors | 4 & 6
Time-33 | N11 | N12 | Time-34 | N21 | N22 | Penlight Time | DAQ Time | V11 | V12 | V21 | V22 | I11 | I12 | I21 | I22 | Delta-I1 | Delta-I2 | R4-G | R6-G | R4-6
38911.4915 | 0 | 0 | 38911.4915 | 0 | 0 | -36 | 46 | 0.030525 | 0 | 0.030525 | 0 | 0.00030525 | 0 | 0.00030525 | 0 | 0.00030525 | 0.00030525 | 422504 | 422504 | 422503.9997
38911.4922 | 0 | 0 | 38911.4922 | 0 | 0 | 22.5 | 104.5 | 0.030525 | 0 | 0.030525 | 0 | 0.00030525 | 0 | 0.00030525 | 0 | 0.00030525 | 0.00030525 | 422504 | 422504 | 422503.9997
38911.4929 | 0 | 0 | 38911.4929 | 0 | 0 | 81.5 | 163.5 | 0.030525 | 0 | 0.030525 | 0 | 0.00030525 | 0 | 0.00030525 | 0 | 0.00030525 | 0.00030525 | 422504 | 422504 | 422503.9997
38911.4936 | 0 | 0 | 38911.4936 | 0 | 0 | 140 | 222 | 0.030525 | 0 | 0.030525 | 0 | 0.00030525 | 0 | 0.00030525 | 0 | 0.00030525 | 0.00030525 | 422504 | 422504 | 422503.9997
38911.4942 | 0 | 0 | 38911.4943 | 0 | 0 | 199 | 281 | 0.030525 | 0 | 0.030525 | 0 | 0.00030525 | 0 | 0.00030525 | 0 | 0.00030525 | 0.00030525 | 422504 | 422504 | 422503.9997
38911.4949 | 0 | 0 | 38911.4949 | 0 | 0 | 258 | 340 | 0.030525 | 0 | 0.030525 | 0 | 0.00030525 | 0 | 0.00030525 | 0 | 0.00030525 | 0.00030525 | 422504 | 422504 | 422503.9997
38911.4956 | 0 | 0 | 38911.4956 | 0 | 0 | 316.5 | 398.5 | 0.030525 | 0 | 0.030525 | 0 | 0.00030525 | 0 | 0.00030525 | 0 | 0.00030525 | 0.00030525 | 422504 | 422504 | 422503.9997
38911.4963 | 0 | 0 | 38911.4963 | 0 | 0 | 375.5 | 457.5 | 0.030525 | 0 | 0.030525 | 0 | 0.00030525 | 0 | 0.00030525 | 0 | 0.00030525 | 0.00030525 | 422504 | 422504 | 422503.9997
38911.497 | 0 | 0 | 38911.497 | 0 | 0 | 434 | 516 | 0.030525 | 0 | 0.030525 | 0 | 0.00030525 | 0 | 0.00030525 | 0 | 0.00030525 | 0.00030525 | 422504 | 422504 | 422503.9997
38911.4976 | 0 | 0 | 38911.4977 | 0 | 0 | 493 | 575 | 0.030525 | 0 | 0.030525 | 0 | 0.00030525 | 0 | 0.00030525 | 0 | 0.00030525 | 0.00030525 | 422504 | 422504 | 422503.9997
38911.4983 | 0 | 0 | 38911.4983 | 0 | 0 | 551.5 | 633.5 | 0.030525 | 0 | 0.030525 | 0 | 0.00030525 | 0 | 0.00030525 | 0 | 0.00030525 | 0.00030525 | 422504 | 422504 | 422503.9997
38911.499 | 0 | 0 | 38911.499 | 0 | 0 | 610.5 | 692.5 | 0.030525 | 0 | 0.030525 | 0 | 0.00030525 | 0 | 0.00030525 | 0 | 0.00030525 | 0.00030525 | 422504 | 422504 | 422503.9997
38911.4997 | 0 | 0 | 38911.4997 | 0 | 0 | 669.5 | 751.5 | 0.030525 | 0 | 0.030525 | 0 | 0.00030525 | 0 | 0.00030525 | 0 | 0.00030525 | 0.00030525 | 422504 | 422504 | 422503.9997
38911.5004 | 0 | 0 | 38911.5004 | 0 | 0 | 728 | 810 | 0.030525 | 0 | 0.030525 | 0 | 0.00030525 | 0 | 0.00030525 | 0 | 0.00030525 | 0.00030525 | 422504 | 422504 | 422503.9997
38911.501 | 0 | 0 | 38911.5011 | 0 | 0 | 786.5 | 868.5 | 0.030525 | 0 | 0.030525 | 0 | 0.00030525 | 0 | 0.00030525 | 0 | 0.00030525 | 0.00030525 | 422504 | 422504 | 422503.9997
38911.5017 | 0 | 0 | 38911.5017 | 0 | 0 | 845.5 | 927.5 | 0.030525 | 0 | 0.030525 | 0 | 0.00030525 | 0 | 0.00030525 | 0 | 0.00030525 | 0.00030525 | 422504 | 422504 | 422503.9997
38911.5024 | 0 | 0 | 38911.5024 | 0 | 0 | 904.5 | 986.5 | 0.030525 | 0 | 0.030525 | 0 | 0.00030525 | 0 | 0.00030525 | 0 | 0.00030525 | 0.00030525 | 422504 | 422504 | 422503.9997
38911.5031 | 0 | 0 | 38911.5031 | 0 | 0 | 963.5 | 1045.5 | 0.030525 | 0 | 0.030525 | 0 | 0.00030525 | 0 | 0.00030525 | 0 | 0.00030525 | 0.00030525 | 422504 | 422504 | 422503.9997
38911.5038 | 0 | 0 | 38911.5038 | 0 | 0 | 1022 | 1104 | 0.030525 | 0 | 0.030525 | 0 | 0.00030525 | 0 | 0.00030525 | 0 | 0.00030525 | 0.00030525 | 422504 | 422504 | 422503.9997
38911.5044 | 0 | 0 | 38911.5045 | 0 | 0 | 1081 | 1163 | 0.030525 | 0 | 0.030525 | 0 | 0.00030525 | 0 | 0.00030525 | 0 | 0.00030525 | 0.00030525 | 422504 | 422504 | 422503.9997
38911.5051 | 0 | 0 | 38911.5051 | 0 | 0 | 1139.5 | 1221.5 | 0.030525 | 0 | 0.030525 | 0 | 0.00030525 | 0 | 0.00030525 | 0 | 0.00030525 | 0.00030525 | 422504 | 422504 | 422503.9997
38911.5058 | 0 | 0 | 38911.5058 | 0 | 0 | 1198.5 | 1280.5 | 0.030525 | 0 | 0.030525 | 0 | 0.00030525 | 0 | 0.00030525 | 0 | 0.00030525 | 0.00030525 | 422504 | 422504 | 422503.9997
38911.5065 | 0 | 0 | 38911.5065 | 0 | 0 | 1257 | 1339 | 0.030525 | 0 | 0.030525 | 0 | 0.00030525 | 0 | 0.00030525 | 0 | 0.00030525 | 0.00030525 | 422504 | 422504 | 422503.9997
38911.5072 | 0 | 0 | 38911.5072 | 0 | 0 | 1316 | 1398 | 0.030525 | 0 | 0.030525 | 0 | 0.00030525 | 0 | 0.00030525 | 0 | 0.00030525 | 0.00030525 | 422504 | 422504 | 422503.9997
38911.5078 | 0 | 0 | 38911.5079 | 0 | 0 | 1374.5 | 1456.5 | 0.030525 | 0 | 0.030525 | 0 | 0.00030525 | 0 | 0.00030525 | 0 | 0.00030525 | 0.00030525 | 422504 | 422504 | 422503.9997
38911.5085 | 0 | 0 | 38911.5085 | 0 | 0 | 1433.5 | 1515.5 | 0.030525 | 0 | 0.030525 | 0 | 0.00030525 | 0 | 0.00030525 | 0 | 0.00030525 | 0.00030525 | 422504 | 422504 | 422503.9997
38911.5092 | 0 | 0 | 38911.5092 | 0 | 0 | 1492.5 | 1574.5 | 0.030525 | 0 | 0.030525 | 0 | 0.00030525 | 0 | 0.00030525 | 0 | 0.00030525 | 0.00030525 | 422504 | 422504 | 422503.9997
38911.5099 | 0 | 0 | 38911.5099 | 0 | 0 | 1551.5 | 1633.5 | 0.030525 | 0 | 0.030525 | 0 | 0.00030525 | 0 | 0.00030525 | 0 | 0.00030525 | 0.00030525 | 422504 | 422504 | 422503.9997
38911.5106 | 0 | 0 | 38911.5106 | 0 | 0 | 1610 | 1692 | 0.030525 | 0 | 0.030525 | 0 | 0.00030525 | 0 | 0.00030525 | 0 | 0.00030525 | 0.00030525 | 422504 | 422504 | 422503.9997
38911.5113 | 0 | 0 | 38911.5113 | 0 | 0 | 1668.5 | 1750.5 | 0.030525 | 0 | 0.030525 | 0 | 0.00030525 | 0 | 0.00030525 | 0 | 0.00030525 | 0.00030525 | 422504 | 422504 | 422503.9997
38911.5119 | 0 | 0 | 38911.5119 | 0 | 0 | 1727.5 | 1809.5 | 0.030525 | 0 | 0.030525 | 0 | 0.00030525 | 0 | 0.00030525 | 0 | 0.00030525 | 0.00030525 | 422504 | 422504 | 422503.9997
38911.5126 | 0 | 0 | 38911.5126 | 0 | 0 | 1786.5 | 1868.5 | 0.030525 | 0 | 0.030525 | 0 | 0.00030525 | 0 | 0.00030525 | 0 | 0.00030525 | 0.00030525 | 422504 | 422504 | 422503.9997
38911.5133 | 54 | 65 | 38911.5133 | 170 | 193 | 1845 | 1927 | 3.2967 | 3.9683 | 10.3785 | 11.7827 | 0.032967 | 0.039683 | 0.10379 | 0.11783 | 0.0067155 | 0.014042 | 20063.024 | 8816.6677 | 3033.3187
38911.514 | 1024 | 946 | 38911.514 | 865 | 1015 | 1904 | 1986 | 62.5153 | 57.7534 | 52.8083 | 61.9658 | 0.62515 | 0.57753 | 0.52808 | 0.61966 | 0.047619 | 0.091575 | 895.3737 | 2168.3607 | 14.4519
38911.5147 | 1066 | 947 | 38911.5147 | 871 | 1030 | 1962.5 | 2044.5 | 65.0794 | 57.8144 | 53.1746 | 62.8816 | 0.65079 | 0.57814 | 0.53175 | 0.62882 | 0.07265 | 0.09707 | 11722.1177 | 860.3773 | 9.462
38911.5153 | 889 | 1038 | 38911.5153 | 1077 | 846 | 2021.5 | 2103.5 | 54.2735 | 63.37 | 65.7509 | 51.6484 | 0.54274 | 0.6337 | 0.65751 | 0.51648 | 0.090965 | 0.14103 | 456.5701 | 871.6079 | 16.0765
38911.516 | 999 | 1048 | 38911.516 | 1066 | 825 | 2080.5 | 2162.5 | 60.989 | 63.9805 | 65.0794 | 50.3663 | 0.60989 | 0.6398 | 0.65079 | 0.50366 | 0.029915 | 0.14713 | 149.9529 | 151.0275 | 3.7901
38911.5167 | 873 | 1094 | 38911.5167 | 1066 | 809 | 2139 | 2221 | 53.2967 | 66.7888 | 65.0794 | 49.3895 | 0.53297 | 0.66789 | 0.65079 | 0.49389 | 0.13492 | 0.1569 | 830.4363 | 1526.2598 | 12.5266
38911.5174 | 963 | 1005 | 38911.5174 | 1058 | 814 | 2198 | 2280 | 58.7912 | 61.3553 | 64.591 | 49.6947 | 0.58791 | 0.61355 | 0.64591 | 0.49695 | 0.025641 | 0.14896 | 196.7178 | 185.218 | 9.3706
38911.5181 | 1006 | 761 | 38911.5181 | 1030 | 793 | 2256.5 | 2338.5 | 61.4164 | 46.4591 | 62.8816 | 48.4127 | 0.61416 | 0.46459 | 0.62882 | 0.48413 | 0.14957 | 0.14469 | 700.6725 | 874.6516 | 40.804
38911.5187 | 920 | 908 | 38911.5188 | 1041 | 805 | 2315.5 | 2397.5 | 56.1661 | 55.4335 | 63.5531 | 49.1453 | 0.56166 | 0.55433 | 0.63553 | 0.49145 | 0.007326 | 0.14408 | 272.0639 | 212.892 | 21.3577
38911.5194 | 1084 | 861 | 38911.5194 | 982 | 849 | 2374 | 2456 | 66.1783 | 52.5641 | 59.9512 | 51.8315 | 0.66178 | 0.52564 | 0.59951 | 0.51832 | 0.13614 | 0.081197 | 314.3349 | 824.9955 | 17.4048
38911.5201 | 1000 | 823 | 38911.5201 | 1068 | 816 | 2433 | 2515 | 61.0501 | 50.2442 | 65.2015 | 49.8168 | 0.6105 | 0.50244 | 0.65201 | 0.49817 | 0.10806 | 0.15385 | 2191.7781 | 652.0444 | 30.5536
38911.5208 | 941 | 838 | 38911.5208 | 988 | 995 | 2491.5 | 2573.5 | 57.4481 | 51.16 | 60.3175 | 60.7448 | 0.57448 | 0.5116 | 0.60317 | 0.60745 | 0.062882 | 0.0042735 | 440.6247 | 514.1403 | 33.3689
38911.5215 | 912 | 1051 | 38911.5215 | 1085 | 812 | 2550.5 | 2632.5 | 55.6777 | 64.1636 | 66.2393 | 49.5726 | 0.55678 | 0.64164 | 0.66239 | 0.49573 | 0.08486 | 0.16667 | 264.7124 | 333.9609 | 10.9848
38911.5221 | 1006 | 849 | 38911.5222 | 941 | 1080 | 2609.5 | 2691.5 | 61.4164 | 51.8315 | 57.4481 | 65.9341 | 0.61416 | 0.51832 | 0.57448 | 0.65934 | 0.095849 | 0.08486 | 576.5937 | 2426.1938 | 29.188
38911.5228 | 1019 | 753 | 38911.5228 | 865 | 934 | 2668 | 2750 | 62.21 | 45.9707 | 52.8083 | 57.0208 | 0.6221 | 0.45971 | 0.52808 | 0.57021 | 0.16239 | 0.042125 | 236.4351 | 382.7878 | 35.9076
38911.5235 | 1076 | 767 | 38911.5235 | 1075 | 848 | 2727 | 2809 | 65.6899 | 46.8254 | 65.6288 | 51.7705 | 0.6569 | 0.46825 | 0.65629 | 0.5177 | 0.18864 | 0.13858 | 290.5305 | 1599.9104 | 33.1337
38911.5242 | 848 | 913 | 38911.5242 | 1047 | 876 | 2786 | 2868 | 51.7705 | 55.7387 | 63.9194 | 53.4799 | 0.5177 | 0.55739 | 0.63919 | 0.5348 | 0.039683 | 0.1044 | 631.9681 | 675.4382 | 33.5842
38911.5249 | 950 | 1090 | 38911.5249 | 907 | 1097 | 2844.5 | 2926.5 | 57.9976 | 66.5446 | 55.3724 | 66.9719 | 0.57998 | 0.66545 | 0.55372 | 0.66972 | 0.08547 | 0.116 | 540.8012 | 1452.2681 | 6.2675
38911.5255 | 936 | 875 | 38911.5256 | 866 | 942 | 2903.5 | 2985.5 | 57.1429 | 53.4188 | 52.8694 | 57.5092 | 0.57143 | 0.53419 | 0.52869 | 0.57509 | 0.037241 | 0.046398 | 6725.5715 | 2011.5252 | 32.8819
38911.5262 | 1110 | 893 | 38911.5262 | 1066 | 829 | 2962 | 3044 | 67.7656 | 54.5177 | 65.0794 | 50.6105 | 0.67766 | 0.54518 | 0.65079 | 0.50611 | 0.13248 | 0.14469 | 1991.2494 | 535.9224 | 10.3829
38911.5269 | 1091 | 842 | 38911.5269 | 1012 | 871 | 3021 | 3103 | 66.6056 | 51.4042 | 61.7827 | 53.1746 | 0.66606 | 0.51404 | 0.61783 | 0.53175 | 0.15201 | 0.086081 | 252.1247 | 538.4911 | 18.0315
38911.5276 | 975 | 1090 | 38911.5276 | 1086 | 756 | 3079.5 | 3161.5 | 59.5238 | 66.5446 | 66.3004 | 46.1538 | 0.59524 | 0.66545 | 0.663 | 0.46154 | 0.070208 | 0.20147 | 142.6903 | 159.6963 | 2.7091
38911.5283 | 1061 | 830 | 38911.5283 | 1104 | 870 | 3138.5 | 3220.5 | 64.7741 | 50.6716 | 67.3993 | 53.1136 | 0.64774 | 0.50672 | 0.67399 | 0.53114 | 0.14103 | 0.14286 | 873.334 | 750.8608 | 23.6056
38911.5289 | 1111 | 834 | 38911.529 | 1061 | 762 | 3197.5 | 3279.5 | 67.8266 | 50.9158 | 64.7741 | 46.5201 | 0.67827 | 0.50916 | 0.64774 | 0.4652 | 0.16911 | 0.18254 | 995.7227 | 472.8761 | 16.6296
38911.5296 | 990 | 773 | 38911.5296 | 1060 | 823 | 3256 | 3338 | 60.4396 | 47.1917 | 64.7131 | 50.2442 | 0.6044 | 0.47192 | 0.64713 | 0.50244 | 0.13248 | 0.14469 | 1206.0291 | 623.9766 | 39.0263
38911.5303 | 1016 | 777 | 38911.5303 | 1088 | 773 | 3315 | 3397 | 62.0269 | 47.4359 | 66.4225 | 47.1917 | 0.62027 | 0.47436 | 0.66422 | 0.47192 | 0.14591 | 0.19231 | 233048.5098 | 325.7462 | 31.5126
38911.531 | 953 | 1102 | 38911.531 | 994 | 995 | 3373.5 | 3455.5 | 58.1807 | 67.2772 | 60.6838 | 60.7448 | 0.58181 | 0.67277 | 0.60684 | 0.60745 | 0.090965 | 0.0006105 | 121.713 | 137.0513 | 3.0439

## C4-5
Penlight Test 23 |  |  | 2006-07-13 | 11:48 |  | Vs = |  | 129 |  | R = | 100
XLPE | 7-C | Conduit
470 C | 17.3 kW/m2 |  | Conductors | 4 & 5
Time-31 | N11 | N12 | Time-32 | N21 | N22 | Penlight Time | DAQ Time | V11 | V12 | V21 | V22 | I11 | I12 | I21 | I22 | Delta-I1 | Delta-I2 | R4-G | R5-G | R4-5
38911.4915 | 0 | 0 | 38911.4915 | 0 | 0 | -39 | 43 | 0.030525 | 0 | 0.030525 | 0 | 0.00030525 | 0 | 0.00030525 | 0 | 0.00030525 | 0.00030525 | 422504 | 422504 | 422503.9997
38911.4922 | 0 | 0 | 38911.4922 | 0 | 0 | 19.5 | 101.5 | 0.030525 | 0 | 0.030525 | 0 | 0.00030525 | 0 | 0.00030525 | 0 | 0.00030525 | 0.00030525 | 422504 | 422504 | 422503.9997
38911.4928 | 0 | 0 | 38911.4929 | 0 | 0 | 78.5 | 160.5 | 0.030525 | 0 | 0.030525 | 0 | 0.00030525 | 0 | 0.00030525 | 0 | 0.00030525 | 0.00030525 | 422504 | 422504 | 422503.9997
38911.4935 | 0 | 0 | 38911.4935 | 0 | 0 | 137.5 | 219.5 | 0.030525 | 0 | 0.030525 | 0 | 0.00030525 | 0 | 0.00030525 | 0 | 0.00030525 | 0.00030525 | 422504 | 422504 | 422503.9997
38911.4942 | 0 | 0 | 38911.4942 | 0 | 0 | 196 | 278 | 0.030525 | 0 | 0.030525 | 0 | 0.00030525 | 0 | 0.00030525 | 0 | 0.00030525 | 0.00030525 | 422504 | 422504 | 422503.9997
38911.4949 | 0 | 0 | 38911.4949 | 0 | 0 | 255 | 337 | 0.030525 | 0 | 0.030525 | 0 | 0.00030525 | 0 | 0.00030525 | 0 | 0.00030525 | 0.00030525 | 422504 | 422504 | 422503.9997
38911.4956 | 0 | 0 | 38911.4956 | 0 | 0 | 313.5 | 395.5 | 0.030525 | 0 | 0.030525 | 0 | 0.00030525 | 0 | 0.00030525 | 0 | 0.00030525 | 0.00030525 | 422504 | 422504 | 422503.9997
38911.4962 | 0 | 0 | 38911.4963 | 0 | 0 | 372.5 | 454.5 | 0.030525 | 0 | 0.030525 | 0 | 0.00030525 | 0 | 0.00030525 | 0 | 0.00030525 | 0.00030525 | 422504 | 422504 | 422503.9997
38911.4969 | 0 | 0 | 38911.4969 | 0 | 0 | 431.5 | 513.5 | 0.030525 | 0 | 0.030525 | 0 | 0.00030525 | 0 | 0.00030525 | 0 | 0.00030525 | 0.00030525 | 422504 | 422504 | 422503.9997
38911.4976 | 0 | 0 | 38911.4976 | 0 | 0 | 490 | 572 | 0.030525 | 0 | 0.030525 | 0 | 0.00030525 | 0 | 0.00030525 | 0 | 0.00030525 | 0.00030525 | 422504 | 422504 | 422503.9997
38911.4983 | 0 | 0 | 38911.4983 | 0 | 0 | 549 | 631 | 0.030525 | 0 | 0.030525 | 0 | 0.00030525 | 0 | 0.00030525 | 0 | 0.00030525 | 0.00030525 | 422504 | 422504 | 422503.9997
38911.499 | 0 | 0 | 38911.499 | 0 | 0 | 607.5 | 689.5 | 0.030525 | 0 | 0.030525 | 0 | 0.00030525 | 0 | 0.00030525 | 0 | 0.00030525 | 0.00030525 | 422504 | 422504 | 422503.9997
38911.4997 | 0 | 0 | 38911.4997 | 0 | 0 | 666.5 | 748.5 | 0.030525 | 0 | 0.030525 | 0 | 0.00030525 | 0 | 0.00030525 | 0 | 0.00030525 | 0.00030525 | 422504 | 422504 | 422503.9997
38911.5003 | 0 | 0 | 38911.5003 | 0 | 0 | 725.5 | 807.5 | 0.030525 | 0 | 0.030525 | 0 | 0.00030525 | 0 | 0.00030525 | 0 | 0.00030525 | 0.00030525 | 422504 | 422504 | 422503.9997
38911.501 | 0 | 0 | 38911.501 | 0 | 0 | 784 | 866 | 0.030525 | 0 | 0.030525 | 0 | 0.00030525 | 0 | 0.00030525 | 0 | 0.00030525 | 0.00030525 | 422504 | 422504 | 422503.9997
38911.5017 | 0 | 0 | 38911.5017 | 0 | 0 | 843 | 925 | 0.030525 | 0 | 0.030525 | 0 | 0.00030525 | 0 | 0.00030525 | 0 | 0.00030525 | 0.00030525 | 422504 | 422504 | 422503.9997
38911.5024 | 0 | 0 | 38911.5024 | 0 | 0 | 901.5 | 983.5 | 0.030525 | 0 | 0.030525 | 0 | 0.00030525 | 0 | 0.00030525 | 0 | 0.00030525 | 0.00030525 | 422504 | 422504 | 422503.9997
38911.5031 | 0 | 0 | 38911.5031 | 0 | 0 | 960.5 | 1042.5 | 0.030525 | 0 | 0.030525 | 0 | 0.00030525 | 0 | 0.00030525 | 0 | 0.00030525 | 0.00030525 | 422504 | 422504 | 422503.9997
38911.5037 | 0 | 0 | 38911.5038 | 0 | 0 | 1019.5 | 1101.5 | 0.030525 | 0 | 0.030525 | 0 | 0.00030525 | 0 | 0.00030525 | 0 | 0.00030525 | 0.00030525 | 422504 | 422504 | 422503.9997
38911.5044 | 0 | 0 | 38911.5044 | 0 | 0 | 1078 | 1160 | 0.030525 | 0 | 0.030525 | 0 | 0.00030525 | 0 | 0.00030525 | 0 | 0.00030525 | 0.00030525 | 422504 | 422504 | 422503.9997
38911.5051 | 0 | 0 | 38911.5051 | 0 | 0 | 1136.5 | 1218.5 | 0.030525 | 0 | 0.030525 | 0 | 0.00030525 | 0 | 0.00030525 | 0 | 0.00030525 | 0.00030525 | 422504 | 422504 | 422503.9997
38911.5058 | 0 | 0 | 38911.5058 | 0 | 0 | 1195.5 | 1277.5 | 0.030525 | 0 | 0.030525 | 0 | 0.00030525 | 0 | 0.00030525 | 0 | 0.00030525 | 0.00030525 | 422504 | 422504 | 422503.9997
38911.5065 | 0 | 0 | 38911.5065 | 0 | 0 | 1254.5 | 1336.5 | 0.030525 | 0 | 0.030525 | 0 | 0.00030525 | 0 | 0.00030525 | 0 | 0.00030525 | 0.00030525 | 422504 | 422504 | 422503.9997
38911.5071 | 0 | 0 | 38911.5072 | 0 | 0 | 1313.5 | 1395.5 | 0.030525 | 0 | 0.030525 | 0 | 0.00030525 | 0 | 0.00030525 | 0 | 0.00030525 | 0.00030525 | 422504 | 422504 | 422503.9997
38911.5078 | 0 | 0 | 38911.5078 | 0 | 0 | 1372 | 1454 | 0.030525 | 0 | 0.030525 | 0 | 0.00030525 | 0 | 0.00030525 | 0 | 0.00030525 | 0.00030525 | 422504 | 422504 | 422503.9997
38911.5085 | 0 | 0 | 38911.5085 | 0 | 0 | 1430.5 | 1512.5 | 0.030525 | 0 | 0.030525 | 0 | 0.00030525 | 0 | 0.00030525 | 0 | 0.00030525 | 0.00030525 | 422504 | 422504 | 422503.9997
38911.5092 | 0 | 0 | 38911.5092 | 0 | 0 | 1489.5 | 1571.5 | 0.030525 | 0 | 0.030525 | 0 | 0.00030525 | 0 | 0.00030525 | 0 | 0.00030525 | 0.00030525 | 422504 | 422504 | 422503.9997
38911.5099 | 0 | 0 | 38911.5099 | 0 | 0 | 1548.5 | 1630.5 | 0.030525 | 0 | 0.030525 | 0 | 0.00030525 | 0 | 0.00030525 | 0 | 0.00030525 | 0.00030525 | 422504 | 422504 | 422503.9997
38911.5105 | 0 | 0 | 38911.5106 | 0 | 0 | 1607 | 1689 | 0.030525 | 0 | 0.030525 | 0 | 0.00030525 | 0 | 0.00030525 | 0 | 0.00030525 | 0.00030525 | 422504 | 422504 | 422503.9997
38911.5112 | 0 | 0 | 38911.5112 | 0 | 0 | 1666 | 1748 | 0.030525 | 0 | 0.030525 | 0 | 0.00030525 | 0 | 0.00030525 | 0 | 0.00030525 | 0.00030525 | 422504 | 422504 | 422503.9997
38911.5119 | 0 | 0 | 38911.5119 | 0 | 0 | 1724.5 | 1806.5 | 0.030525 | 0 | 0.030525 | 0 | 0.00030525 | 0 | 0.00030525 | 0 | 0.00030525 | 0.00030525 | 422504 | 422504 | 422503.9997
38911.5126 | 0 | 0 | 38911.5126 | 0 | 0 | 1783.5 | 1865.5 | 0.030525 | 0 | 0.030525 | 0 | 0.00030525 | 0 | 0.00030525 | 0 | 0.00030525 | 0.00030525 | 422504 | 422504 | 422503.9997
38911.5133 | 605 | 277 | 38911.5133 | 659 | 644 | 1842.5 | 1924.5 | 36.9353 | 16.9109 | 40.232 | 39.3162 | 0.36935 | 0.16911 | 0.40232 | 0.39316 | 0.20024 | 0.0091575 | 426.0699 | 1067.963 | 406.3614
38911.5139 | 983 | 800 | 38911.514 | 910 | 1072 | 1901 | 1983 | 60.0122 | 48.84 | 55.5556 | 65.4457 | 0.60012 | 0.4884 | 0.55556 | 0.65446 | 0.11172 | 0.098901 | 554.1932 | 3827.0864 | 40.202
38911.5146 | 1086 | 885 | 38911.5146 | 1155 | 1009 | 1960 | 2042 | 66.3004 | 54.0293 | 70.5128 | 61.5995 | 0.663 | 0.54029 | 0.70513 | 0.616 | 0.12271 | 0.089133 | 143.5482 | 172.0274 | 10.1483
38911.5153 | 1114 | 865 | 38911.5153 | 894 | 1037 | 2018.5 | 2100.5 | 68.0098 | 52.8083 | 54.5788 | 63.3089 | 0.6801 | 0.52808 | 0.54579 | 0.63309 | 0.15201 | 0.087302 | 178.3911 | 278.1202 | 11.3961
38911.516 | 1083 | 816 | 38911.516 | 1084 | 895 | 2077.5 | 2159.5 | 66.1172 | 49.8168 | 66.1783 | 54.6398 | 0.66117 | 0.49817 | 0.66178 | 0.5464 | 0.163 | 0.11538 | 273.4644 | 744.1456 | 23.1209
38911.5167 | 888 | 1013 | 38911.5167 | 1132 | 868 | 2136.5 | 2218.5 | 54.2125 | 61.8437 | 69.1087 | 52.9915 | 0.54212 | 0.61844 | 0.69109 | 0.52991 | 0.076313 | 0.16117 | 222.7038 | 238.3154 | 14.7434
38911.5173 | 1077 | 905 | 38911.5174 | 926 | 910 | 2195 | 2277 | 65.7509 | 55.2503 | 56.5324 | 55.5556 | 0.65751 | 0.5525 | 0.56532 | 0.55556 | 0.10501 | 0.009768 | 214.1557 | 290.2785 | 10.7679
38911.518 | 1026 | 782 | 38911.518 | 985 | 812 | 2254 | 2336 | 62.6374 | 47.7411 | 60.1343 | 49.5726 | 0.62637 | 0.47741 | 0.60134 | 0.49573 | 0.14896 | 0.10562 | 422.4313 | 5868.8038 | 38.3516
38911.5187 | 1067 | 896 | 38911.5187 | 882 | 1025 | 2312.5 | 2394.5 | 65.1404 | 54.7009 | 53.8462 | 62.5763 | 0.6514 | 0.54701 | 0.53846 | 0.62576 | 0.1044 | 0.087302 | 448.2734 | 1437.1819 | 15.6541
38911.5194 | 1027 | 798 | 38911.5194 | 882 | 1015 | 2371.5 | 2453.5 | 62.6984 | 48.7179 | 53.8462 | 61.9658 | 0.62698 | 0.48718 | 0.53846 | 0.61966 | 0.1398 | 0.081197 | 299.7915 | 598.8366 | 30.928
38911.5201 | 1128 | 968 | 38911.5201 | 1037 | 863 | 2430.5 | 2512.5 | 68.8645 | 59.0965 | 63.3089 | 52.6862 | 0.68864 | 0.59096 | 0.63309 | 0.52686 | 0.09768 | 0.10623 | 6017.2926 | 673.9531 | 1.5311
38911.5207 | 947 | 1096 | 38911.5208 | 1124 | 860 | 2489 | 2571 | 57.8144 | 66.9109 | 68.6203 | 52.5031 | 0.57814 | 0.66911 | 0.6862 | 0.52503 | 0.090965 | 0.16117 | 148.3709 | 172.0885 | 4.0407
38911.5214 | 1129 | 849 | 38911.5214 | 921 | 1055 | 2547.5 | 2629.5 | 68.9255 | 51.8315 | 56.2271 | 64.4078 | 0.68926 | 0.51832 | 0.56227 | 0.64408 | 0.17094 | 0.081807 | 126.035 | 169.5452 | 10.0033
38911.5221 | 962 | 1105 | 38911.5221 | 1125 | 828 | 2606.5 | 2688.5 | 58.7302 | 67.4603 | 68.6813 | 50.5495 | 0.5873 | 0.6746 | 0.68681 | 0.50549 | 0.087302 | 0.18132 | 118.9369 | 133.9788 | 2.3848
38911.5228 | 903 | 991 | 38911.5228 | 1100 | 835 | 2665.5 | 2747.5 | 55.1282 | 60.5006 | 67.1551 | 50.9768 | 0.55128 | 0.60501 | 0.67155 | 0.50977 | 0.053724 | 0.16178 | 229.6024 | 225.7368 | 15.316
38911.5235 | 892 | 1102 | 38911.5235 | 999 | 1115 | 2724.5 | 2806.5 | 54.4567 | 67.2772 | 60.989 | 68.0708 | 0.54457 | 0.67277 | 0.60989 | 0.68071 | 0.12821 | 0.070818 | 123.9355 | 142.1558 | 6.3403
38911.5241 | 1014 | 1050 | 38911.5242 | 1070 | 753 | 2783 | 2865 | 61.9048 | 64.1026 | 65.3236 | 45.9707 | 0.61905 | 0.64103 | 0.65324 | 0.45971 | 0.021978 | 0.19353 | 120.4363 | 119.7902 | 2.5445
38911.5248 | 1133 | 798 | 38911.5248 | 1015 | 882 | 2841.5 | 2923.5 | 69.1697 | 48.7179 | 61.9658 | 53.8462 | 0.6917 | 0.48718 | 0.61966 | 0.53846 | 0.20452 | 0.081197 | 142.2399 | 225.4294 | 15.8005
38911.5255 | 1030 | 793 | 38911.5255 | 1016 | 756 | 2900.5 | 2982.5 | 62.8816 | 48.4127 | 62.0269 | 46.1538 | 0.62882 | 0.48413 | 0.62027 | 0.46154 | 0.14469 | 0.15873 | 1093.7478 | 574.7175 | 31.1521
38911.5262 | 1022 | 863 | 38911.5262 | 942 | 959 | 2959.5 | 3041.5 | 62.3932 | 52.6862 | 57.5092 | 58.547 | 0.62393 | 0.52686 | 0.57509 | 0.58547 | 0.09707 | 0.010379 | 262.352 | 335.9792 | 20.3615
38911.5269 | 877 | 1072 | 38911.5269 | 1045 | 742 | 3018 | 3100 | 53.5409 | 65.4457 | 63.7973 | 45.2991 | 0.53541 | 0.65446 | 0.63797 | 0.45299 | 0.11905 | 0.18498 | 450.1593 | 1347.1749 | 14.2431
38911.5275 | 993 | 1088 | 38911.5276 | 1106 | 774 | 3077 | 3159 | 60.6227 | 66.4225 | 67.5214 | 47.2527 | 0.60623 | 0.66422 | 0.67521 | 0.47253 | 0.057998 | 0.20269 | 107.615 | 115.039 | 1.5744
38911.5282 | 903 | 1110 | 38911.5282 | 947 | 1082 | 3135.5 | 3217.5 | 55.1282 | 67.7656 | 57.8144 | 66.0562 | 0.55128 | 0.67766 | 0.57814 | 0.66056 | 0.12637 | 0.082418 | 229.3448 | 346.2273 | 6.9915
38911.5289 | 949 | 1094 | 38911.5289 | 957 | 1102 | 3194.5 | 3276.5 | 57.9365 | 66.7888 | 58.4249 | 67.2772 | 0.57937 | 0.66789 | 0.58425 | 0.67277 | 0.088523 | 0.088523 | 1557.2552 | 1557.2552 | 6.0142
38911.5296 | 1009 | 761 | 38911.5296 | 1103 | 787 | 3253.5 | 3335.5 | 61.5995 | 46.4591 | 67.3382 | 48.0464 | 0.616 | 0.46459 | 0.67338 | 0.48046 | 0.1514 | 0.19292 | 5157.132 | 335.8454 | 34.733
38911.5303 | 871 | 961 | 38911.5303 | 890 | 982 | 3312 | 3394 | 53.1746 | 58.6691 | 54.3346 | 59.9512 | 0.53175 | 0.58669 | 0.54335 | 0.59951 | 0.054945 | 0.056166 | 2656.1339 | 2222.502 | 27.9834
38911.5309 | 1125 | 850 | 38911.531 | 1039 | 982 | 3371 | 3453 | 68.6813 | 51.8926 | 63.431 | 59.9512 | 0.68681 | 0.51893 | 0.63431 | 0.59951 | 0.16789 | 0.034799 | 91.7166 | 105.9515 | 8.3534

## C3-7
Penlight Test 23 |  |  | 2006-07-13 | 11:48 |  | Vs = |  | 129 |  | R = | 100
XLPE | 7-C | Conduit
470 C | 17.3 kW/m2 |  | Conductors | 3 & 7
Time-29 | N11 | N12 | Time-30 | N21 | N22 | Penlight Time | DAQ Time | V11 | V12 | V21 | V22 | I11 | I12 | I21 | I22 | Delta-I1 | Delta-I2 | R3-G | R7-G | R3-7
38911.4914 | 0 | 0 | 38911.4915 | 0 | 0 | -42 | 40 | 0.030525 | 0 | 0.030525 | 0 | 0.00030525 | 0 | 0.00030525 | 0 | 0.00030525 | 0.00030525 | 422504 | 422504 | 422503.9997
38911.4921 | 0 | 0 | 38911.4922 | 0 | 0 | 17 | 99 | 0.030525 | 0 | 0.030525 | 0 | 0.00030525 | 0 | 0.00030525 | 0 | 0.00030525 | 0.00030525 | 422504 | 422504 | 422503.9997
38911.4928 | 0 | 0 | 38911.4928 | 0 | 0 | 76 | 158 | 0.030525 | 0 | 0.030525 | 0 | 0.00030525 | 0 | 0.00030525 | 0 | 0.00030525 | 0.00030525 | 422504 | 422504 | 422503.9997
38911.4935 | 0 | 0 | 38911.4935 | 0 | 0 | 134.5 | 216.5 | 0.030525 | 0 | 0.030525 | 0 | 0.00030525 | 0 | 0.00030525 | 0 | 0.00030525 | 0.00030525 | 422504 | 422504 | 422503.9997
38911.4942 | 0 | 0 | 38911.4942 | 0 | 0 | 193.5 | 275.5 | 0.030525 | 0 | 0.030525 | 0 | 0.00030525 | 0 | 0.00030525 | 0 | 0.00030525 | 0.00030525 | 422504 | 422504 | 422503.9997
38911.4948 | 0 | 0 | 38911.4949 | 0 | 0 | 252 | 334 | 0.030525 | 0 | 0.030525 | 0 | 0.00030525 | 0 | 0.00030525 | 0 | 0.00030525 | 0.00030525 | 422504 | 422504 | 422503.9997
38911.4955 | 0 | 0 | 38911.4956 | 0 | 0 | 311 | 393 | 0.030525 | 0 | 0.030525 | 0 | 0.00030525 | 0 | 0.00030525 | 0 | 0.00030525 | 0.00030525 | 422504 | 422504 | 422503.9997
38911.4962 | 0 | 0 | 38911.4962 | 0 | 0 | 369.5 | 451.5 | 0.030525 | 0 | 0.030525 | 0 | 0.00030525 | 0 | 0.00030525 | 0 | 0.00030525 | 0.00030525 | 422504 | 422504 | 422503.9997
38911.4969 | 0 | 0 | 38911.4969 | 0 | 0 | 428.5 | 510.5 | 0.030525 | 0 | 0.030525 | 0 | 0.00030525 | 0 | 0.00030525 | 0 | 0.00030525 | 0.00030525 | 422504 | 422504 | 422503.9997
38911.4976 | 0 | 0 | 38911.4976 | 0 | 0 | 487.5 | 569.5 | 0.030525 | 0 | 0.030525 | 0 | 0.00030525 | 0 | 0.00030525 | 0 | 0.00030525 | 0.00030525 | 422504 | 422504 | 422503.9997
38911.4983 | 0 | 0 | 38911.4983 | 0 | 0 | 546 | 628 | 0.030525 | 0 | 0.030525 | 0 | 0.00030525 | 0 | 0.00030525 | 0 | 0.00030525 | 0.00030525 | 422504 | 422504 | 422503.9997
38911.4989 | 0 | 0 | 38911.499 | 0 | 0 | 605 | 687 | 0.030525 | 0 | 0.030525 | 0 | 0.00030525 | 0 | 0.00030525 | 0 | 0.00030525 | 0.00030525 | 422504 | 422504 | 422503.9997
38911.4996 | 0 | 0 | 38911.4996 | 0 | 0 | 663.5 | 745.5 | 0.030525 | 0 | 0.030525 | 0 | 0.00030525 | 0 | 0.00030525 | 0 | 0.00030525 | 0.00030525 | 422504 | 422504 | 422503.9997
38911.5003 | 0 | 0 | 38911.5003 | 0 | 0 | 722.5 | 804.5 | 0.030525 | 0 | 0.030525 | 0 | 0.00030525 | 0 | 0.00030525 | 0 | 0.00030525 | 0.00030525 | 422504 | 422504 | 422503.9997
38911.501 | 0 | 0 | 38911.501 | 0 | 0 | 781.5 | 863.5 | 0.030525 | 0 | 0.030525 | 0 | 0.00030525 | 0 | 0.00030525 | 0 | 0.00030525 | 0.00030525 | 422504 | 422504 | 422503.9997
38911.5017 | 0 | 0 | 38911.5017 | 0 | 0 | 840 | 922 | 0.030525 | 0 | 0.030525 | 0 | 0.00030525 | 0 | 0.00030525 | 0 | 0.00030525 | 0.00030525 | 422504 | 422504 | 422503.9997
38911.5023 | 0 | 0 | 38911.5024 | 0 | 0 | 899 | 981 | 0.030525 | 0 | 0.030525 | 0 | 0.00030525 | 0 | 0.00030525 | 0 | 0.00030525 | 0.00030525 | 422504 | 422504 | 422503.9997
38911.503 | 0 | 0 | 38911.503 | 0 | 0 | 957.5 | 1039.5 | 0.030525 | 0 | 0.030525 | 0 | 0.00030525 | 0 | 0.00030525 | 0 | 0.00030525 | 0.00030525 | 422504 | 422504 | 422503.9997
38911.5037 | 0 | 0 | 38911.5037 | 0 | 0 | 1016.5 | 1098.5 | 0.030525 | 0 | 0.030525 | 0 | 0.00030525 | 0 | 0.00030525 | 0 | 0.00030525 | 0.00030525 | 422504 | 422504 | 422503.9997
38911.5044 | 0 | 0 | 38911.5044 | 0 | 0 | 1075.5 | 1157.5 | 0.030525 | 0 | 0.030525 | 0 | 0.00030525 | 0 | 0.00030525 | 0 | 0.00030525 | 0.00030525 | 422504 | 422504 | 422503.9997
38911.5051 | 0 | 0 | 38911.5051 | 0 | 0 | 1134 | 1216 | 0.030525 | 0 | 0.030525 | 0 | 0.00030525 | 0 | 0.00030525 | 0 | 0.00030525 | 0.00030525 | 422504 | 422504 | 422503.9997
38911.5057 | 0 | 0 | 38911.5058 | 0 | 0 | 1192.5 | 1274.5 | 0.030525 | 0 | 0.030525 | 0 | 0.00030525 | 0 | 0.00030525 | 0 | 0.00030525 | 0.00030525 | 422504 | 422504 | 422503.9997
38911.5064 | 0 | 0 | 38911.5064 | 0 | 0 | 1251.5 | 1333.5 | 0.030525 | 0 | 0.030525 | 0 | 0.00030525 | 0 | 0.00030525 | 0 | 0.00030525 | 0.00030525 | 422504 | 422504 | 422503.9997
38911.5071 | 0 | 0 | 38911.5071 | 0 | 0 | 1310.5 | 1392.5 | 0.030525 | 0 | 0.030525 | 0 | 0.00030525 | 0 | 0.00030525 | 0 | 0.00030525 | 0.00030525 | 422504 | 422504 | 422503.9997
38911.5078 | 0 | 0 | 38911.5078 | 0 | 0 | 1369 | 1451 | 0.030525 | 0 | 0.030525 | 0 | 0.00030525 | 0 | 0.00030525 | 0 | 0.00030525 | 0.00030525 | 422504 | 422504 | 422503.9997
38911.5085 | 0 | 0 | 38911.5085 | 0 | 0 | 1428 | 1510 | 0.030525 | 0 | 0.030525 | 0 | 0.00030525 | 0 | 0.00030525 | 0 | 0.00030525 | 0.00030525 | 422504 | 422504 | 422503.9997
38911.5091 | 0 | 0 | 38911.5092 | 0 | 0 | 1486.5 | 1568.5 | 0.030525 | 0 | 0.030525 | 0 | 0.00030525 | 0 | 0.00030525 | 0 | 0.00030525 | 0.00030525 | 422504 | 422504 | 422503.9997
38911.5098 | 0 | 0 | 38911.5098 | 0 | 0 | 1545.5 | 1627.5 | 0.030525 | 0 | 0.030525 | 0 | 0.00030525 | 0 | 0.00030525 | 0 | 0.00030525 | 0.00030525 | 422504 | 422504 | 422503.9997
38911.5105 | 0 | 0 | 38911.5105 | 0 | 0 | 1604.5 | 1686.5 | 0.030525 | 0 | 0.030525 | 0 | 0.00030525 | 0 | 0.00030525 | 0 | 0.00030525 | 0.00030525 | 422504 | 422504 | 422503.9997
38911.5112 | 0 | 0 | 38911.5112 | 0 | 0 | 1663 | 1745 | 0.030525 | 0 | 0.030525 | 0 | 0.00030525 | 0 | 0.00030525 | 0 | 0.00030525 | 0.00030525 | 422504 | 422504 | 422503.9997
38911.5119 | 0 | 0 | 38911.5119 | 0 | 0 | 1722 | 1804 | 0.030525 | 0 | 0.030525 | 0 | 0.00030525 | 0 | 0.00030525 | 0 | 0.00030525 | 0.00030525 | 422504 | 422504 | 422503.9997
38911.5125 | 0 | 0 | 38911.5126 | 0 | 0 | 1780.5 | 1862.5 | 0.030525 | 0 | 0.030525 | 0 | 0.00030525 | 0 | 0.00030525 | 0 | 0.00030525 | 0.00030525 | 422504 | 422504 | 422503.9997
38911.5132 | 43 | 53 | 38911.5132 | 183 | 129 | 1839.5 | 1921.5 | 2.6252 | 3.2357 | 11.1722 | 7.8755 | 0.026252 | 0.032357 | 0.11172 | 0.078755 | 0.006105 | 0.032967 | 24262.6504 | 3609.6516 | 3703.109
38911.5139 | 905 | 1072 | 38911.5139 | 1119 | 902 | 1898.5 | 1980.5 | 55.2503 | 65.4457 | 68.315 | 55.0672 | 0.5525 | 0.65446 | 0.68315 | 0.55067 | 0.10195 | 0.13248 | 351.0098 | 605.1175 | 10.889
38911.5146 | 903 | 1076 | 38911.5146 | 1091 | 887 | 1957 | 2039 | 55.1282 | 65.6899 | 66.6056 | 54.1514 | 0.55128 | 0.6569 | 0.66606 | 0.54151 | 0.10562 | 0.12454 | 661.0977 | 10725.746 | 12.3403
38911.5153 | 1091 | 838 | 38911.5153 | 1102 | 861 | 2016 | 2098 | 66.6056 | 51.16 | 67.2772 | 52.5641 | 0.66606 | 0.5116 | 0.67277 | 0.52564 | 0.15446 | 0.14713 | 579.1646 | 1094.9169 | 20.1217
38911.5159 | 959 | 1107 | 38911.516 | 958 | 1106 | 2074.5 | 2156.5 | 58.547 | 67.5824 | 58.486 | 67.5214 | 0.58547 | 0.67582 | 0.58486 | 0.67521 | 0.090354 | 0.090354 | 1527.7162 | 1527.7162 | 3.9866
38911.5166 | 1061 | 817 | 38911.5166 | 1091 | 836 | 2133.5 | 2215.5 | 64.7741 | 49.8779 | 66.6056 | 51.0379 | 0.64774 | 0.49878 | 0.66606 | 0.51038 | 0.14896 | 0.15568 | 955.6378 | 610.0914 | 24.7152
38911.5173 | 1046 | 793 | 38911.5173 | 883 | 1026 | 2192.5 | 2274.5 | 63.8584 | 48.4127 | 53.9072 | 62.6374 | 0.63858 | 0.48413 | 0.53907 | 0.62637 | 0.15446 | 0.087302 | 252.1981 | 466.2292 | 28.4522
38911.518 | 1028 | 853 | 38911.518 | 1073 | 831 | 2251 | 2333 | 62.7595 | 52.0757 | 65.5067 | 50.7326 | 0.62759 | 0.52076 | 0.65507 | 0.50733 | 0.10684 | 0.14774 | 1718.0858 | 762.6479 | 24.0473
38911.5187 | 1002 | 945 | 38911.5187 | 1085 | 824 | 2309.5 | 2391.5 | 61.1722 | 57.6923 | 66.2393 | 50.3053 | 0.61172 | 0.57692 | 0.66239 | 0.50305 | 0.034799 | 0.15934 | 193.2863 | 182.501 | 11.3494
38911.5194 | 1102 | 909 | 38911.5194 | 1000 | 1033 | 2368.5 | 2450.5 | 67.2772 | 55.4945 | 61.0501 | 63.0647 | 0.67277 | 0.55495 | 0.6105 | 0.63065 | 0.11783 | 0.020147 | 100.7968 | 112.2184 | 5.9347
38911.52 | 1091 | 906 | 38911.52 | 975 | 1113 | 2427.5 | 2509.5 | 66.6056 | 55.3114 | 59.5238 | 67.9487 | 0.66606 | 0.55311 | 0.59524 | 0.67949 | 0.11294 | 0.084249 | 180.925 | 238.4926 | 9.0226
38911.5207 | 887 | 1000 | 38911.5207 | 861 | 949 | 2486.5 | 2568.5 | 54.1514 | 61.0501 | 52.5641 | 57.9365 | 0.54151 | 0.6105 | 0.52564 | 0.57937 | 0.068987 | 0.053724 | 1095.7753 | 89772.8967 | 22.5769
38911.5214 | 969 | 1116 | 38911.5214 | 1070 | 861 | 2545 | 2627 | 59.1575 | 68.1319 | 65.3236 | 52.5641 | 0.59158 | 0.68132 | 0.65324 | 0.52564 | 0.089744 | 0.12759 | 290.7402 | 452.7653 | 2.0565
38911.5221 | 936 | 990 | 38911.5221 | 1000 | 1056 | 2604 | 2686 | 57.1429 | 60.4396 | 61.0501 | 64.4689 | 0.57143 | 0.6044 | 0.6105 | 0.64469 | 0.032967 | 0.034188 | 5674.507 | 2976.7491 | 18.2769
38911.5228 | 925 | 1035 | 38911.5228 | 891 | 1091 | 2662.5 | 2744.5 | 56.4713 | 63.1868 | 54.3956 | 66.6056 | 0.56471 | 0.63187 | 0.54396 | 0.66606 | 0.067155 | 0.1221 | 444.4874 | 658.0677 | 12.8342
38911.5234 | 1057 | 814 | 38911.5234 | 883 | 1089 | 2721.5 | 2803.5 | 64.5299 | 49.6947 | 53.9072 | 66.4835 | 0.6453 | 0.49695 | 0.53907 | 0.66484 | 0.14835 | 0.12576 | 314.364 | 875.9971 | 26.6858
38911.5241 | 1001 | 893 | 38911.5241 | 927 | 1014 | 2780 | 2862 | 61.1111 | 54.5177 | 56.5934 | 61.9048 | 0.61111 | 0.54518 | 0.56593 | 0.61905 | 0.065934 | 0.053114 | 820.2041 | 3238.0349 | 23.7916
38911.5248 | 1029 | 869 | 38911.5248 | 920 | 1037 | 2839 | 2921 | 62.8205 | 53.0525 | 56.1661 | 63.3089 | 0.62821 | 0.53053 | 0.56166 | 0.63309 | 0.09768 | 0.071429 | 439.5288 | 1003.0902 | 22.5003
38911.5255 | 871 | 940 | 38911.5255 | 901 | 1000 | 2897.5 | 2979.5 | 53.1746 | 57.3871 | 55.0061 | 61.0501 | 0.53175 | 0.57387 | 0.55006 | 0.6105 | 0.042125 | 0.06044 | 5994.8665 | 1946.8977 | 30.5601
38911.5262 | 1101 | 806 | 38911.5262 | 1032 | 882 | 2956.5 | 3038.5 | 67.2161 | 49.2063 | 63.0037 | 53.8462 | 0.67216 | 0.49206 | 0.63004 | 0.53846 | 0.1801 | 0.091575 | 193.495 | 353.4758 | 19.9242
38911.5268 | 1027 | 881 | 38911.5269 | 895 | 1000 | 3015.5 | 3097.5 | 62.6984 | 53.7851 | 54.6398 | 61.0501 | 0.62698 | 0.53785 | 0.5464 | 0.6105 | 0.089133 | 0.064103 | 517.7724 | 1381.9928 | 21.701
38911.5275 | 918 | 1119 | 38911.5275 | 995 | 1108 | 3074 | 3156 | 56.044 | 68.315 | 60.7448 | 67.6435 | 0.56044 | 0.68315 | 0.60745 | 0.67643 | 0.12271 | 0.068987 | 97.8929 | 109.7336 | 3.5544
38911.5282 | 936 | 1067 | 38911.5282 | 1010 | 888 | 3133 | 3215 | 57.1429 | 65.1404 | 61.6606 | 54.2125 | 0.57143 | 0.6514 | 0.61661 | 0.54212 | 0.079976 | 0.074481 | 2449.3081 | 1286.3978 | 9.5674
38911.5289 | 956 | 1100 | 38911.5289 | 884 | 983 | 3191.5 | 3273.5 | 58.3639 | 67.1551 | 53.9683 | 60.0122 | 0.58364 | 0.67155 | 0.53968 | 0.60012 | 0.087912 | 0.06044 | 500.4499 | 1261.5265 | 4.8029
38911.5296 | 959 | 890 | 38911.5296 | 1042 | 751 | 3250.5 | 3332.5 | 58.547 | 54.3346 | 63.6142 | 45.8486 | 0.58547 | 0.54335 | 0.63614 | 0.45849 | 0.042125 | 0.17766 | 306.656 | 289.5967 | 22.0508
38911.5302 | 916 | 1038 | 38911.5303 | 1125 | 816 | 3309.5 | 3391.5 | 55.9219 | 63.37 | 68.6813 | 49.8168 | 0.55922 | 0.6337 | 0.68681 | 0.49817 | 0.074481 | 0.18864 | 167.6652 | 175.3572 | 9.7562
38911.5309 | 1038 | 786 | 38911.5309 | 863 | 938 | 3368 | 3450 | 63.37 | 47.9853 | 52.6862 | 57.265 | 0.6337 | 0.47985 | 0.52686 | 0.57265 | 0.15385 | 0.045788 | 236.8743 | 389.4256 | 29.2579

## C3-6
Penlight Test 23 |  |  | 2006-07-13 | 11:48 |  | Vs = |  | 129 |  | R = | 100
XLPE | 7-C | Conduit
470 C | 17.3 kW/m2 |  | Conductors | 3 & 6
Time-27 | N11 | N12 | Time-28 | N21 | N22 | Penlight Time | DAQ Time | V11 | V12 | V21 | V22 | I11 | I12 | I21 | I22 | Delta-I1 | Delta-I2 | R3-G | R6-G | R3-6
38911.4914 | 0 | 0 | 38911.4914 | 0 | 0 | -44.5 | 37.5 | 0.030525 | 0 | 0.030525 | 0 | 0.00030525 | 0 | 0.00030525 | 0 | 0.00030525 | 0.00030525 | 422504 | 422504 | 422503.9997
38911.4921 | 0 | 0 | 38911.4921 | 0 | 0 | 14.5 | 96.5 | 0.030525 | 0 | 0.030525 | 0 | 0.00030525 | 0 | 0.00030525 | 0 | 0.00030525 | 0.00030525 | 422504 | 422504 | 422503.9997
38911.4928 | 0 | 0 | 38911.4928 | 0 | 0 | 73 | 155 | 0.030525 | 0 | 0.030525 | 0 | 0.00030525 | 0 | 0.00030525 | 0 | 0.00030525 | 0.00030525 | 422504 | 422504 | 422503.9997
38911.4935 | 0 | 0 | 38911.4935 | 0 | 0 | 131.5 | 213.5 | 0.030525 | 0 | 0.030525 | 0 | 0.00030525 | 0 | 0.00030525 | 0 | 0.00030525 | 0.00030525 | 422504 | 422504 | 422503.9997
38911.4941 | 0 | 0 | 38911.4942 | 0 | 0 | 190.5 | 272.5 | 0.030525 | 0 | 0.030525 | 0 | 0.00030525 | 0 | 0.00030525 | 0 | 0.00030525 | 0.00030525 | 422504 | 422504 | 422503.9997
38911.4948 | 0 | 0 | 38911.4948 | 0 | 0 | 249.5 | 331.5 | 0.030525 | 0 | 0.030525 | 0 | 0.00030525 | 0 | 0.00030525 | 0 | 0.00030525 | 0.00030525 | 422504 | 422504 | 422503.9997
38911.4955 | 0 | 0 | 38911.4955 | 0 | 0 | 308 | 390 | 0.030525 | 0 | 0.030525 | 0 | 0.00030525 | 0 | 0.00030525 | 0 | 0.00030525 | 0.00030525 | 422504 | 422504 | 422503.9997
38911.4962 | 0 | 0 |  | 0 | 0 | 366 | 448 | 0.030525 | 0 | 0.030525 | 0 | 0.00030525 | 0 | 0.00030525 | 0 | 0.00030525 | 0.00030525 | 422504 | 422504 | 422503.9997
38911.4969 | 0 | 0 | 38911.4969 | 0 | 0 | 425.5 | 507.5 | 0.030525 | 0 | 0.030525 | 0 | 0.00030525 | 0 | 0.00030525 | 0 | 0.00030525 | 0.00030525 | 422504 | 422504 | 422503.9997
38911.4975 | 0 | 0 | 38911.4976 | 0 | 0 | 484.5 | 566.5 | 0.030525 | 0 | 0.030525 | 0 | 0.00030525 | 0 | 0.00030525 | 0 | 0.00030525 | 0.00030525 | 422504 | 422504 | 422503.9997
38911.4982 | 0 | 0 | 38911.4982 | 0 | 0 | 543.5 | 625.5 | 0.030525 | 0 | 0.030525 | 0 | 0.00030525 | 0 | 0.00030525 | 0 | 0.00030525 | 0.00030525 | 422504 | 422504 | 422503.9997
38911.4989 | 0 | 0 | 38911.4989 | 0 | 0 | 602 | 684 | 0.030525 | 0 | 0.030525 | 0 | 0.00030525 | 0 | 0.00030525 | 0 | 0.00030525 | 0.00030525 | 422504 | 422504 | 422503.9997
38911.4996 | 0 | 0 | 38911.4996 | 0 | 0 | 661 | 743 | 0.030525 | 0 | 0.030525 | 0 | 0.00030525 | 0 | 0.00030525 | 0 | 0.00030525 | 0.00030525 | 422504 | 422504 | 422503.9997
38911.5003 | 0 | 0 | 38911.5003 | 0 | 0 | 719.5 | 801.5 | 0.030525 | 0 | 0.030525 | 0 | 0.00030525 | 0 | 0.00030525 | 0 | 0.00030525 | 0.00030525 | 422504 | 422504 | 422503.9997
38911.5009 | 0 | 0 | 38911.501 | 0 | 0 | 778.5 | 860.5 | 0.030525 | 0 | 0.030525 | 0 | 0.00030525 | 0 | 0.00030525 | 0 | 0.00030525 | 0.00030525 | 422504 | 422504 | 422503.9997
38911.5016 | 0 | 0 | 38911.5016 | 0 | 0 | 837.5 | 919.5 | 0.030525 | 0 | 0.030525 | 0 | 0.00030525 | 0 | 0.00030525 | 0 | 0.00030525 | 0.00030525 | 422504 | 422504 | 422503.9997
38911.5023 | 0 | 0 | 38911.5023 | 0 | 0 | 896 | 978 | 0.030525 | 0 | 0.030525 | 0 | 0.00030525 | 0 | 0.00030525 | 0 | 0.00030525 | 0.00030525 | 422504 | 422504 | 422503.9997
38911.503 | 0 | 0 | 38911.503 | 0 | 0 | 955 | 1037 | 0.030525 | 0 | 0.030525 | 0 | 0.00030525 | 0 | 0.00030525 | 0 | 0.00030525 | 0.00030525 | 422504 | 422504 | 422503.9997
38911.5037 | 0 | 0 | 38911.5037 | 0 | 0 | 1013.5 | 1095.5 | 0.030525 | 0 | 0.030525 | 0 | 0.00030525 | 0 | 0.00030525 | 0 | 0.00030525 | 0.00030525 | 422504 | 422504 | 422503.9997
38911.5044 | 0 | 0 | 38911.5044 | 0 | 0 | 1072.5 | 1154.5 | 0.030525 | 0 | 0.030525 | 0 | 0.00030525 | 0 | 0.00030525 | 0 | 0.00030525 | 0.00030525 | 422504 | 422504 | 422503.9997
38911.505 | 0 | 0 | 38911.505 | 0 | 0 | 1131 | 1213 | 0.030525 | 0 | 0.030525 | 0 | 0.00030525 | 0 | 0.00030525 | 0 | 0.00030525 | 0.00030525 | 422504 | 422504 | 422503.9997
38911.5057 | 0 | 0 | 38911.5057 | 0 | 0 | 1190 | 1272 | 0.030525 | 0 | 0.030525 | 0 | 0.00030525 | 0 | 0.00030525 | 0 | 0.00030525 | 0.00030525 | 422504 | 422504 | 422503.9997
38911.5064 | 0 | 0 | 38911.5064 | 0 | 0 | 1248.5 | 1330.5 | 0.030525 | 0 | 0.030525 | 0 | 0.00030525 | 0 | 0.00030525 | 0 | 0.00030525 | 0.00030525 | 422504 | 422504 | 422503.9997
38911.5071 | 0 | 0 | 38911.5071 | 0 | 0 | 1307.5 | 1389.5 | 0.030525 | 0 | 0.030525 | 0 | 0.00030525 | 0 | 0.00030525 | 0 | 0.00030525 | 0.00030525 | 422504 | 422504 | 422503.9997
38911.5078 | 0 | 0 | 38911.5078 | 0 | 0 | 1366.5 | 1448.5 | 0.030525 | 0 | 0.030525 | 0 | 0.00030525 | 0 | 0.00030525 | 0 | 0.00030525 | 0.00030525 | 422504 | 422504 | 422503.9997
38911.5084 | 0 | 0 | 38911.5084 | 0 | 0 | 1425.5 | 1507.5 | 0.030525 | 0 | 0.030525 | 0 | 0.00030525 | 0 | 0.00030525 | 0 | 0.00030525 | 0.00030525 | 422504 | 422504 | 422503.9997
38911.5091 | 0 | 0 | 38911.5091 | 0 | 0 | 1484 | 1566 | 0.030525 | 0 | 0.030525 | 0 | 0.00030525 | 0 | 0.00030525 | 0 | 0.00030525 | 0.00030525 | 422504 | 422504 | 422503.9997
38911.5098 | 0 | 0 | 38911.5098 | 0 | 0 | 1542.5 | 1624.5 | 0.030525 | 0 | 0.030525 | 0 | 0.00030525 | 0 | 0.00030525 | 0 | 0.00030525 | 0.00030525 | 422504 | 422504 | 422503.9997
38911.5105 | 0 | 0 | 38911.5105 | 0 | 0 | 1601.5 | 1683.5 | 0.030525 | 0 | 0.030525 | 0 | 0.00030525 | 0 | 0.00030525 | 0 | 0.00030525 | 0.00030525 | 422504 | 422504 | 422503.9997
38911.5112 | 0 | 0 | 38911.5112 | 0 | 0 | 1660.5 | 1742.5 | 0.030525 | 0 | 0.030525 | 0 | 0.00030525 | 0 | 0.00030525 | 0 | 0.00030525 | 0.00030525 | 422504 | 422504 | 422503.9997
38911.5118 | 0 | 0 | 38911.5119 | 0 | 0 | 1719 | 1801 | 0.030525 | 0 | 0.030525 | 0 | 0.00030525 | 0 | 0.00030525 | 0 | 0.00030525 | 0.00030525 | 422504 | 422504 | 422503.9997
38911.5125 | 0 | 0 | 38911.5125 | 0 | 0 | 1778 | 1860 | 0.030525 | 0 | 0.030525 | 0 | 0.00030525 | 0 | 0.00030525 | 0 | 0.00030525 | 0.00030525 | 422504 | 422504 | 422503.9997
38911.5132 | 165 | 104 | 38911.5132 | 136 | 107 | 1836.5 | 1918.5 | 10.0733 | 6.3492 | 8.3028 | 6.5324 | 0.10073 | 0.063492 | 0.083028 | 0.065324 | 0.037241 | 0.017705 | 3265.9245 | 7685.5838 | 1750.3221
38911.5139 | 1126 | 937 | 38911.5139 | 875 | 1029 | 1895.5 | 1977.5 | 68.7424 | 57.2039 | 53.4188 | 62.8205 | 0.68742 | 0.57204 | 0.53419 | 0.62821 | 0.11538 | 0.094017 | 287.4165 | 606.822 | 4.5831
38911.5146 | 974 | 976 | 38911.5146 | 868 | 1026 | 1954.5 | 2036.5 | 59.4628 | 59.5849 | 52.9915 | 62.6374 | 0.59463 | 0.59585 | 0.52991 | 0.62637 | 0.001221 | 0.096459 | 274.672 | 236.5007 | 11.7392
38911.5152 | 934 | 1096 | 38911.5153 | 1071 | 818 | 2013 | 2095 | 57.0208 | 66.9109 | 65.3846 | 49.9389 | 0.57021 | 0.66911 | 0.65385 | 0.49939 | 0.098901 | 0.15446 | 306.0768 | 491.0306 | 6.2932
38911.5159 | 1125 | 955 | 38911.5159 | 937 | 1094 | 2072 | 2154 | 68.6813 | 58.3028 | 57.2039 | 66.7888 | 0.68681 | 0.58303 | 0.57204 | 0.66789 | 0.10379 | 0.095849 | 234.3769 | 379.6436 | 2.7367
38911.5166 | 930 | 1084 | 38911.5166 | 946 | 1110 | 2130.5 | 2212.5 | 56.7766 | 66.1783 | 57.7534 | 67.7656 | 0.56777 | 0.66178 | 0.57753 | 0.67766 | 0.094017 | 0.10012 | 9118.8023 | 768.6494 | 8.0831
38911.5173 | 866 | 925 | 38911.5173 | 1035 | 860 | 2189.5 | 2271.5 | 52.8694 | 56.4713 | 63.1868 | 52.5031 | 0.52869 | 0.56471 | 0.63187 | 0.52503 | 0.03602 | 0.10684 | 558.4638 | 563.0127 | 29.5622
38911.518 | 919 | 1065 | 38911.518 | 989 | 932 | 2248 | 2330 | 56.105 | 65.0183 | 60.3785 | 56.8987 | 0.56105 | 0.65018 | 0.60379 | 0.56899 | 0.089133 | 0.034799 | 338.0231 | 513.9063 | 10.1412
38911.5186 | 1116 | 880 | 38911.5187 | 926 | 1080 | 2307 | 2389 | 68.1319 | 53.7241 | 56.5324 | 65.9341 | 0.68132 | 0.53724 | 0.56532 | 0.65934 | 0.14408 | 0.094017 | 161.1727 | 230.0031 | 9.2682
38911.5193 | 1018 | 793 | 38911.5193 | 845 | 964 | 2366 | 2448 | 62.149 | 48.4127 | 51.5873 | 58.8523 | 0.62149 | 0.48413 | 0.51587 | 0.58852 | 0.13736 | 0.07265 | 326.8375 | 720.6795 | 33.445
38911.52 | 889 | 1101 | 38911.52 | 943 | 836 | 2424.5 | 2506.5 | 54.2735 | 67.2161 | 57.5702 | 51.0379 | 0.54274 | 0.67216 | 0.5757 | 0.51038 | 0.12943 | 0.065324 | 392.8921 | 1106.0772 | 10.247
38911.5207 | 970 | 1106 | 38911.5207 | 1053 | 863 | 2483.5 | 2565.5 | 59.2186 | 67.5214 | 64.2857 | 52.6862 | 0.59219 | 0.67521 | 0.64286 | 0.52686 | 0.083028 | 0.116 | 389.7494 | 703.247 | 2.9305
38911.5214 | 964 | 1107 | 38911.5214 | 930 | 1082 | 2542.5 | 2624.5 | 58.8523 | 67.5824 | 56.7766 | 66.0562 | 0.58852 | 0.67582 | 0.56777 | 0.66056 | 0.087302 | 0.092796 | 17793.4528 | 810.7368 | 3.3791
38911.522 | 971 | 1096 | 38911.5221 | 1110 | 805 | 2601 | 2683 | 59.2796 | 66.9109 | 67.7656 | 49.1453 | 0.5928 | 0.66911 | 0.67766 | 0.49145 | 0.076313 | 0.1862 | 125.9865 | 140.2499 | 2.4512
38911.5227 | 911 | 1017 | 38911.5227 | 1064 | 803 | 2660 | 2742 | 55.6166 | 62.0879 | 64.9573 | 49.0232 | 0.55617 | 0.62088 | 0.64957 | 0.49023 | 0.064713 | 0.15934 | 288.0508 | 326.7003 | 13.9291
38911.5234 | 949 | 1090 | 38911.5234 | 1075 | 858 | 2718.5 | 2800.5 | 57.9365 | 66.5446 | 65.6288 | 52.381 | 0.57937 | 0.66545 | 0.65629 | 0.52381 | 0.086081 | 0.13248 | 302.8264 | 447.8496 | 5.5513
38911.5241 | 1107 | 808 | 38911.5241 | 1042 | 815 | 2777.5 | 2859.5 | 67.5824 | 49.3284 | 63.6142 | 49.7558 | 0.67582 | 0.49328 | 0.63614 | 0.49756 | 0.18254 | 0.13858 | 306.2057 | 2734.9194 | 23.6429
38911.5248 | 1124 | 810 | 38911.5248 | 894 | 895 | 2836 | 2918 | 68.6203 | 49.4505 | 54.5788 | 54.6398 | 0.6862 | 0.49451 | 0.54579 | 0.5464 | 0.1917 | 0.0006105 | 125.8462 | 171.6481 | 13.9653
38911.5254 | 1035 | 746 | 38911.5255 | 1063 | 743 | 2895 | 2977 | 63.1868 | 45.5433 | 64.8962 | 45.3602 | 0.63187 | 0.45543 | 0.64896 | 0.4536 | 0.17643 | 0.19536 | 892.342 | 443.5406 | 36.3184
38911.5261 | 957 | 888 | 38911.5261 | 1101 | 845 | 2953.5 | 3035.5 | 58.4249 | 54.2125 | 67.2161 | 51.5873 | 0.58425 | 0.54212 | 0.67216 | 0.51587 | 0.042125 | 0.15629 | 266.3867 | 243.3123 | 21.3909
38911.5268 | 913 | 1028 | 38911.5268 | 1121 | 806 | 3012.5 | 3094.5 | 55.7387 | 62.7595 | 68.4371 | 49.2063 | 0.55739 | 0.62759 | 0.68437 | 0.49206 | 0.070208 | 0.19231 | 172.5373 | 177.0847 | 10.6943
38911.5275 | 1110 | 832 | 38911.5275 | 1073 | 818 | 3071.5 | 3153.5 | 67.7656 | 50.7937 | 65.5067 | 49.9389 | 0.67766 | 0.50794 | 0.65507 | 0.49939 | 0.16972 | 0.15568 | 471.1001 | 1278.233 | 19.0639
38911.5282 | 1115 | 795 | 38911.5282 | 1078 | 761 | 3130 | 3212 | 68.0708 | 48.5348 | 65.812 | 46.4591 | 0.68071 | 0.48535 | 0.65812 | 0.46459 | 0.19536 | 0.19353 | 540.432 | 587.4563 | 21.8224
38911.5288 | 854 | 939 | 38911.5289 | 869 | 1077 | 3189 | 3271 | 52.1368 | 57.326 | 53.0525 | 65.7509 | 0.52137 | 0.57326 | 0.53053 | 0.65751 | 0.051893 | 0.12698 | 619.5615 | 794.3391 | 30.2702
38911.5295 | 891 | 993 | 38911.5295 | 1006 | 978 | 3247.5 | 3329.5 | 54.3956 | 60.6227 | 61.4164 | 59.707 | 0.54396 | 0.60623 | 0.61416 | 0.59707 | 0.062271 | 0.017094 | 448.4049 | 582.3159 | 19.6833
38911.5302 | 1095 | 776 | 38911.5302 | 884 | 981 | 3306.5 | 3388.5 | 66.8498 | 47.3748 | 53.9683 | 59.8901 | 0.6685 | 0.47375 | 0.53968 | 0.5989 | 0.19475 | 0.059219 | 154.6507 | 228.7261 | 21.7006
38911.5309 | 910 | 1036 | 38911.5309 | 947 | 826 | 3365.5 | 3447.5 | 55.5556 | 63.2479 | 57.8144 | 50.4274 | 0.55556 | 0.63248 | 0.57814 | 0.50427 | 0.076923 | 0.073871 | 2536.8527 | 1318.431 | 14.985

## C3-5
Penlight Test 23 |  |  | 2006-07-13 | 11:48 |  | Vs = |  | 129 |  | R = | 100
XLPE | 7-C | Conduit
470 C | 17.3 kW/m2 |  | Conductors | 3 & 5
Time-25 | N11 | N12 | Time-26 | N21 | N22 | Penlight Time | DAQ Time | V11 | V12 | V21 | V22 | I11 | I12 | I21 | I22 | Delta-I1 | Delta-I2 | R3-G | R5-G | R3-5
38911.4914 | 0 | 0 | 38911.4914 | 0 | 0 | -47.5 | 34.5 | 0.030525 | 0 | 0.030525 | 0 | 0.00030525 | 0 | 0.00030525 | 0 | 0.00030525 | 0.00030525 | 422504 | 422504 | 422503.9997
38911.4921 | 0 | 0 | 38911.4921 | 0 | 0 | 11.5 | 93.5 | 0.030525 | 0 | 0.030525 | 0 | 0.00030525 | 0 | 0.00030525 | 0 | 0.00030525 | 0.00030525 | 422504 | 422504 | 422503.9997
38911.4927 | 0 | 0 | 38911.4928 | 0 | 0 | 70 | 152 | 0.030525 | 0 | 0.030525 | 0 | 0.00030525 | 0 | 0.00030525 | 0 | 0.00030525 | 0.00030525 | 422504 | 422504 | 422503.9997
38911.4934 | 0 | 0 | 38911.4934 | 0 | 0 | 129 | 211 | 0.030525 | 0 | 0.030525 | 0 | 0.00030525 | 0 | 0.00030525 | 0 | 0.00030525 | 0.00030525 | 422504 | 422504 | 422503.9997
38911.4941 | 0 | 0 | 38911.4941 | 0 | 0 | 187.5 | 269.5 | 0.030525 | 0 | 0.030525 | 0 | 0.00030525 | 0 | 0.00030525 | 0 | 0.00030525 | 0.00030525 | 422504 | 422504 | 422503.9997
38911.4948 | 0 | 0 | 38911.4948 | 0 | 0 | 246.5 | 328.5 | 0.030525 | 0 | 0.030525 | 0 | 0.00030525 | 0 | 0.00030525 | 0 | 0.00030525 | 0.00030525 | 422504 | 422504 | 422503.9997
38911.4955 | 0 | 0 | 38911.4955 | 0 | 0 | 305.5 | 387.5 | 0.030525 | 0 | 0.030525 | 0 | 0.00030525 | 0 | 0.00030525 | 0 | 0.00030525 | 0.00030525 | 422504 | 422504 | 422503.9997
38911.4961 | 0 | 0 | 38911.4962 | 0 | 0 | 364 | 446 | 0.030525 | 0 | 0.030525 | 0 | 0.00030525 | 0 | 0.00030525 | 0 | 0.00030525 | 0.00030525 | 422504 | 422504 | 422503.9997
38911.4968 | 0 | 0 | 38911.4969 | 0 | 0 | 423 | 505 | 0.030525 | 0 | 0.030525 | 0 | 0.00030525 | 0 | 0.00030525 | 0 | 0.00030525 | 0.00030525 | 422504 | 422504 | 422503.9997
38911.4975 | 0 | 0 | 38911.4975 | 0 | 0 | 481.5 | 563.5 | 0.030525 | 0 | 0.030525 | 0 | 0.00030525 | 0 | 0.00030525 | 0 | 0.00030525 | 0.00030525 | 422504 | 422504 | 422503.9997
38911.4982 | 0 | 0 | 38911.4982 | 0 | 0 | 540.5 | 622.5 | 0.030525 | 0 | 0.030525 | 0 | 0.00030525 | 0 | 0.00030525 | 0 | 0.00030525 | 0.00030525 | 422504 | 422504 | 422503.9997
38911.4989 | 0 | 0 | 38911.4989 | 0 | 0 | 599.5 | 681.5 | 0.030525 | 0 | 0.030525 | 0 | 0.00030525 | 0 | 0.00030525 | 0 | 0.00030525 | 0.00030525 | 422504 | 422504 | 422503.9997
38911.4995 | 0 | 0 | 38911.4996 | 0 | 0 | 658 | 740 | 0.030525 | 0 | 0.030525 | 0 | 0.00030525 | 0 | 0.00030525 | 0 | 0.00030525 | 0.00030525 | 422504 | 422504 | 422503.9997
38911.5002 | 0 | 0 | 38911.5003 | 0 | 0 | 717 | 799 | 0.030525 | 0 | 0.030525 | 0 | 0.00030525 | 0 | 0.00030525 | 0 | 0.00030525 | 0.00030525 | 422504 | 422504 | 422503.9997
38911.5009 | 0 | 0 | 38911.5009 | 0 | 0 | 775.5 | 857.5 | 0.030525 | 0 | 0.030525 | 0 | 0.00030525 | 0 | 0.00030525 | 0 | 0.00030525 | 0.00030525 | 422504 | 422504 | 422503.9997
38911.5016 | 0 | 0 | 38911.5016 | 0 | 0 | 834.5 | 916.5 | 0.030525 | 0 | 0.030525 | 0 | 0.00030525 | 0 | 0.00030525 | 0 | 0.00030525 | 0.00030525 | 422504 | 422504 | 422503.9997
38911.5023 | 0 | 0 | 38911.5023 | 0 | 0 | 893.5 | 975.5 | 0.030525 | 0 | 0.030525 | 0 | 0.00030525 | 0 | 0.00030525 | 0 | 0.00030525 | 0.00030525 | 422504 | 422504 | 422503.9997
38911.503 | 0 | 0 | 38911.503 | 0 | 0 | 952 | 1034 | 0.030525 | 0 | 0.030525 | 0 | 0.00030525 | 0 | 0.00030525 | 0 | 0.00030525 | 0.00030525 | 422504 | 422504 | 422503.9997
38911.5036 | 0 | 0 | 38911.5037 | 0 | 0 | 1011 | 1093 | 0.030525 | 0 | 0.030525 | 0 | 0.00030525 | 0 | 0.00030525 | 0 | 0.00030525 | 0.00030525 | 422504 | 422504 | 422503.9997
38911.5043 | 0 | 0 | 38911.5043 | 0 | 0 | 1069.5 | 1151.5 | 0.030525 | 0 | 0.030525 | 0 | 0.00030525 | 0 | 0.00030525 | 0 | 0.00030525 | 0.00030525 | 422504 | 422504 | 422503.9997
38911.505 | 0 | 0 | 38911.505 | 0 | 0 | 1128.5 | 1210.5 | 0.030525 | 0 | 0.030525 | 0 | 0.00030525 | 0 | 0.00030525 | 0 | 0.00030525 | 0.00030525 | 422504 | 422504 | 422503.9997
38911.5057 | 0 | 0 | 38911.5057 | 0 | 0 | 1187 | 1269 | 0.030525 | 0 | 0.030525 | 0 | 0.00030525 | 0 | 0.00030525 | 0 | 0.00030525 | 0.00030525 | 422504 | 422504 | 422503.9997
38911.5064 | 0 | 0 | 38911.5064 | 0 | 0 | 1246 | 1328 | 0.030525 | 0 | 0.030525 | 0 | 0.00030525 | 0 | 0.00030525 | 0 | 0.00030525 | 0.00030525 | 422504 | 422504 | 422503.9997
38911.507 | 0 | 0 | 38911.5071 | 0 | 0 | 1305 | 1387 | 0.030525 | 0 | 0.030525 | 0 | 0.00030525 | 0 | 0.00030525 | 0 | 0.00030525 | 0.00030525 | 422504 | 422504 | 422503.9997
38911.5077 | 0 | 0 | 38911.5077 | 0 | 0 | 1363.5 | 1445.5 | 0.030525 | 0 | 0.030525 | 0 | 0.00030525 | 0 | 0.00030525 | 0 | 0.00030525 | 0.00030525 | 422504 | 422504 | 422503.9997
38911.5084 | 0 | 0 | 38911.5084 | 0 | 0 | 1422.5 | 1504.5 | 0.030525 | 0 | 0.030525 | 0 | 0.00030525 | 0 | 0.00030525 | 0 | 0.00030525 | 0.00030525 | 422504 | 422504 | 422503.9997
38911.5091 | 0 | 0 | 38911.5091 | 0 | 0 | 1481 | 1563 | 0.030525 | 0 | 0.030525 | 0 | 0.00030525 | 0 | 0.00030525 | 0 | 0.00030525 | 0.00030525 | 422504 | 422504 | 422503.9997
38911.5098 | 0 | 0 | 38911.5098 | 0 | 0 | 1540 | 1622 | 0.030525 | 0 | 0.030525 | 0 | 0.00030525 | 0 | 0.00030525 | 0 | 0.00030525 | 0.00030525 | 422504 | 422504 | 422503.9997
38911.5104 | 0 | 0 | 38911.5105 | 0 | 0 | 1598.5 | 1680.5 | 0.030525 | 0 | 0.030525 | 0 | 0.00030525 | 0 | 0.00030525 | 0 | 0.00030525 | 0.00030525 | 422504 | 422504 | 422503.9997
38911.5111 | 0 | 0 | 38911.5111 | 0 | 0 | 1657.5 | 1739.5 | 0.030525 | 0 | 0.030525 | 0 | 0.00030525 | 0 | 0.00030525 | 0 | 0.00030525 | 0.00030525 | 422504 | 422504 | 422503.9997
38911.5118 | 0 | 0 | 38911.5118 | 0 | 0 | 1716.5 | 1798.5 | 0.030525 | 0 | 0.030525 | 0 | 0.00030525 | 0 | 0.00030525 | 0 | 0.00030525 | 0.00030525 | 422504 | 422504 | 422503.9997
38911.5125 | 0 | 0 | 38911.5125 | 0 | 0 | 1775 | 1857 | 0.030525 | 0 | 0.030525 | 0 | 0.00030525 | 0 | 0.00030525 | 0 | 0.00030525 | 0.00030525 | 422504 | 422504 | 422503.9997
38911.5132 | 1095 | 944 | 38911.5132 | 981 | 763 | 1834 | 1916 | 66.8498 | 57.6313 | 59.8901 | 46.5812 | 0.6685 | 0.57631 | 0.5989 | 0.46581 | 0.092186 | 0.13309 | 1239.7718 | 1370.3701 | 7.3078
38911.5138 | 923 | 1002 | 38911.5139 | 829 | 975 | 1892.5 | 1974.5 | 56.3492 | 61.1722 | 50.6105 | 59.5238 | 0.56349 | 0.61172 | 0.50611 | 0.59524 | 0.04823 | 0.089133 | 1228.5511 | 5609.1422 | 18.4358
38911.5145 | 968 | 1109 | 38911.5145 | 980 | 1096 | 1951.5 | 2033.5 | 59.0965 | 67.7045 | 59.8291 | 66.9109 | 0.59096 | 0.67705 | 0.59829 | 0.66911 | 0.086081 | 0.070818 | 263.1365 | 377.0276 | 2.5671
38911.5152 | 1067 | 820 | 38911.5152 | 930 | 1090 | 2010.5 | 2092.5 | 65.1404 | 50.0611 | 56.7766 | 66.5446 | 0.6514 | 0.50061 | 0.56777 | 0.66545 | 0.15079 | 0.09768 | 213.4471 | 337.3647 | 21.2613
38911.5159 | 1035 | 946 | 38911.5159 | 1064 | 942 | 2069 | 2151 | 63.1868 | 57.7534 | 64.9573 | 57.5092 | 0.63187 | 0.57753 | 0.64957 | 0.57509 | 0.054335 | 0.074481 | 1087.2609 | 9320.1252 | 13.8075
38911.5166 | 883 | 1028 | 38911.5166 | 975 | 1133 | 2128 | 2210 | 53.9072 | 62.7595 | 59.5238 | 69.1697 | 0.53907 | 0.62759 | 0.59524 | 0.6917 | 0.088523 | 0.096459 | 9079.6616 | 782.0284 | 17.4237
38911.5172 | 1126 | 953 | 38911.5173 | 989 | 946 | 2186.5 | 2268.5 | 68.7424 | 58.1807 | 60.3785 | 57.7534 | 0.68742 | 0.58181 | 0.60379 | 0.57753 | 0.10562 | 0.026252 | 135.4554 | 171.5054 | 2.255
38911.5179 | 1118 | 896 | 38911.5179 | 905 | 1105 | 2245.5 | 2327.5 | 68.254 | 54.7009 | 55.2503 | 67.4603 | 0.68254 | 0.54701 | 0.5525 | 0.6746 | 0.13553 | 0.1221 | 238.1693 | 457.66 | 9.0696
38911.5186 | 907 | 1052 | 38911.5186 | 1004 | 944 | 2304.5 | 2386.5 | 55.3724 | 64.2247 | 61.2943 | 57.6313 | 0.55372 | 0.64225 | 0.61294 | 0.57631 | 0.088523 | 0.03663 | 352.5639 | 533.817 | 12.3308
38911.5193 | 920 | 1069 | 38911.5193 | 992 | 1076 | 2363 | 2445 | 56.1661 | 65.2625 | 60.5617 | 65.6899 | 0.56166 | 0.65263 | 0.60562 | 0.6569 | 0.090965 | 0.051282 | 242.3162 | 311.353 | 8.7812
38911.52 | 1037 | 818 | 38911.52 | 1049 | 807 | 2421.5 | 2503.5 | 63.3089 | 49.9389 | 64.0415 | 49.2674 | 0.63309 | 0.49939 | 0.64042 | 0.49267 | 0.1337 | 0.14774 | 1382.5449 | 579.4389 | 26.9003
38911.5206 | 1082 | 814 | 38911.5207 | 1129 | 950 | 2480.5 | 2562.5 | 66.0562 | 49.6947 | 68.9255 | 57.9976 | 0.66056 | 0.49695 | 0.68926 | 0.57998 | 0.16361 | 0.10928 | 204.4246 | 344.4014 | 20.6616
38911.5213 | 894 | 943 | 38911.5213 | 922 | 1067 | 2539.5 | 2621.5 | 54.5788 | 57.5702 | 56.2882 | 65.1404 | 0.54579 | 0.5757 | 0.56288 | 0.6514 | 0.029915 | 0.088523 | 568.6712 | 570.261 | 24.9034
38911.522 | 864 | 921 | 38911.522 | 1006 | 1012 | 2598.5 | 2680.5 | 52.7473 | 56.2271 | 61.4164 | 61.7827 | 0.52747 | 0.56227 | 0.61416 | 0.61783 | 0.034799 | 0.003663 | 782.7093 | 897.8665 | 32.0465
38911.5227 | 1117 | 816 | 38911.5227 | 940 | 1066 | 2657 | 2739 | 68.1929 | 49.8168 | 57.3871 | 65.0794 | 0.68193 | 0.49817 | 0.57387 | 0.65079 | 0.18376 | 0.076923 | 119.2727 | 152.7866 | 13.334
38911.5234 | 1027 | 874 | 38911.5234 | 920 | 1034 | 2715.5 | 2797.5 | 62.6984 | 53.3578 | 56.1661 | 63.1258 | 0.62698 | 0.53358 | 0.56166 | 0.63126 | 0.093407 | 0.069597 | 472.794 | 1139.4661 | 22.3014
38911.5241 | 1030 | 887 | 38911.5241 | 1033 | 828 | 2774.5 | 2856.5 | 62.8816 | 54.1514 | 63.0647 | 50.5495 | 0.62882 | 0.54151 | 0.63065 | 0.50549 | 0.087302 | 0.12515 | 1588.9495 | 1185.1872 | 20.3797
38911.5247 | 1010 | 979 | 38911.5247 | 1095 | 848 | 2833.5 | 2915.5 | 61.6606 | 59.768 | 66.8498 | 51.7705 | 0.61661 | 0.59768 | 0.6685 | 0.5177 | 0.018926 | 0.15079 | 139.2144 | 128.5929 | 7.1263
38911.5254 | 859 | 925 | 38911.5254 | 869 | 944 | 2892.5 | 2974.5 | 52.442 | 56.4713 | 53.0525 | 57.6313 | 0.52442 | 0.56471 | 0.53053 | 0.57631 | 0.040293 | 0.045788 | 5395.1979 | 2163.4017 | 33.9982
38911.5261 | 1079 | 762 | 38911.5261 | 1066 | 853 | 2951 | 3033 | 65.873 | 46.5201 | 65.0794 | 52.0757 | 0.65873 | 0.4652 | 0.65079 | 0.52076 | 0.19353 | 0.13004 | 255.1034 | 862.6376 | 31.9898
38911.5268 | 1121 | 940 | 38911.5268 | 896 | 1109 | 3009.5 | 3091.5 | 68.4371 | 57.3871 | 54.7009 | 67.7045 | 0.68437 | 0.57387 | 0.54701 | 0.67705 | 0.1105 | 0.13004 | 821.7502 | 1559.3995 | 5.2005
38911.5275 | 1120 | 834 | 38911.5275 | 977 | 1107 | 3068.5 | 3150.5 | 68.3761 | 50.9158 | 59.6459 | 67.5824 | 0.68376 | 0.50916 | 0.59646 | 0.67582 | 0.1746 | 0.079365 | 94.6281 | 109.2492 | 9.955
38911.5281 | 1109 | 791 | 38911.5281 | 1104 | 784 | 3127.5 | 3209.5 | 67.7045 | 48.2906 | 67.3993 | 47.8632 | 0.67705 | 0.48291 | 0.67399 | 0.47863 | 0.19414 | 0.19536 | 579.9879 | 545.9334 | 22.7612
38911.5288 | 1129 | 936 | 38911.5288 | 997 | 1048 | 3186 | 3268 | 68.9255 | 57.1429 | 60.8669 | 63.9805 | 0.68926 | 0.57143 | 0.60867 | 0.6398 | 0.11783 | 0.031136 | 69.9397 | 77.1034 | 2.2335
38911.5295 | 1084 | 765 | 38911.5295 | 945 | 1082 | 3245 | 3327 | 66.1783 | 46.7033 | 57.6923 | 66.0562 | 0.66178 | 0.46703 | 0.57692 | 0.66056 | 0.19475 | 0.083639 | 139.7293 | 183.2607 | 22.3284
38911.5302 | 920 | 1097 | 38911.5302 | 1015 | 762 | 3303.5 | 3385.5 | 56.1661 | 66.9719 | 61.9658 | 46.5201 | 0.56166 | 0.66972 | 0.61966 | 0.4652 | 0.10806 | 0.15446 | 569.8251 | 3389.3596 | 8.5021
38911.5309 | 980 | 894 | 38911.5309 | 889 | 990 | 3362.5 | 3444.5 | 59.8291 | 54.5788 | 54.2735 | 60.4396 | 0.59829 | 0.54579 | 0.54274 | 0.6044 | 0.052503 | 0.061661 | 3351.513 | 1712.8479 | 25.2612

## C3-4
Penlight Test 23 |  |  | 2006-07-13 | 11:48 |  | Vs = |  | 129 |  | R = | 100
XLPE | 7-C | Conduit
470 C | 17.3 kW/m2 |  | Conductors | 3 & 4
Time-23 | N11 | N12 | Time-24 | N21 | N22 | Penlight Time | DAQ Time | V11 | V12 | V21 | V22 | I11 | I12 | I21 | I22 | Delta-I1 | Delta-I2 | R3-G | R4-G | R3-4
38911.4914 | 0 | 0 | 38911.4914 | 0 | 0 | -50 | 32 | 0.030525 | 0 | 0.030525 | 0 | 0.00030525 | 0 | 0.00030525 | 0 | 0.00030525 | 0.00030525 | 422504 | 422504 | 422503.9997
38911.492 | 0 | 0 | 38911.492 | 0 | 0 | 8.5 | 90.5 | 0.030525 | 0 | 0.030525 | 0 | 0.00030525 | 0 | 0.00030525 | 0 | 0.00030525 | 0.00030525 | 422504 | 422504 | 422503.9997
38911.4927 | 0 | 0 | 38911.4927 | 0 | 0 | 67.5 | 149.5 | 0.030525 | 0 | 0.030525 | 0 | 0.00030525 | 0 | 0.00030525 | 0 | 0.00030525 | 0.00030525 | 422504 | 422504 | 422503.9997
38911.4934 | 0 | 0 | 38911.4934 | 0 | 0 | 126 | 208 | 0.030525 | 0 | 0.030525 | 0 | 0.00030525 | 0 | 0.00030525 | 0 | 0.00030525 | 0.00030525 | 422504 | 422504 | 422503.9997
38911.4941 | 0 | 0 | 38911.4941 | 0 | 0 | 185 | 267 | 0.030525 | 0 | 0.030525 | 0 | 0.00030525 | 0 | 0.00030525 | 0 | 0.00030525 | 0.00030525 | 422504 | 422504 | 422503.9997
38911.4948 | 0 | 0 | 38911.4948 | 0 | 0 | 244 | 326 | 0.030525 | 0 | 0.030525 | 0 | 0.00030525 | 0 | 0.00030525 | 0 | 0.00030525 | 0.00030525 | 422504 | 422504 | 422503.9997
38911.4954 | 0 | 0 | 38911.4955 | 0 | 0 | 302.5 | 384.5 | 0.030525 | 0 | 0.030525 | 0 | 0.00030525 | 0 | 0.00030525 | 0 | 0.00030525 | 0.00030525 | 422504 | 422504 | 422503.9997
38911.4961 | 0 | 0 | 38911.4961 | 0 | 0 | 361.5 | 443.5 | 0.030525 | 0 | 0.030525 | 0 | 0.00030525 | 0 | 0.00030525 | 0 | 0.00030525 | 0.00030525 | 422504 | 422504 | 422503.9997
38911.4968 | 0 | 0 | 38911.4968 | 0 | 0 | 420 | 502 | 0.030525 | 0 | 0.030525 | 0 | 0.00030525 | 0 | 0.00030525 | 0 | 0.00030525 | 0.00030525 | 422504 | 422504 | 422503.9997
38911.4975 | 0 | 0 | 38911.4975 | 0 | 0 | 479 | 561 | 0.030525 | 0 | 0.030525 | 0 | 0.00030525 | 0 | 0.00030525 | 0 | 0.00030525 | 0.00030525 | 422504 | 422504 | 422503.9997
38911.4982 | 0 | 0 | 38911.4982 | 0 | 0 | 537.5 | 619.5 | 0.030525 | 0 | 0.030525 | 0 | 0.00030525 | 0 | 0.00030525 | 0 | 0.00030525 | 0.00030525 | 422504 | 422504 | 422503.9997
38911.4988 | 0 | 0 | 38911.4989 | 0 | 0 | 596.5 | 678.5 | 0.030525 | 0 | 0.030525 | 0 | 0.00030525 | 0 | 0.00030525 | 0 | 0.00030525 | 0.00030525 | 422504 | 422504 | 422503.9997
38911.4995 | 0 | 0 | 38911.4995 | 0 | 0 | 655.5 | 737.5 | 0.030525 | 0 | 0.030525 | 0 | 0.00030525 | 0 | 0.00030525 | 0 | 0.00030525 | 0.00030525 | 422504 | 422504 | 422503.9997
38911.5002 | 0 | 0 | 38911.5002 | 0 | 0 | 714 | 796 | 0.030525 | 0 | 0.030525 | 0 | 0.00030525 | 0 | 0.00030525 | 0 | 0.00030525 | 0.00030525 | 422504 | 422504 | 422503.9997
38911.5009 | 0 | 0 | 38911.5009 | 0 | 0 | 773 | 855 | 0.030525 | 0 | 0.030525 | 0 | 0.00030525 | 0 | 0.00030525 | 0 | 0.00030525 | 0.00030525 | 422504 | 422504 | 422503.9997
38911.5016 | 0 | 0 | 38911.5016 | 0 | 0 | 831.5 | 913.5 | 0.030525 | 0 | 0.030525 | 0 | 0.00030525 | 0 | 0.00030525 | 0 | 0.00030525 | 0.00030525 | 422504 | 422504 | 422503.9997
38911.5022 | 0 | 0 | 38911.5023 | 0 | 0 | 890.5 | 972.5 | 0.030525 | 0 | 0.030525 | 0 | 0.00030525 | 0 | 0.00030525 | 0 | 0.00030525 | 0.00030525 | 422504 | 422504 | 422503.9997
38911.5029 | 0 | 0 | 38911.5029 | 0 | 0 | 949.5 | 1031.5 | 0.030525 | 0 | 0.030525 | 0 | 0.00030525 | 0 | 0.00030525 | 0 | 0.00030525 | 0.00030525 | 422504 | 422504 | 422503.9997
38911.5036 | 0 | 0 | 38911.5036 | 0 | 0 | 1008 | 1090 | 0.030525 | 0 | 0.030525 | 0 | 0.00030525 | 0 | 0.00030525 | 0 | 0.00030525 | 0.00030525 | 422504 | 422504 | 422503.9997
38911.5043 | 0 | 0 | 38911.5043 | 0 | 0 | 1067 | 1149 | 0.030525 | 0 | 0.030525 | 0 | 0.00030525 | 0 | 0.00030525 | 0 | 0.00030525 | 0.00030525 | 422504 | 422504 | 422503.9997
38911.505 | 0 | 0 | 38911.505 | 0 | 0 | 1125.5 | 1207.5 | 0.030525 | 0 | 0.030525 | 0 | 0.00030525 | 0 | 0.00030525 | 0 | 0.00030525 | 0.00030525 | 422504 | 422504 | 422503.9997
38911.5056 | 0 | 0 | 38911.5057 | 0 | 0 | 1184.5 | 1266.5 | 0.030525 | 0 | 0.030525 | 0 | 0.00030525 | 0 | 0.00030525 | 0 | 0.00030525 | 0.00030525 | 422504 | 422504 | 422503.9997
38911.5063 | 0 | 0 | 38911.5063 | 0 | 0 | 1243.5 | 1325.5 | 0.030525 | 0 | 0.030525 | 0 | 0.00030525 | 0 | 0.00030525 | 0 | 0.00030525 | 0.00030525 | 422504 | 422504 | 422503.9997
38911.507 | 0 | 0 | 38911.507 | 0 | 0 | 1302 | 1384 | 0.030525 | 0 | 0.030525 | 0 | 0.00030525 | 0 | 0.00030525 | 0 | 0.00030525 | 0.00030525 | 422504 | 422504 | 422503.9997
38911.5077 | 0 | 0 | 38911.5077 | 0 | 0 | 1360.5 | 1442.5 | 0.030525 | 0 | 0.030525 | 0 | 0.00030525 | 0 | 0.00030525 | 0 | 0.00030525 | 0.00030525 | 422504 | 422504 | 422503.9997
38911.5084 | 0 | 0 | 38911.5084 | 0 | 0 | 1419.5 | 1501.5 | 0.030525 | 0 | 0.030525 | 0 | 0.00030525 | 0 | 0.00030525 | 0 | 0.00030525 | 0.00030525 | 422504 | 422504 | 422503.9997
38911.5091 | 0 | 0 | 38911.5091 | 0 | 0 | 1478.5 | 1560.5 | 0.030525 | 0 | 0.030525 | 0 | 0.00030525 | 0 | 0.00030525 | 0 | 0.00030525 | 0.00030525 | 422504 | 422504 | 422503.9997
38911.5097 | 0 | 0 | 38911.5097 | 0 | 0 | 1537 | 1619 | 0.030525 | 0 | 0.030525 | 0 | 0.00030525 | 0 | 0.00030525 | 0 | 0.00030525 | 0.00030525 | 422504 | 422504 | 422503.9997
38911.5104 | 0 | 0 | 38911.5104 | 0 | 0 | 1596 | 1678 | 0.030525 | 0 | 0.030525 | 0 | 0.00030525 | 0 | 0.00030525 | 0 | 0.00030525 | 0.00030525 | 422504 | 422504 | 422503.9997
38911.5111 | 0 | 0 | 38911.5111 | 0 | 0 | 1654.5 | 1736.5 | 0.030525 | 0 | 0.030525 | 0 | 0.00030525 | 0 | 0.00030525 | 0 | 0.00030525 | 0.00030525 | 422504 | 422504 | 422503.9997
38911.5118 | 0 | 0 | 38911.5118 | 0 | 0 | 1713.5 | 1795.5 | 0.030525 | 0 | 0.030525 | 0 | 0.00030525 | 0 | 0.00030525 | 0 | 0.00030525 | 0.00030525 | 422504 | 422504 | 422503.9997
38911.5125 | 0 | 0 | 38911.5125 | 0 | 0 | 1772.5 | 1854.5 | 0.030525 | 0 | 0.030525 | 0 | 0.00030525 | 0 | 0.00030525 | 0 | 0.00030525 | 0.00030525 | 422504 | 422504 | 422503.9997
38911.5131 | 1018 | 987 | 38911.5131 | 1019 | 1100 | 1831 | 1913 | 62.149 | 60.2564 | 62.21 | 67.1551 | 0.62149 | 0.60256 | 0.6221 | 0.67155 | 0.018926 | 0.049451 | 243.9018 | 236.1473 | 7.6885
38911.5138 | 957 | 1110 | 38911.5138 | 883 | 1116 | 1890 | 1972 | 58.4249 | 67.7656 | 53.9072 | 68.1319 | 0.58425 | 0.67766 | 0.53907 | 0.68132 | 0.093407 | 0.14225 | 260.045 | 380.7287 | 3.2835
38911.5145 | 877 | 929 | 38911.5145 | 1050 | 981 | 1948.5 | 2030.5 | 53.5409 | 56.7155 | 64.1026 | 59.8901 | 0.53541 | 0.56716 | 0.64103 | 0.5989 | 0.031746 | 0.042125 | 4562.1805 | 3729.8372 | 32.1855
38911.5152 | 952 | 1144 | 38911.5152 | 1012 | 1163 | 2007.5 | 2089.5 | 58.1197 | 69.8413 | 61.7827 | 71.0012 | 0.5812 | 0.69841 | 0.61783 | 0.71001 | 0.11722 | 0.092186 | 134.9632 | 171.1936 | 0.93916
38911.5159 | 920 | 1043 | 38911.5159 | 972 | 1073 | 2066.5 | 2148.5 | 56.1661 | 63.6752 | 59.3407 | 65.5067 | 0.56166 | 0.63675 | 0.59341 | 0.65507 | 0.075092 | 0.061661 | 691.7248 | 2108.3342 | 13.7322
38911.5165 | 906 | 1137 | 38911.5166 | 887 | 1021 | 2125 | 2207 | 55.3114 | 69.4139 | 54.1514 | 62.3321 | 0.55311 | 0.69414 | 0.54151 | 0.62332 | 0.14103 | 0.081807 | 243.7503 | 430.3768 | 4.9972
38911.5172 | 922 | 1071 | 38911.5172 | 1167 | 996 | 2184 | 2266 | 56.2882 | 65.3846 | 71.2454 | 60.8059 | 0.56288 | 0.65385 | 0.71245 | 0.60806 | 0.090965 | 0.1044 | 142.2642 | 155.6258 | 6.8225
38911.5179 | 1113 | 849 | 38911.5179 | 1156 | 900 | 2242.5 | 2324.5 | 67.9487 | 51.8315 | 70.5739 | 54.9451 | 0.67949 | 0.51832 | 0.70574 | 0.54945 | 0.16117 | 0.15629 | 546.4262 | 1048.2906 | 16.2389
38911.5186 | 1140 | 878 | 38911.5186 | 878 | 995 | 2301.5 | 2383.5 | 69.5971 | 53.602 | 53.602 | 60.7448 | 0.69597 | 0.53602 | 0.53602 | 0.60745 | 0.15995 | 0.071429 | 148.558 | 223.423 | 7.4761
38911.5193 | 889 | 1021 | 38911.5193 | 880 | 1002 | 2360.5 | 2442.5 | 54.2735 | 62.3321 | 53.7241 | 61.1722 | 0.54274 | 0.62332 | 0.53724 | 0.61172 | 0.080586 | 0.074481 | 1272.8846 | 2848.8609 | 19.2101
38911.5199 | 893 | 1021 | 38911.52 | 895 | 1029 | 2419 | 2501 | 54.5177 | 62.3321 | 54.6398 | 62.8205 | 0.54518 | 0.62332 | 0.5464 | 0.62821 | 0.078144 | 0.081807 | 2280.4682 | 1370.4452 | 18.167
38911.5206 | 1139 | 860 | 38911.5206 | 1139 | 870 | 2478 | 2560 | 69.536 | 52.5031 | 69.536 | 53.1136 | 0.69536 | 0.52503 | 0.69536 | 0.53114 | 0.17033 | 0.16422 | 496.1819 | 1039.9409 | 12.0951
38911.5213 | 1001 | 1155 | 38911.5213 | 1005 | 829 | 2536.5 | 2618.5 | 61.1111 | 70.5128 | 61.3553 | 50.6105 | 0.61111 | 0.70513 | 0.61355 | 0.50611 | 0.094017 | 0.10745 | 841.3113 | 5292.5802 | 3.6522
38911.522 | 900 | 1096 | 38911.522 | 891 | 952 | 2595.5 | 2677.5 | 54.9451 | 66.9109 | 54.3956 | 58.1197 | 0.54945 | 0.66911 | 0.54396 | 0.5812 | 0.11966 | 0.037241 | 254.2239 | 389.8325 | 8.4973
38911.5227 | 1144 | 843 | 38911.5227 | 1163 | 944 | 2654 | 2736 | 69.8413 | 51.4652 | 71.0012 | 57.6313 | 0.69841 | 0.51465 | 0.71001 | 0.57631 | 0.18376 | 0.1337 | 123.1474 | 173.5003 | 9.4832
38911.5233 | 1078 | 814 | 38911.5234 | 1164 | 852 | 2713 | 2795 | 65.812 | 49.6947 | 71.0623 | 52.0147 | 0.65812 | 0.49695 | 0.71062 | 0.52015 | 0.16117 | 0.19048 | 8425.7447 | 323.3803 | 20.7391
38911.524 | 1045 | 1049 | 38911.524 | 1015 | 1153 | 2771.5 | 2853.5 | 63.7973 | 64.0415 | 61.9658 | 70.3907 | 0.63797 | 0.64042 | 0.61966 | 0.70391 | 0.002442 | 0.084249 | 26.2091 | 25.7676 | 0.37148
38911.5247 | 988 | 1133 | 38911.5247 | 961 | 1115 | 2830.5 | 2912.5 | 60.3175 | 69.1697 | 58.6691 | 68.0708 | 0.60317 | 0.6917 | 0.58669 | 0.68071 | 0.088523 | 0.094017 | 440.2487 | 1024.9504 | 0.64172
38911.5254 | 917 | 1123 | 38911.5254 | 957 | 1078 | 2889.5 | 2971.5 | 55.9829 | 68.5592 | 58.4249 | 65.812 | 0.55983 | 0.68559 | 0.58425 | 0.65812 | 0.12576 | 0.073871 | 168.2318 | 222.4046 | 4.4854
38911.5261 | 1168 | 865 | 38911.5261 | 1029 | 1111 | 2948 | 3030 | 71.3065 | 52.8083 | 62.8205 | 67.8266 | 0.71306 | 0.52808 | 0.62821 | 0.67827 | 0.18498 | 0.050061 | 24.6208 | 24.4676 | 1.8185
38911.5267 | 1121 | 790 | 38911.5268 | 933 | 1039 | 3007 | 3089 | 68.4371 | 48.2295 | 56.9597 | 63.431 | 0.68437 | 0.4823 | 0.5696 | 0.63431 | 0.20208 | 0.064713 | 113.9962 | 146.5073 | 15.1984
38911.5274 | 1003 | 1147 | 38911.5274 | 1150 | 918 | 3065.5 | 3147.5 | 61.2332 | 70.0244 | 70.2076 | 56.044 | 0.61233 | 0.70024 | 0.70208 | 0.56044 | 0.087912 | 0.14164 | 12.576 | 13.2105 | 0.37621
38911.5281 | 1053 | 978 | 38911.5281 | 1031 | 776 | 3124.5 | 3206.5 | 64.2857 | 59.707 | 62.9426 | 47.3748 | 0.64286 | 0.59707 | 0.62943 | 0.47375 | 0.045788 | 0.15568 | 230.6457 | 254.2981 | 6.0194
38911.5288 | 1110 | 1030 | 38911.5288 | 1139 | 1007 | 3183.5 | 3265.5 | 67.7656 | 62.8816 | 69.536 | 61.4774 | 0.67766 | 0.62882 | 0.69536 | 0.61477 | 0.04884 | 0.080586 | 103.8079 | 116.2231 | 1.408
38911.5295 | 1004 | 1155 | 38911.5295 | 1131 | 794 | 3242 | 3324 | 61.2943 | 70.5128 | 69.0476 | 48.4737 | 0.61294 | 0.70513 | 0.69048 | 0.48474 | 0.092186 | 0.20574 | 71.3882 | 82.3526 | 1.7978
38911.5301 | 1153 | 828 | 38911.5302 | 887 | 964 | 3301 | 3383 | 70.3907 | 50.5495 | 54.1514 | 58.8523 | 0.70391 | 0.50549 | 0.54151 | 0.58852 | 0.19841 | 0.047009 | 113.1793 | 158.248 | 9.7704
38911.5308 | 1138 | 817 | 38911.5308 | 1044 | 1017 | 3359.5 | 3441.5 | 69.475 | 49.8779 | 63.7363 | 62.0879 | 0.69475 | 0.49878 | 0.63736 | 0.62088 | 0.19597 | 0.016484 | 65.8453 | 70.4448 | 7.9938

## C2-7
Penlight Test 23 |  |  | 2006-07-13 | 11:48 |  | Vs = |  | 129 |  | R = | 100
XLPE | 7-C | Conduit
470 C | 17.3 kW/m2 |  | Conductors | 2 & 7
Time-21 | N11 | N12 | Time-22 | N21 | N22 | Penlight Time | DAQ Time | V11 | V12 | V21 | V22 | I11 | I12 | I21 | I22 | Delta-I1 | Delta-I2 | R2-G | R7-G | R2-7
38911.4913 | 0 | 0 | 38911.4913 | 0 | 0 | -53 | 29 | 0.030525 | 0 | 0.030525 | 0 | 0.00030525 | 0 | 0.00030525 | 0 | 0.00030525 | 0.00030525 | 422504 | 422504 | 422503.9997
38911.492 | 0 | 0 | 38911.492 | 0 | 0 | 5.5 | 87.5 | 0.030525 | 0 | 0.030525 | 0 | 0.00030525 | 0 | 0.00030525 | 0 | 0.00030525 | 0.00030525 | 422504 | 422504 | 422503.9997
38911.4927 | 0 | 0 | 38911.4927 | 0 | 0 | 64.5 | 146.5 | 0.030525 | 0 | 0.030525 | 0 | 0.00030525 | 0 | 0.00030525 | 0 | 0.00030525 | 0.00030525 | 422504 | 422504 | 422503.9997
38911.4934 | 0 | 0 | 38911.4934 | 0 | 0 | 123.5 | 205.5 | 0.030525 | 0 | 0.030525 | 0 | 0.00030525 | 0 | 0.00030525 | 0 | 0.00030525 | 0.00030525 | 422504 | 422504 | 422503.9997
38911.494 | 0 | 0 | 38911.4941 | 0 | 0 | 182 | 264 | 0.030525 | 0 | 0.030525 | 0 | 0.00030525 | 0 | 0.00030525 | 0 | 0.00030525 | 0.00030525 | 422504 | 422504 | 422503.9997
38911.4947 | 0 | 0 | 38911.4947 | 0 | 0 | 241 | 323 | 0.030525 | 0 | 0.030525 | 0 | 0.00030525 | 0 | 0.00030525 | 0 | 0.00030525 | 0.00030525 | 422504 | 422504 | 422503.9997
38911.4954 | 0 | 0 | 38911.4954 | 0 | 0 | 299.5 | 381.5 | 0.030525 | 0 | 0.030525 | 0 | 0.00030525 | 0 | 0.00030525 | 0 | 0.00030525 | 0.00030525 | 422504 | 422504 | 422503.9997
38911.4961 | 0 | 0 | 38911.4961 | 0 | 0 | 358.5 | 440.5 | 0.030525 | 0 | 0.030525 | 0 | 0.00030525 | 0 | 0.00030525 | 0 | 0.00030525 | 0.00030525 | 422504 | 422504 | 422503.9997
38911.4968 | 0 | 0 | 38911.4968 | 0 | 0 | 417.5 | 499.5 | 0.030525 | 0 | 0.030525 | 0 | 0.00030525 | 0 | 0.00030525 | 0 | 0.00030525 | 0.00030525 | 422504 | 422504 | 422503.9997
38911.4974 | 0 | 0 | 38911.4975 | 0 | 0 | 476 | 558 | 0.030525 | 0 | 0.030525 | 0 | 0.00030525 | 0 | 0.00030525 | 0 | 0.00030525 | 0.00030525 | 422504 | 422504 | 422503.9997
38911.4981 | 0 | 0 | 38911.4981 | 0 | 0 | 535 | 617 | 0.030525 | 0 | 0.030525 | 0 | 0.00030525 | 0 | 0.00030525 | 0 | 0.00030525 | 0.00030525 | 422504 | 422504 | 422503.9997
38911.4988 | 0 | 0 | 38911.4988 | 0 | 0 | 593.5 | 675.5 | 0.030525 | 0 | 0.030525 | 0 | 0.00030525 | 0 | 0.00030525 | 0 | 0.00030525 | 0.00030525 | 422504 | 422504 | 422503.9997
38911.4995 | 0 | 0 | 38911.4995 | 0 | 0 | 652.5 | 734.5 | 0.030525 | 0 | 0.030525 | 0 | 0.00030525 | 0 | 0.00030525 | 0 | 0.00030525 | 0.00030525 | 422504 | 422504 | 422503.9997
38911.5002 | 0 | 0 | 38911.5002 | 0 | 0 | 711.5 | 793.5 | 0.030525 | 0 | 0.030525 | 0 | 0.00030525 | 0 | 0.00030525 | 0 | 0.00030525 | 0.00030525 | 422504 | 422504 | 422503.9997
38911.5008 | 0 | 0 | 38911.5009 | 0 | 0 | 770 | 852 | 0.030525 | 0 | 0.030525 | 0 | 0.00030525 | 0 | 0.00030525 | 0 | 0.00030525 | 0.00030525 | 422504 | 422504 | 422503.9997
38911.5015 | 0 | 0 | 38911.5016 | 0 | 0 | 829 | 911 | 0.030525 | 0 | 0.030525 | 0 | 0.00030525 | 0 | 0.00030525 | 0 | 0.00030525 | 0.00030525 | 422504 | 422504 | 422503.9997
38911.5022 | 0 | 0 | 38911.5022 | 0 | 0 | 887.5 | 969.5 | 0.030525 | 0 | 0.030525 | 0 | 0.00030525 | 0 | 0.00030525 | 0 | 0.00030525 | 0.00030525 | 422504 | 422504 | 422503.9997
38911.5029 | 0 | 0 | 38911.5029 | 0 | 0 | 946.5 | 1028.5 | 0.030525 | 0 | 0.030525 | 0 | 0.00030525 | 0 | 0.00030525 | 0 | 0.00030525 | 0.00030525 | 422504 | 422504 | 422503.9997
38911.5036 | 0 | 0 | 38911.5036 | 0 | 0 | 1005.5 | 1087.5 | 0.030525 | 0 | 0.030525 | 0 | 0.00030525 | 0 | 0.00030525 | 0 | 0.00030525 | 0.00030525 | 422504 | 422504 | 422503.9997
38911.5042 | 0 | 0 | 38911.5043 | 0 | 0 | 1064 | 1146 | 0.030525 | 0 | 0.030525 | 0 | 0.00030525 | 0 | 0.00030525 | 0 | 0.00030525 | 0.00030525 | 422504 | 422504 | 422503.9997
38911.5049 | 0 | 0 | 38911.505 | 0 | 0 | 1123 | 1205 | 0.030525 | 0 | 0.030525 | 0 | 0.00030525 | 0 | 0.00030525 | 0 | 0.00030525 | 0.00030525 | 422504 | 422504 | 422503.9997
38911.5056 | 0 | 0 | 38911.5056 | 0 | 0 | 1181.5 | 1263.5 | 0.030525 | 0 | 0.030525 | 0 | 0.00030525 | 0 | 0.00030525 | 0 | 0.00030525 | 0.00030525 | 422504 | 422504 | 422503.9997
38911.5063 | 0 | 0 | 38911.5063 | 0 | 0 | 1240.5 | 1322.5 | 0.030525 | 0 | 0.030525 | 0 | 0.00030525 | 0 | 0.00030525 | 0 | 0.00030525 | 0.00030525 | 422504 | 422504 | 422503.9997
38911.507 | 0 | 0 | 38911.507 | 0 | 0 | 1299 | 1381 | 0.030525 | 0 | 0.030525 | 0 | 0.00030525 | 0 | 0.00030525 | 0 | 0.00030525 | 0.00030525 | 422504 | 422504 | 422503.9997
38911.5077 | 0 | 0 | 38911.5077 | 0 | 0 | 1358 | 1440 | 0.030525 | 0 | 0.030525 | 0 | 0.00030525 | 0 | 0.00030525 | 0 | 0.00030525 | 0.00030525 | 422504 | 422504 | 422503.9997
38911.5083 | 0 | 0 | 38911.5083 | 0 | 0 | 1416.5 | 1498.5 | 0.030525 | 0 | 0.030525 | 0 | 0.00030525 | 0 | 0.00030525 | 0 | 0.00030525 | 0.00030525 | 422504 | 422504 | 422503.9997
38911.509 | 0 | 0 | 38911.509 | 0 | 0 | 1475.5 | 1557.5 | 0.030525 | 0 | 0.030525 | 0 | 0.00030525 | 0 | 0.00030525 | 0 | 0.00030525 | 0.00030525 | 422504 | 422504 | 422503.9997
38911.5097 | 0 | 0 | 38911.5097 | 0 | 0 | 1534.5 | 1616.5 | 0.030525 | 0 | 0.030525 | 0 | 0.00030525 | 0 | 0.00030525 | 0 | 0.00030525 | 0.00030525 | 422504 | 422504 | 422503.9997
38911.5104 | 0 | 0 | 38911.5104 | 0 | 0 | 1593 | 1675 | 0.030525 | 0 | 0.030525 | 0 | 0.00030525 | 0 | 0.00030525 | 0 | 0.00030525 | 0.00030525 | 422504 | 422504 | 422503.9997
38911.5111 | 0 | 0 | 38911.5111 | 0 | 0 | 1652 | 1734 | 0.030525 | 0 | 0.030525 | 0 | 0.00030525 | 0 | 0.00030525 | 0 | 0.00030525 | 0.00030525 | 422504 | 422504 | 422503.9997
38911.5117 | 0 | 0 | 38911.5117 | 0 | 0 | 1710.5 | 1792.5 | 0.030525 | 0 | 0.030525 | 0 | 0.00030525 | 0 | 0.00030525 | 0 | 0.00030525 | 0.00030525 | 422504 | 422504 | 422503.9997
38911.5124 | 0 | 0 | 38911.5124 | 0 | 0 | 1769.5 | 1851.5 | 0.030525 | 0 | 0.030525 | 0 | 0.00030525 | 0 | 0.00030525 | 0 | 0.00030525 | 0.00030525 | 422504 | 422504 | 422503.9997
38911.5131 | 13 | 49 | 38911.5131 | 9 | 34 | 1828.5 | 1910.5 | 0.79365 | 2.9915 | 0.54945 | 2.0757 | 0.0079365 | 0.029915 | 0.0054945 | 0.020757 | 0.021978 | 0.015263 | 5927.046 | 8613.7277 | 4137.7188
38911.5138 | 150 | 272 | 38911.5138 | 621 | 645 | 1887 | 1969 | 9.1575 | 16.6056 | 37.9121 | 39.3773 | 0.091575 | 0.16606 | 0.37912 | 0.39377 | 0.074481 | 0.014652 | 1568.9171 | 8719.5736 | 614.6495
38911.5145 | 1092 | 887 | 38911.5145 | 969 | 849 | 1946 | 2028 | 66.6667 | 54.1514 | 59.1575 | 51.8315 | 0.66667 | 0.54151 | 0.59158 | 0.51832 | 0.12515 | 0.07326 | 324.0092 | 805.4801 | 13.4407
38911.5151 | 895 | 1104 | 38911.5152 | 896 | 1099 | 2004.5 | 2086.5 | 54.6398 | 67.3993 | 54.7009 | 67.094 | 0.5464 | 0.67399 | 0.54701 | 0.67094 | 0.12759 | 0.12393 | 889.592 | 1531.6092 | 9.6949
38911.5158 | 949 | 1106 | 38911.5158 | 890 | 939 | 2063.5 | 2145.5 | 57.9365 | 67.5214 | 54.3346 | 57.326 | 0.57937 | 0.67521 | 0.54335 | 0.57326 | 0.095849 | 0.029915 | 279.4118 | 426.0457 | 4.2487
38911.5165 | 1045 | 897 | 38911.5165 | 847 | 968 | 2122.5 | 2204.5 | 63.7973 | 54.7619 | 51.7094 | 59.0965 | 0.63797 | 0.54762 | 0.51709 | 0.59096 | 0.090354 | 0.073871 | 613.744 | 3447.721 | 18.5284
38911.5172 | 864 | 1072 | 38911.5172 | 989 | 814 | 2181 | 2263 | 52.7473 | 65.4457 | 60.3785 | 49.6947 | 0.52747 | 0.65446 | 0.60379 | 0.49695 | 0.12698 | 0.10684 | 1150.1291 | 1078.4518 | 15.1118
38911.5179 | 833 | 1041 | 38911.5179 | 965 | 964 | 2240 | 2322 | 50.8547 | 63.5531 | 58.9133 | 58.8523 | 0.50855 | 0.63553 | 0.58913 | 0.58852 | 0.12698 | 0.0006105 | 195.9916 | 233.8804 | 16.0837
38911.5185 | 888 | 920 | 38911.5186 | 1077 | 915 | 2298.5 | 2380.5 | 54.2125 | 56.1661 | 65.7509 | 55.8608 | 0.54212 | 0.56166 | 0.65751 | 0.55861 | 0.019536 | 0.098901 | 368.7591 | 306.4618 | 24.9975
38911.5192 | 862 | 983 | 38911.5192 | 1142 | 1001 | 2357.5 | 2439.5 | 52.6252 | 60.0122 | 69.7192 | 61.1111 | 0.52625 | 0.60012 | 0.69719 | 0.61111 | 0.073871 | 0.086081 | 1093.2593 | 14962.6599 | 27.0845
38911.5199 | 981 | 835 | 38911.5199 | 1081 | 834 | 2416 | 2498 | 59.8901 | 50.9768 | 65.9951 | 50.9158 | 0.5989 | 0.50977 | 0.65995 | 0.50916 | 0.089133 | 0.15079 | 849.1571 | 6580.5136 | 35.0388
38911.5206 | 1139 | 866 | 38911.5206 | 990 | 1140 | 2475 | 2557 | 69.536 | 52.8694 | 60.4396 | 69.5971 | 0.69536 | 0.52869 | 0.6044 | 0.69597 | 0.16667 | 0.091575 | 60.3358 | 64.5627 | 4.8937
38911.5213 | 948 | 953 | 38911.5213 | 1060 | 935 | 2533.5 | 2615.5 | 57.8755 | 58.1807 | 64.7131 | 57.0818 | 0.57875 | 0.58181 | 0.64713 | 0.57082 | 0.0030525 | 0.076313 | 294.8662 | 244.2956 | 15.7859
38911.5219 | 1051 | 811 | 38911.522 | 1002 | 729 | 2592.5 | 2674.5 | 64.1636 | 49.5116 | 61.1722 | 44.5055 | 0.64164 | 0.49512 | 0.61172 | 0.44505 | 0.14652 | 0.16667 | 1301.2446 | 512.0457 | 25.8948
38911.5226 | 1130 | 862 | 38911.5226 | 1124 | 843 | 2651.5 | 2733.5 | 68.9866 | 52.6252 | 68.6203 | 51.4652 | 0.68987 | 0.52625 | 0.6862 | 0.51465 | 0.16361 | 0.17155 | 1075.3517 | 488.1469 | 11.6524
38911.5233 | 987 | 741 | 38911.5233 | 1065 | 758 | 2710.5 | 2792.5 | 60.2564 | 45.2381 | 65.0183 | 46.2759 | 0.60256 | 0.45238 | 0.65018 | 0.46276 | 0.15018 | 0.18742 | 2039.2241 | 388.4015 | 41.3208
38911.524 | 1126 | 813 | 38911.524 | 979 | 1130 | 2769 | 2851 | 68.7424 | 49.6337 | 59.768 | 68.9866 | 0.68742 | 0.49634 | 0.59768 | 0.68987 | 0.19109 | 0.092186 | 86.401 | 98.0261 | 10.5957
38911.5247 | 1090 | 757 | 38911.5247 | 880 | 945 | 2828 | 2910 | 66.5446 | 46.2149 | 53.7241 | 57.6923 | 0.66545 | 0.46215 | 0.53724 | 0.57692 | 0.2033 | 0.039683 | 151.0939 | 220.0097 | 24.16
38911.5253 | 1120 | 877 | 38911.5254 | 1142 | 810 | 2886.5 | 2968.5 | 68.3761 | 53.5409 | 69.7192 | 49.4505 | 0.68376 | 0.53541 | 0.69719 | 0.49451 | 0.14835 | 0.20269 | 459.8624 | 3240.7672 | 12.8332
38911.526 | 1101 | 796 | 38911.526 | 935 | 1144 | 2945.5 | 3027.5 | 67.2161 | 48.5958 | 57.0818 | 69.8413 | 0.67216 | 0.48596 | 0.57082 | 0.69841 | 0.1862 | 0.12759 | 145.9352 | 204.9052 | 18.2377
38911.5267 | 989 | 1136 | 38911.5267 | 1160 | 952 | 3004 | 3086 | 60.3785 | 69.3529 | 70.8181 | 58.1197 | 0.60379 | 0.69353 | 0.70818 | 0.5812 | 0.089744 | 0.12698 | 10.6643 | 10.9304 | 0.10391
38911.5274 | 960 | 1027 | 38911.5274 | 969 | 1109 | 3063 | 3145 | 58.6081 | 62.6984 | 59.1575 | 67.7045 | 0.58608 | 0.62698 | 0.59158 | 0.67705 | 0.040904 | 0.08547 | 268.3348 | 283.1584 | 9.0682
38911.5281 | 997 | 1141 | 38911.5281 | 1016 | 1130 | 3121.5 | 3203.5 | 60.8669 | 69.6581 | 62.0269 | 68.9866 | 0.60867 | 0.69658 | 0.62027 | 0.68987 | 0.087912 | 0.069597 | 233.1219 | 340.8737 | 1.6927
38911.5287 | 998 | 1141 | 38911.5288 | 1018 | 1124 | 3180.5 | 3262.5 | 60.928 | 69.6581 | 62.149 | 68.6203 | 0.60928 | 0.69658 | 0.62149 | 0.6862 | 0.087302 | 0.064713 | 172.5914 | 226.8182 | 1.5802
38911.5294 | 888 | 966 | 38911.5294 | 912 | 1121 | 3239.5 | 3321.5 | 54.2125 | 58.9744 | 55.6777 | 68.4371 | 0.54212 | 0.58974 | 0.55678 | 0.68437 | 0.047619 | 0.12759 | 358.9054 | 366.8525 | 21.0702
38911.5301 | 924 | 1135 | 38911.5301 | 1111 | 869 | 3298 | 3380 | 56.4103 | 69.2918 | 67.8266 | 53.0525 | 0.5641 | 0.69292 | 0.67827 | 0.53053 | 0.12882 | 0.14774 | 324.3115 | 729.2983 | 4.1856
38911.5308 | 884 | 1079 | 38911.5308 | 919 | 1035 | 3357 | 3439 | 53.9683 | 65.873 | 56.105 | 63.1868 | 0.53968 | 0.65873 | 0.56105 | 0.63187 | 0.11905 | 0.070818 | 325.7266 | 591.828 | 11.8939

## C2-6
Penlight Test 23 |  |  | 2006-07-13 | 11:48 |  | Vs = |  | 129 |  | R = | 100
XLPE | 7-C | Conduit
470 C | 17.3 kW/m2 |  | Conductors | 2 & 6
Time-19 | N11 | N12 | Time-20 | N21 | N22 | Penlight Time | DAQ Time | V11 | V12 | V21 | V22 | I11 | I12 | I21 | I22 | Delta-I1 | Delta-I2 | R2-G | R6-G | R2-6
38911.4913 | 0 | 0 | 38911.4913 | 0 | 0 | -55.5 | 26.5 | 0.030525 | 0 | 0.030525 | 0 | 0.00030525 | 0 | 0.00030525 | 0 | 0.00030525 | 0.00030525 | 422504 | 422504 | 422503.9997
38911.492 | 0 | 0 | 38911.492 | 0 | 0 | 3 | 85 | 0.030525 | 0 | 0.030525 | 0 | 0.00030525 | 0 | 0.00030525 | 0 | 0.00030525 | 0.00030525 | 422504 | 422504 | 422503.9997
38911.4927 | 0 | 0 | 38911.4927 | 0 | 0 | 62 | 144 | 0.030525 | 0 | 0.030525 | 0 | 0.00030525 | 0 | 0.00030525 | 0 | 0.00030525 | 0.00030525 | 422504 | 422504 | 422503.9997
38911.4933 | 0 | 0 | 38911.4933 | 0 | 0 | 120.5 | 202.5 | 0.030525 | 0 | 0.030525 | 0 | 0.00030525 | 0 | 0.00030525 | 0 | 0.00030525 | 0.00030525 | 422504 | 422504 | 422503.9997
38911.494 | 0 | 0 | 38911.494 | 0 | 0 | 179.5 | 261.5 | 0.030525 | 0 | 0.030525 | 0 | 0.00030525 | 0 | 0.00030525 | 0 | 0.00030525 | 0.00030525 | 422504 | 422504 | 422503.9997
38911.4947 | 0 | 0 | 38911.4947 | 0 | 0 | 238 | 320 | 0.030525 | 0 | 0.030525 | 0 | 0.00030525 | 0 | 0.00030525 | 0 | 0.00030525 | 0.00030525 | 422504 | 422504 | 422503.9997
38911.4954 | 0 | 0 | 38911.4954 | 0 | 0 | 297 | 379 | 0.030525 | 0 | 0.030525 | 0 | 0.00030525 | 0 | 0.00030525 | 0 | 0.00030525 | 0.00030525 | 422504 | 422504 | 422503.9997
38911.4961 | 0 | 0 | 38911.4961 | 0 | 0 | 355.5 | 437.5 | 0.030525 | 0 | 0.030525 | 0 | 0.00030525 | 0 | 0.00030525 | 0 | 0.00030525 | 0.00030525 | 422504 | 422504 | 422503.9997
38911.4967 | 0 | 0 | 38911.4967 | 0 | 0 | 414.5 | 496.5 | 0.030525 | 0 | 0.030525 | 0 | 0.00030525 | 0 | 0.00030525 | 0 | 0.00030525 | 0.00030525 | 422504 | 422504 | 422503.9997
38911.4974 | 0 | 0 | 38911.4974 | 0 | 0 | 473.5 | 555.5 | 0.030525 | 0 | 0.030525 | 0 | 0.00030525 | 0 | 0.00030525 | 0 | 0.00030525 | 0.00030525 | 422504 | 422504 | 422503.9997
38911.4981 | 0 | 0 | 38911.4981 | 0 | 0 | 532 | 614 | 0.030525 | 0 | 0.030525 | 0 | 0.00030525 | 0 | 0.00030525 | 0 | 0.00030525 | 0.00030525 | 422504 | 422504 | 422503.9997
38911.4988 | 0 | 0 | 38911.4988 | 0 | 0 | 591 | 673 | 0.030525 | 0 | 0.030525 | 0 | 0.00030525 | 0 | 0.00030525 | 0 | 0.00030525 | 0.00030525 | 422504 | 422504 | 422503.9997
38911.4995 | 0 | 0 | 38911.4995 | 0 | 0 | 649.5 | 731.5 | 0.030525 | 0 | 0.030525 | 0 | 0.00030525 | 0 | 0.00030525 | 0 | 0.00030525 | 0.00030525 | 422504 | 422504 | 422503.9997
38911.5001 | 0 | 0 | 38911.5002 | 0 | 0 | 708.5 | 790.5 | 0.030525 | 0 | 0.030525 | 0 | 0.00030525 | 0 | 0.00030525 | 0 | 0.00030525 | 0.00030525 | 422504 | 422504 | 422503.9997
38911.5008 | 0 | 0 | 38911.5008 | 0 | 0 | 767.5 | 849.5 | 0.030525 | 0 | 0.030525 | 0 | 0.00030525 | 0 | 0.00030525 | 0 | 0.00030525 | 0.00030525 | 422504 | 422504 | 422503.9997
38911.5015 | 0 | 0 | 38911.5015 | 0 | 0 | 826 | 908 | 0.030525 | 0 | 0.030525 | 0 | 0.00030525 | 0 | 0.00030525 | 0 | 0.00030525 | 0.00030525 | 422504 | 422504 | 422503.9997
38911.5022 | 0 | 0 | 38911.5022 | 0 | 0 | 885 | 967 | 0.030525 | 0 | 0.030525 | 0 | 0.00030525 | 0 | 0.00030525 | 0 | 0.00030525 | 0.00030525 | 422504 | 422504 | 422503.9997
38911.5029 | 0 | 0 | 38911.5029 | 0 | 0 | 943.5 | 1025.5 | 0.030525 | 0 | 0.030525 | 0 | 0.00030525 | 0 | 0.00030525 | 0 | 0.00030525 | 0.00030525 | 422504 | 422504 | 422503.9997
38911.5035 | 0 | 0 | 38911.5036 | 0 | 0 | 1002.5 | 1084.5 | 0.030525 | 0 | 0.030525 | 0 | 0.00030525 | 0 | 0.00030525 | 0 | 0.00030525 | 0.00030525 | 422504 | 422504 | 422503.9997
38911.5042 | 0 | 0 | 38911.5042 | 0 | 0 | 1061.5 | 1143.5 | 0.030525 | 0 | 0.030525 | 0 | 0.00030525 | 0 | 0.00030525 | 0 | 0.00030525 | 0.00030525 | 422504 | 422504 | 422503.9997
38911.5049 | 0 | 0 | 38911.5049 | 0 | 0 | 1120 | 1202 | 0.030525 | 0 | 0.030525 | 0 | 0.00030525 | 0 | 0.00030525 | 0 | 0.00030525 | 0.00030525 | 422504 | 422504 | 422503.9997
38911.5056 | 0 | 0 | 38911.5056 | 0 | 0 | 1178.5 | 1260.5 | 0.030525 | 0 | 0.030525 | 0 | 0.00030525 | 0 | 0.00030525 | 0 | 0.00030525 | 0.00030525 | 422504 | 422504 | 422503.9997
38911.5063 | 0 | 0 | 38911.5063 | 0 | 0 | 1237.5 | 1319.5 | 0.030525 | 0 | 0.030525 | 0 | 0.00030525 | 0 | 0.00030525 | 0 | 0.00030525 | 0.00030525 | 422504 | 422504 | 422503.9997
38911.5069 | 0 | 0 | 38911.507 | 0 | 0 | 1296.5 | 1378.5 | 0.030525 | 0 | 0.030525 | 0 | 0.00030525 | 0 | 0.00030525 | 0 | 0.00030525 | 0.00030525 | 422504 | 422504 | 422503.9997
38911.5076 | 0 | 0 | 38911.5076 | 0 | 0 | 1355 | 1437 | 0.030525 | 0 | 0.030525 | 0 | 0.00030525 | 0 | 0.00030525 | 0 | 0.00030525 | 0.00030525 | 422504 | 422504 | 422503.9997
38911.5083 | 0 | 0 | 38911.5083 | 0 | 0 | 1414 | 1496 | 0.030525 | 0 | 0.030525 | 0 | 0.00030525 | 0 | 0.00030525 | 0 | 0.00030525 | 0.00030525 | 422504 | 422504 | 422503.9997
38911.509 | 0 | 0 | 38911.509 | 0 | 0 | 1473 | 1555 | 0.030525 | 0 | 0.030525 | 0 | 0.00030525 | 0 | 0.00030525 | 0 | 0.00030525 | 0.00030525 | 422504 | 422504 | 422503.9997
38911.5097 | 0 | 0 | 38911.5097 | 0 | 0 | 1531.5 | 1613.5 | 0.030525 | 0 | 0.030525 | 0 | 0.00030525 | 0 | 0.00030525 | 0 | 0.00030525 | 0.00030525 | 422504 | 422504 | 422503.9997
38911.5103 | 0 | 0 | 38911.5104 | 0 | 0 | 1590.5 | 1672.5 | 0.030525 | 0 | 0.030525 | 0 | 0.00030525 | 0 | 0.00030525 | 0 | 0.00030525 | 0.00030525 | 422504 | 422504 | 422503.9997
38911.511 | 0 | 0 | 38911.511 | 0 | 0 | 1649 | 1731 | 0.030525 | 0 | 0.030525 | 0 | 0.00030525 | 0 | 0.00030525 | 0 | 0.00030525 | 0.00030525 | 422504 | 422504 | 422503.9997
38911.5117 | 0 | 0 | 38911.5117 | 0 | 0 | 1708 | 1790 | 0.030525 | 0 | 0.030525 | 0 | 0.00030525 | 0 | 0.00030525 | 0 | 0.00030525 | 0.00030525 | 422504 | 422504 | 422503.9997
38911.5124 | 0 | 0 | 38911.5124 | 0 | 0 | 1766.5 | 1848.5 | 0.030525 | 0 | 0.030525 | 0 | 0.00030525 | 0 | 0.00030525 | 0 | 0.00030525 | 0.00030525 | 422504 | 422504 | 422503.9997
38911.5131 | 286 | 65 | 38911.5131 | 914 | 953 | 1825.5 | 1907.5 | 17.4603 | 3.9683 | 55.7998 | 58.1807 | 0.1746 | 0.039683 | 0.558 | 0.58181 | 0.13492 | 0.02381 | 811.0883 | 1527.4831 | 2544.2361
38911.5137 | 1066 | 862 | 38911.5138 | 1095 | 940 | 1884.5 | 1966.5 | 65.0794 | 52.6252 | 66.8498 | 57.3871 | 0.65079 | 0.52625 | 0.6685 | 0.57387 | 0.12454 | 0.094628 | 345.1071 | 867.2916 | 19.2451
38911.5144 | 870 | 980 | 38911.5144 | 966 | 1123 | 1943 | 2025 | 53.1136 | 59.8291 | 58.9744 | 68.5592 | 0.53114 | 0.59829 | 0.58974 | 0.68559 | 0.067155 | 0.095849 | 1174.6285 | 23458.3924 | 26.7249
38911.5151 | 902 | 974 | 38911.5151 | 848 | 1059 | 2002 | 2084 | 55.0672 | 59.4628 | 51.7705 | 64.652 | 0.55067 | 0.59463 | 0.5177 | 0.64652 | 0.043956 | 0.12882 | 437.3742 | 475.3906 | 20.1055
38911.5158 | 1022 | 995 | 38911.5158 | 1026 | 932 | 2060.5 | 2142.5 | 62.3932 | 60.7448 | 62.6374 | 56.8987 | 0.62393 | 0.60745 | 0.62637 | 0.56899 | 0.016484 | 0.057387 | 402.9584 | 408.2009 | 7.7513
38911.5165 | 1025 | 826 | 38911.5165 | 1118 | 946 | 2119.5 | 2201.5 | 62.5763 | 50.4274 | 68.254 | 57.7534 | 0.62576 | 0.50427 | 0.68254 | 0.57753 | 0.12149 | 0.10501 | 538.4732 | 27024.625 | 31.6046
38911.5172 | 1051 | 870 | 38911.5172 | 872 | 1094 | 2178.5 | 2260.5 | 64.1636 | 53.1136 | 53.2357 | 66.7888 | 0.64164 | 0.53114 | 0.53236 | 0.66789 | 0.1105 | 0.13553 | 1163.1332 | 969.9735 | 20.0085
38911.5178 | 969 | 970 | 38911.5178 | 891 | 1044 | 2237 | 2319 | 59.1575 | 59.2186 | 54.3956 | 63.7363 | 0.59158 | 0.59219 | 0.54396 | 0.63736 | 0.0006105 | 0.093407 | 261.7981 | 222.4844 | 12.3771
38911.5185 | 1066 | 900 | 38911.5185 | 1073 | 866 | 2296 | 2378 | 65.0794 | 54.9451 | 65.5067 | 52.8694 | 0.65079 | 0.54945 | 0.65507 | 0.52869 | 0.10134 | 0.12637 | 2266.4494 | 751.2301 | 14.4165
38911.5192 | 1109 | 936 | 38911.5192 | 952 | 930 | 2354.5 | 2436.5 | 67.7045 | 57.1429 | 58.1197 | 56.7766 | 0.67705 | 0.57143 | 0.5812 | 0.56777 | 0.10562 | 0.013431 | 163.7635 | 212.683 | 4.943
38911.5199 | 1025 | 840 | 38911.5199 | 974 | 1117 | 2413.5 | 2495.5 | 62.5763 | 51.2821 | 59.4628 | 68.1929 | 0.62576 | 0.51282 | 0.59463 | 0.68193 | 0.11294 | 0.087302 | 332.2305 | 589.5172 | 25.244
38911.5206 | 1096 | 820 | 38911.5206 | 891 | 1112 | 2472.5 | 2554.5 | 66.9109 | 50.0611 | 54.3956 | 67.8877 | 0.66911 | 0.50061 | 0.54396 | 0.67888 | 0.1685 | 0.13492 | 212.0877 | 402.8928 | 19.2491
38911.5212 | 1043 | 803 | 38911.5212 | 999 | 1054 | 2531 | 2613 | 63.6752 | 49.0232 | 60.989 | 64.3468 | 0.63675 | 0.49023 | 0.60989 | 0.64347 | 0.14652 | 0.033578 | 154.8665 | 178.0762 | 21.2946
38911.5219 | 1034 | 775 | 38911.5219 | 985 | 1102 | 2589.5 | 2671.5 | 63.1258 | 47.3138 | 60.1343 | 67.2772 | 0.63126 | 0.47314 | 0.60134 | 0.67277 | 0.15812 | 0.071429 | 180.2175 | 228.1209 | 27.2729
38911.5226 | 1007 | 967 | 38911.5226 | 1125 | 764 | 2648.5 | 2730.5 | 61.4774 | 59.0354 | 68.6813 | 46.6422 | 0.61477 | 0.59035 | 0.68681 | 0.46642 | 0.02442 | 0.22039 | 114.3477 | 104.2877 | 7.3391
38911.5233 | 1093 | 867 | 38911.5233 | 1036 | 773 | 2707.5 | 2789.5 | 66.7277 | 52.9304 | 63.2479 | 47.1917 | 0.66728 | 0.5293 | 0.63248 | 0.47192 | 0.13797 | 0.16056 | 2784.3774 | 457.8428 | 14.4855
38911.5239 | 1128 | 824 | 38911.524 | 1021 | 897 | 2766 | 2848 | 68.8645 | 50.3053 | 62.3321 | 54.7619 | 0.68864 | 0.50305 | 0.62332 | 0.54762 | 0.18559 | 0.075702 | 146.4475 | 223.5427 | 13.5015
38911.5246 | 934 | 1060 | 38911.5247 | 1000 | 1063 | 2825 | 2907 | 57.0208 | 64.7131 | 61.0501 | 64.8962 | 0.57021 | 0.64713 | 0.6105 | 0.64896 | 0.076923 | 0.038462 | 252.5068 | 310.9179 | 8.4958
38911.5253 | 928 | 1079 | 38911.5253 | 936 | 1071 | 2883.5 | 2965.5 | 56.6545 | 65.873 | 57.1429 | 65.3846 | 0.56654 | 0.65873 | 0.57143 | 0.65385 | 0.092186 | 0.082418 | 745.932 | 13720.1423 | 9.7547
38911.526 | 1134 | 946 | 38911.526 | 866 | 1034 | 2942.5 | 3024.5 | 69.2308 | 57.7534 | 52.8694 | 63.1258 | 0.69231 | 0.57753 | 0.52869 | 0.63126 | 0.11477 | 0.10256 | 321.3983 | 811.2325 | 3.1074
38911.5267 | 1084 | 860 | 38911.5267 | 981 | 1121 | 3001.5 | 3083.5 | 66.1783 | 52.5031 | 59.8901 | 68.4371 | 0.66178 | 0.52503 | 0.5989 | 0.68437 | 0.13675 | 0.08547 | 150.7903 | 187.6018 | 12.8199
38911.5273 | 1007 | 1082 | 38911.5274 | 1088 | 863 | 3060 | 3142 | 61.4774 | 66.0562 | 66.4225 | 52.6862 | 0.61477 | 0.66056 | 0.66422 | 0.52686 | 0.045788 | 0.13736 | 120.0231 | 127.8195 | 1.2455
38911.528 | 1019 | 761 | 38911.5281 | 863 | 929 | 3119 | 3201 | 62.21 | 46.4591 | 52.6862 | 56.7155 | 0.6221 | 0.46459 | 0.52686 | 0.56716 | 0.15751 | 0.040293 | 242.6105 | 394.4298 | 34.9101
38911.5287 | 864 | 1039 | 38911.5287 | 863 | 1036 | 3177.5 | 3259.5 | 52.7473 | 63.431 | 52.6862 | 63.2479 | 0.52747 | 0.63431 | 0.52686 | 0.63248 | 0.10684 | 0.10562 | 1243.1158 | 1394.1621 | 18.8608
38911.5294 | 1051 | 818 | 38911.5294 | 1069 | 747 | 3236.5 | 3318.5 | 64.1636 | 49.9389 | 65.2625 | 45.6044 | 0.64164 | 0.49939 | 0.65263 | 0.45604 | 0.14225 | 0.19658 | 2471.4023 | 430.4637 | 24.2077
38911.5301 | 920 | 1040 | 38911.5301 | 886 | 973 | 3295.5 | 3377.5 | 56.1661 | 63.4921 | 54.0904 | 59.4017 | 0.56166 | 0.63492 | 0.5409 | 0.59402 | 0.07326 | 0.053114 | 796.195 | 3485.2344 | 14.3031
38911.5308 | 1130 | 833 | 38911.5308 | 1119 | 862 | 3354 | 3436 | 68.9866 | 50.8547 | 68.315 | 52.6252 | 0.68987 | 0.50855 | 0.68315 | 0.52625 | 0.18132 | 0.1569 | 319.3076 | 7670.4049 | 17.7778

## C2-5
Penlight Test 23 |  |  | 2006-07-13 | 11:48 |  | Vs = |  | 129 |  | R = | 100
XLPE | 7-C | Conduit
470 C | 17.3 kW/m2 |  | Conductors | 2 & 5
Time-17 | N11 | N12 | Time-18 | N21 | N22 | Penlight Time | DAQ Time | V11 | V12 | V21 | V22 | I11 | I12 | I21 | I22 | Delta-I1 | Delta-I2 | R2-G | R5-G | R2-5
38911.4913 | 0 | 0 | 38911.4913 | 0 | 0 | -58.5 | 23.5 | 0.030525 | 0 | 0.030525 | 0 | 0.00030525 | 0 | 0.00030525 | 0 | 0.00030525 | 0.00030525 | 422504 | 422504 | 422503.9997
38911.4919 | 0 | 0 | 38911.492 | 0 | 0 | 0.5 | 82.5 | 0.030525 | 0 | 0.030525 | 0 | 0.00030525 | 0 | 0.00030525 | 0 | 0.00030525 | 0.00030525 | 422504 | 422504 | 422503.9997
38911.4926 | 0 | 0 | 38911.4926 | 0 | 0 | 59 | 141 | 0.030525 | 0 | 0.030525 | 0 | 0.00030525 | 0 | 0.00030525 | 0 | 0.00030525 | 0.00030525 | 422504 | 422504 | 422503.9997
38911.4933 | 0 | 0 | 38911.4933 | 0 | 0 | 118 | 200 | 0.030525 | 0 | 0.030525 | 0 | 0.00030525 | 0 | 0.00030525 | 0 | 0.00030525 | 0.00030525 | 422504 | 422504 | 422503.9997
38911.494 | 0 | 0 | 38911.494 | 0 | 0 | 176.5 | 258.5 | 0.030525 | 0 | 0.030525 | 0 | 0.00030525 | 0 | 0.00030525 | 0 | 0.00030525 | 0.00030525 | 422504 | 422504 | 422503.9997
38911.4947 | 0 | 0 | 38911.4947 | 0 | 0 | 235.5 | 317.5 | 0.030525 | 0 | 0.030525 | 0 | 0.00030525 | 0 | 0.00030525 | 0 | 0.00030525 | 0.00030525 | 422504 | 422504 | 422503.9997
38911.4953 | 0 | 0 | 38911.4954 | 0 | 0 | 294.5 | 376.5 | 0.030525 | 0 | 0.030525 | 0 | 0.00030525 | 0 | 0.00030525 | 0 | 0.00030525 | 0.00030525 | 422504 | 422504 | 422503.9997
38911.496 | 0 | 0 | 38911.496 | 0 | 0 | 353 | 435 | 0.030525 | 0 | 0.030525 | 0 | 0.00030525 | 0 | 0.00030525 | 0 | 0.00030525 | 0.00030525 | 422504 | 422504 | 422503.9997
38911.4967 | 0 | 0 | 38911.4967 | 0 | 0 | 411.5 | 493.5 | 0.030525 | 0 | 0.030525 | 0 | 0.00030525 | 0 | 0.00030525 | 0 | 0.00030525 | 0.00030525 | 422504 | 422504 | 422503.9997
38911.4974 | 0 | 0 | 38911.4974 | 0 | 0 | 470.5 | 552.5 | 0.030525 | 0 | 0.030525 | 0 | 0.00030525 | 0 | 0.00030525 | 0 | 0.00030525 | 0.00030525 | 422504 | 422504 | 422503.9997
38911.4981 | 0 | 0 | 38911.4981 | 0 | 0 | 529.5 | 611.5 | 0.030525 | 0 | 0.030525 | 0 | 0.00030525 | 0 | 0.00030525 | 0 | 0.00030525 | 0.00030525 | 422504 | 422504 | 422503.9997
38911.4987 | 0 | 0 | 38911.4988 | 0 | 0 | 588 | 670 | 0.030525 | 0 | 0.030525 | 0 | 0.00030525 | 0 | 0.00030525 | 0 | 0.00030525 | 0.00030525 | 422504 | 422504 | 422503.9997
38911.4994 | 0 | 0 | 38911.4994 | 0 | 0 | 647 | 729 | 0.030525 | 0 | 0.030525 | 0 | 0.00030525 | 0 | 0.00030525 | 0 | 0.00030525 | 0.00030525 | 422504 | 422504 | 422503.9997
38911.5001 | 0 | 0 | 38911.5001 | 0 | 0 | 705.5 | 787.5 | 0.030525 | 0 | 0.030525 | 0 | 0.00030525 | 0 | 0.00030525 | 0 | 0.00030525 | 0.00030525 | 422504 | 422504 | 422503.9997
38911.5008 | 0 | 0 | 38911.5008 | 0 | 0 | 764.5 | 846.5 | 0.030525 | 0 | 0.030525 | 0 | 0.00030525 | 0 | 0.00030525 | 0 | 0.00030525 | 0.00030525 | 422504 | 422504 | 422503.9997
38911.5015 | 0 | 0 | 38911.5015 | 0 | 0 | 823.5 | 905.5 | 0.030525 | 0 | 0.030525 | 0 | 0.00030525 | 0 | 0.00030525 | 0 | 0.00030525 | 0.00030525 | 422504 | 422504 | 422503.9997
38911.5021 | 0 | 0 | 38911.5022 | 0 | 0 | 882 | 964 | 0.030525 | 0 | 0.030525 | 0 | 0.00030525 | 0 | 0.00030525 | 0 | 0.00030525 | 0.00030525 | 422504 | 422504 | 422503.9997
38911.5028 | 0 | 0 | 38911.5028 | 0 | 0 | 941 | 1023 | 0.030525 | 0 | 0.030525 | 0 | 0.00030525 | 0 | 0.00030525 | 0 | 0.00030525 | 0.00030525 | 422504 | 422504 | 422503.9997
38911.5035 | 0 | 0 | 38911.5035 | 0 | 0 | 999.5 | 1081.5 | 0.030525 | 0 | 0.030525 | 0 | 0.00030525 | 0 | 0.00030525 | 0 | 0.00030525 | 0.00030525 | 422504 | 422504 | 422503.9997
38911.5042 | 0 | 0 | 38911.5042 | 0 | 0 | 1058.5 | 1140.5 | 0.030525 | 0 | 0.030525 | 0 | 0.00030525 | 0 | 0.00030525 | 0 | 0.00030525 | 0.00030525 | 422504 | 422504 | 422503.9997
38911.5049 | 0 | 0 | 38911.5049 | 0 | 0 | 1117.5 | 1199.5 | 0.030525 | 0 | 0.030525 | 0 | 0.00030525 | 0 | 0.00030525 | 0 | 0.00030525 | 0.00030525 | 422504 | 422504 | 422503.9997
38911.5055 | 0 | 0 | 38911.5056 | 0 | 0 | 1176 | 1258 | 0.030525 | 0 | 0.030525 | 0 | 0.00030525 | 0 | 0.00030525 | 0 | 0.00030525 | 0.00030525 | 422504 | 422504 | 422503.9997
38911.5062 | 0 | 0 | 38911.5062 | 0 | 0 | 1234.5 | 1316.5 | 0.030525 | 0 | 0.030525 | 0 | 0.00030525 | 0 | 0.00030525 | 0 | 0.00030525 | 0.00030525 | 422504 | 422504 | 422503.9997
38911.5069 | 0 | 0 | 38911.5069 | 0 | 0 | 1293.5 | 1375.5 | 0.030525 | 0 | 0.030525 | 0 | 0.00030525 | 0 | 0.00030525 | 0 | 0.00030525 | 0.00030525 | 422504 | 422504 | 422503.9997
38911.5076 | 0 | 0 | 38911.5076 | 0 | 0 | 1352.5 | 1434.5 | 0.030525 | 0 | 0.030525 | 0 | 0.00030525 | 0 | 0.00030525 | 0 | 0.00030525 | 0.00030525 | 422504 | 422504 | 422503.9997
38911.5083 | 1 | 0 | 38911.5083 | 0 | 0 | 1411 | 1493 | 0.06105 | 0 | 0.030525 | 0 | 0.0006105 | 0 | 0.00030525 | 0 | 0.0006105 | 0.00030525 | 211202 | 422504 | 211201.9994
38911.5089 | 0 | 0 | 38911.509 | 0 | 0 | 1470 | 1552 | 0.030525 | 0 | 0.030525 | 0 | 0.00030525 | 0 | 0.00030525 | 0 | 0.00030525 | 0.00030525 | 422504 | 422504 | 422503.9997
38911.5096 | 0 | 0 | 38911.5096 | 0 | 0 | 1528.5 | 1610.5 | 0.030525 | 0 | 0.030525 | 0 | 0.00030525 | 0 | 0.00030525 | 0 | 0.00030525 | 0.00030525 | 422504 | 422504 | 422503.9997
38911.5103 | 0 | 0 | 38911.5103 | 0 | 0 | 1587.5 | 1669.5 | 0.030525 | 0 | 0.030525 | 0 | 0.00030525 | 0 | 0.00030525 | 0 | 0.00030525 | 0.00030525 | 422504 | 422504 | 422503.9997
38911.511 | 0 | 0 | 38911.511 | 0 | 0 | 1646.5 | 1728.5 | 0.030525 | 0 | 0.030525 | 0 | 0.00030525 | 0 | 0.00030525 | 0 | 0.00030525 | 0.00030525 | 422504 | 422504 | 422503.9997
38911.5117 | 0 | 0 | 38911.5117 | 0 | 0 | 1705 | 1787 | 0.030525 | 0 | 0.030525 | 0 | 0.00030525 | 0 | 0.00030525 | 0 | 0.00030525 | 0.00030525 | 422504 | 422504 | 422503.9997
38911.5123 | 0 | 0 | 38911.5124 | 0 | 0 | 1764 | 1846 | 0.030525 | 0 | 0.030525 | 0 | 0.00030525 | 0 | 0.00030525 | 0 | 0.00030525 | 0.00030525 | 422504 | 422504 | 422503.9997
38911.513 | 896 | 1064 | 38911.513 | 1034 | 887 | 1822.5 | 1904.5 | 54.7009 | 64.9573 | 63.1258 | 54.1514 | 0.54701 | 0.64957 | 0.63126 | 0.54151 | 0.10256 | 0.089744 | 1485.5655 | 1236.1027 | 13.3052
38911.5137 | 1024 | 833 | 38911.5137 | 879 | 916 | 1881.5 | 1963.5 | 62.5153 | 50.8547 | 53.663 | 55.9219 | 0.62515 | 0.50855 | 0.53663 | 0.55922 | 0.11661 | 0.022589 | 283.5091 | 431.3343 | 24.9503
38911.5144 | 971 | 1084 | 38911.5144 | 849 | 1000 | 1940.5 | 2022.5 | 59.2796 | 66.1783 | 51.8315 | 61.0501 | 0.5928 | 0.66178 | 0.51832 | 0.6105 | 0.068987 | 0.092186 | 1724.4154 | 2317.5518 | 5.131
38911.5151 | 1123 | 923 | 38911.5151 | 1124 | 919 | 1999 | 2081 | 68.5592 | 56.3492 | 68.6203 | 56.105 | 0.68559 | 0.56349 | 0.6862 | 0.56105 | 0.1221 | 0.12515 | 1524.1889 | 683.4703 | 6.3343
38911.5158 | 959 | 787 | 38911.5158 | 953 | 1116 | 2058 | 2140 | 58.547 | 48.0464 | 58.1807 | 68.1319 | 0.58547 | 0.48046 | 0.58181 | 0.68132 | 0.10501 | 0.099512 | 646.236 | 11968.4273 | 46.2489
38911.5164 | 885 | 1013 | 38911.5164 | 977 | 994 | 2116.5 | 2198.5 | 54.0293 | 61.8437 | 59.6459 | 60.6838 | 0.54029 | 0.61844 | 0.59646 | 0.60684 | 0.078144 | 0.010379 | 302.7807 | 364.939 | 16.6607
38911.5171 | 1053 | 978 | 38911.5171 | 846 | 966 | 2175.5 | 2257.5 | 64.2857 | 59.707 | 51.6484 | 58.9744 | 0.64286 | 0.59707 | 0.51648 | 0.58974 | 0.045788 | 0.07326 | 1783.5025 | 6283.2208 | 8.2551
38911.5178 | 966 | 1021 | 38911.5178 | 830 | 923 | 2234.5 | 2316.5 | 58.9744 | 62.3321 | 50.6716 | 56.3492 | 0.58974 | 0.62332 | 0.50672 | 0.56349 | 0.033578 | 0.056777 | 2170.2906 | 47510.1751 | 12.3169
38911.5185 | 835 | 950 | 38911.5185 | 849 | 973 | 2293 | 2375 | 50.9768 | 57.9976 | 51.8315 | 59.4017 | 0.50977 | 0.57998 | 0.51832 | 0.59402 | 0.070208 | 0.075702 | 2507.3845 | 1483.6852 | 32.3482
38911.5192 | 871 | 1000 | 38911.5192 | 893 | 1033 | 2351.5 | 2433.5 | 53.1746 | 61.0501 | 54.5177 | 63.0647 | 0.53175 | 0.6105 | 0.54518 | 0.63065 | 0.078755 | 0.08547 | 2774.555 | 1187.1501 | 22.3217
38911.5198 | 1101 | 902 | 38911.5198 | 1044 | 811 | 2410.5 | 2492.5 | 67.2161 | 55.0672 | 63.7363 | 49.5116 | 0.67216 | 0.55067 | 0.63736 | 0.49512 | 0.12149 | 0.14225 | 13637.6157 | 470.8236 | 10.0605
38911.5205 | 975 | 1095 | 38911.5205 | 1029 | 779 | 2469.5 | 2551.5 | 59.5238 | 66.8498 | 62.8205 | 47.558 | 0.59524 | 0.6685 | 0.62821 | 0.47558 | 0.07326 | 0.15263 | 264.939 | 353.7502 | 3.0629
38911.5212 | 1034 | 794 | 38911.5212 | 986 | 1063 | 2528 | 2610 | 63.1258 | 48.4737 | 60.1954 | 64.8962 | 0.63126 | 0.48474 | 0.60195 | 0.64896 | 0.14652 | 0.047009 | 177.7219 | 216.2665 | 24.5466
38911.5219 | 937 | 1076 |  | 939 | 1025 | 2586 | 2668 | 57.2039 | 65.6899 | 57.326 | 62.5763 | 0.57204 | 0.6569 | 0.57326 | 0.62576 | 0.08486 | 0.052503 | 393.1494 | 671.9625 | 8.0914
38911.5226 | 1017 | 839 | 38911.5226 | 891 | 987 | 2645.5 | 2727.5 | 62.0879 | 51.221 | 54.3956 | 60.2564 | 0.62088 | 0.51221 | 0.54396 | 0.60256 | 0.10867 | 0.058608 | 373.253 | 725.5276 | 26.9232
38911.5232 | 962 | 1098 | 38911.5233 | 1115 | 819 | 2704.5 | 2786.5 | 58.7302 | 67.033 | 68.0708 | 50 | 0.5873 | 0.67033 | 0.68071 | 0.5 | 0.083028 | 0.18071 | 131.8061 | 148.9283 | 2.889
38911.5239 | 965 | 1103 | 38911.5239 | 1095 | 788 | 2763.5 | 2845.5 | 58.9133 | 67.3382 | 66.8498 | 48.1074 | 0.58913 | 0.67338 | 0.6685 | 0.48107 | 0.084249 | 0.18742 | 151.182 | 177.513 | 2.6108
38911.5246 | 880 | 1083 | 38911.5246 | 954 | 794 | 2822 | 2904 | 53.7241 | 66.1172 | 58.2418 | 48.4737 | 0.53724 | 0.66117 | 0.58242 | 0.48474 | 0.12393 | 0.09768 | 918.0373 | 1576.6591 | 13.0261
38911.5253 | 1111 | 832 | 38911.5253 | 1090 | 850 | 2881 | 2963 | 67.8266 | 50.7937 | 66.5446 | 51.8926 | 0.67827 | 0.50794 | 0.66545 | 0.51893 | 0.17033 | 0.14652 | 370.7452 | 9532.4008 | 20.2229
38911.526 | 1055 | 737 | 38911.526 | 1051 | 744 | 2940 | 3022 | 64.4078 | 44.9939 | 64.1636 | 45.4212 | 0.64408 | 0.44994 | 0.64164 | 0.45421 | 0.19414 | 0.18742 | 516.1431 | 652.1305 | 37.7664
38911.5266 | 964 | 1101 | 38911.5267 | 986 | 883 | 2998.5 | 3080.5 | 58.8523 | 67.2161 | 60.1954 | 53.9072 | 0.58852 | 0.67216 | 0.60195 | 0.53907 | 0.083639 | 0.062882 | 787.306 | 12310.9423 | 4.3263
38911.5273 | 861 | 1041 | 38911.5273 | 900 | 1102 | 3057.5 | 3139.5 | 52.5641 | 63.5531 | 54.9451 | 67.2772 | 0.52564 | 0.63553 | 0.54945 | 0.67277 | 0.10989 | 0.12332 | 4608.8035 | 681.1304 | 17.6758
38911.528 | 951 | 1091 | 38911.528 | 1005 | 950 | 3116 | 3198 | 58.0586 | 66.6056 | 61.3553 | 57.9976 | 0.58059 | 0.66606 | 0.61355 | 0.57998 | 0.08547 | 0.033578 | 263.9794 | 363.4323 | 5.105
38911.5287 | 1051 | 813 | 38911.5287 | 1034 | 735 | 3175 | 3257 | 64.1636 | 49.6337 | 63.1258 | 44.8718 | 0.64164 | 0.49634 | 0.63126 | 0.44872 | 0.1453 | 0.18254 | 3997.0511 | 384.5246 | 24.3082
38911.5294 | 895 | 998 | 38911.5294 | 961 | 1105 | 3233.5 | 3315.5 | 54.6398 | 60.928 | 58.6691 | 67.4603 | 0.5464 | 0.60928 | 0.58669 | 0.6746 | 0.062882 | 0.087912 | 1198.9867 | 70652.4421 | 22.0149
38911.53 | 1079 | 761 | 38911.5301 | 1084 | 860 | 3292.5 | 3374.5 | 65.873 | 46.4591 | 66.1783 | 52.5031 | 0.65873 | 0.46459 | 0.66178 | 0.52503 | 0.19414 | 0.13675 | 261.263 | 978.4328 | 32.5498
38911.5307 | 874 | 1079 | 38911.5307 | 936 | 1075 | 3351.5 | 3433.5 | 53.3578 | 65.873 | 57.1429 | 65.6288 | 0.53358 | 0.65873 | 0.57143 | 0.65629 | 0.12515 | 0.08486 | 326.8344 | 619.769 | 12.77

## C2-4
Penlight Test 23 |  |  | 2006-07-13 | 11:48 |  | Vs = |  | 129 |  | R = | 100
XLPE | 7-C | Conduit
470 C | 17.3 kW/m2 |  | Conductors | 2 & 4
Time-15 | N11 | N12 | Time-16 | N21 | N22 | Penlight Time | DAQ Time | V11 | V12 | V21 | V22 | I11 | I12 | I21 | I22 | Delta-I1 | Delta-I2 | R2-G | R4-G | R2-4
38911.4912 | 0 | 0 | 38911.4912 | 0 | 0 | -61.5 | 20.5 | 0.030525 | 0 | 0.030525 | 0 | 0.00030525 | 0 | 0.00030525 | 0 | 0.00030525 | 0.00030525 | 422504 | 422504 | 422503.9997
38911.4919 | 0 | 0 | 38911.4919 | 0 | 0 | -2.5 | 79.5 | 0.030525 | 0 | 0.030525 | 0 | 0.00030525 | 0 | 0.00030525 | 0 | 0.00030525 | 0.00030525 | 422504 | 422504 | 422503.9997
38911.4926 | 0 | 0 | 38911.4926 | 0 | 0 | 56 | 138 | 0.030525 | 0 | 0.030525 | 0 | 0.00030525 | 0 | 0.00030525 | 0 | 0.00030525 | 0.00030525 | 422504 | 422504 | 422503.9997
38911.4933 | 0 | 0 | 38911.4933 | 0 | 0 | 115 | 197 | 0.030525 | 0 | 0.030525 | 0 | 0.00030525 | 0 | 0.00030525 | 0 | 0.00030525 | 0.00030525 | 422504 | 422504 | 422503.9997
38911.4939 | 0 | 0 | 38911.494 | 0 | 0 | 174 | 256 | 0.030525 | 0 | 0.030525 | 0 | 0.00030525 | 0 | 0.00030525 | 0 | 0.00030525 | 0.00030525 | 422504 | 422504 | 422503.9997
38911.4946 | 0 | 0 | 38911.4946 | 0 | 0 | 232.5 | 314.5 | 0.030525 | 0 | 0.030525 | 0 | 0.00030525 | 0 | 0.00030525 | 0 | 0.00030525 | 0.00030525 | 422504 | 422504 | 422503.9997
38911.4953 | 0 | 0 | 38911.4953 | 0 | 0 | 291.5 | 373.5 | 0.030525 | 0 | 0.030525 | 0 | 0.00030525 | 0 | 0.00030525 | 0 | 0.00030525 | 0.00030525 | 422504 | 422504 | 422503.9997
38911.496 | 0 | 0 | 38911.496 | 0 | 0 | 350 | 432 | 0.030525 | 0 | 0.030525 | 0 | 0.00030525 | 0 | 0.00030525 | 0 | 0.00030525 | 0.00030525 | 422504 | 422504 | 422503.9997
38911.4967 | 0 | 0 | 38911.4967 | 0 | 0 | 409 | 491 | 0.030525 | 0 | 0.030525 | 0 | 0.00030525 | 0 | 0.00030525 | 0 | 0.00030525 | 0.00030525 | 422504 | 422504 | 422503.9997
38911.4973 | 0 | 0 | 38911.4974 | 0 | 0 | 467.5 | 549.5 | 0.030525 | 0 | 0.030525 | 0 | 0.00030525 | 0 | 0.00030525 | 0 | 0.00030525 | 0.00030525 | 422504 | 422504 | 422503.9997
38911.498 | 0 | 0 | 38911.498 | 0 | 0 | 526.5 | 608.5 | 0.030525 | 0 | 0.030525 | 0 | 0.00030525 | 0 | 0.00030525 | 0 | 0.00030525 | 0.00030525 | 422504 | 422504 | 422503.9997
38911.4987 | 0 | 0 | 38911.4987 | 0 | 0 | 585.5 | 667.5 | 0.030525 | 0 | 0.030525 | 0 | 0.00030525 | 0 | 0.00030525 | 0 | 0.00030525 | 0.00030525 | 422504 | 422504 | 422503.9997
38911.4994 | 0 | 0 | 38911.4994 | 0 | 0 | 644 | 726 | 0.030525 | 0 | 0.030525 | 0 | 0.00030525 | 0 | 0.00030525 | 0 | 0.00030525 | 0.00030525 | 422504 | 422504 | 422503.9997
38911.5001 | 0 | 0 | 38911.5001 | 0 | 0 | 703 | 785 | 0.030525 | 0 | 0.030525 | 0 | 0.00030525 | 0 | 0.00030525 | 0 | 0.00030525 | 0.00030525 | 422504 | 422504 | 422503.9997
38911.5008 | 0 | 0 | 38911.5008 | 0 | 0 | 761.5 | 843.5 | 0.030525 | 0 | 0.030525 | 0 | 0.00030525 | 0 | 0.00030525 | 0 | 0.00030525 | 0.00030525 | 422504 | 422504 | 422503.9997
38911.5014 | 0 | 0 | 38911.5014 | 0 | 0 | 820.5 | 902.5 | 0.030525 | 0 | 0.030525 | 0 | 0.00030525 | 0 | 0.00030525 | 0 | 0.00030525 | 0.00030525 | 422504 | 422504 | 422503.9997
38911.5021 | 0 | 0 | 38911.5021 | 0 | 0 | 879.5 | 961.5 | 0.030525 | 0 | 0.030525 | 0 | 0.00030525 | 0 | 0.00030525 | 0 | 0.00030525 | 0.00030525 | 422504 | 422504 | 422503.9997
38911.5028 | 0 | 0 | 38911.5028 | 0 | 0 | 938 | 1020 | 0.030525 | 0 | 0.030525 | 0 | 0.00030525 | 0 | 0.00030525 | 0 | 0.00030525 | 0.00030525 | 422504 | 422504 | 422503.9997
38911.5035 | 0 | 0 | 38911.5035 | 0 | 0 | 997 | 1079 | 0.030525 | 0 | 0.030525 | 0 | 0.00030525 | 0 | 0.00030525 | 0 | 0.00030525 | 0.00030525 | 422504 | 422504 | 422503.9997
38911.5042 | 0 | 0 | 38911.5042 | 0 | 0 | 1055.5 | 1137.5 | 0.030525 | 0 | 0.030525 | 0 | 0.00030525 | 0 | 0.00030525 | 0 | 0.00030525 | 0.00030525 | 422504 | 422504 | 422503.9997
38911.5048 | 0 | 0 | 38911.5048 | 0 | 0 | 1114.5 | 1196.5 | 0.030525 | 0 | 0.030525 | 0 | 0.00030525 | 0 | 0.00030525 | 0 | 0.00030525 | 0.00030525 | 422504 | 422504 | 422503.9997
38911.5055 | 0 | 0 | 38911.5055 | 0 | 0 | 1173 | 1255 | 0.030525 | 0 | 0.030525 | 0 | 0.00030525 | 0 | 0.00030525 | 0 | 0.00030525 | 0.00030525 | 422504 | 422504 | 422503.9997
38911.5062 | 0 | 0 | 38911.5062 | 0 | 0 | 1232 | 1314 | 0.030525 | 0 | 0.030525 | 0 | 0.00030525 | 0 | 0.00030525 | 0 | 0.00030525 | 0.00030525 | 422504 | 422504 | 422503.9997
38911.5069 | 0 | 0 | 38911.5069 | 0 | 0 | 1290.5 | 1372.5 | 0.030525 | 0 | 0.030525 | 0 | 0.00030525 | 0 | 0.00030525 | 0 | 0.00030525 | 0.00030525 | 422504 | 422504 | 422503.9997
38911.5076 | 0 | 0 | 38911.5076 | 0 | 0 | 1349.5 | 1431.5 | 0.030525 | 0 | 0.030525 | 0 | 0.00030525 | 0 | 0.00030525 | 0 | 0.00030525 | 0.00030525 | 422504 | 422504 | 422503.9997
38911.5082 | 0 | 0 | 38911.5083 | 0 | 0 | 1408.5 | 1490.5 | 0.030525 | 0 | 0.030525 | 0 | 0.00030525 | 0 | 0.00030525 | 0 | 0.00030525 | 0.00030525 | 422504 | 422504 | 422503.9997
38911.5089 | 0 | 0 | 38911.5089 | 0 | 0 | 1467 | 1549 | 0.030525 | 0 | 0.030525 | 0 | 0.00030525 | 0 | 0.00030525 | 0 | 0.00030525 | 0.00030525 | 422504 | 422504 | 422503.9997
38911.5096 | 0 | 0 | 38911.5096 | 0 | 0 | 1526 | 1608 | 0.030525 | 0 | 0.030525 | 0 | 0.00030525 | 0 | 0.00030525 | 0 | 0.00030525 | 0.00030525 | 422504 | 422504 | 422503.9997
38911.5103 | 0 | 0 | 38911.5103 | 0 | 0 | 1584.5 | 1666.5 | 0.030525 | 0 | 0.030525 | 0 | 0.00030525 | 0 | 0.00030525 | 0 | 0.00030525 | 0.00030525 | 422504 | 422504 | 422503.9997
38911.511 | 0 | 0 | 38911.511 | 0 | 0 | 1643.5 | 1725.5 | 0.030525 | 0 | 0.030525 | 0 | 0.00030525 | 0 | 0.00030525 | 0 | 0.00030525 | 0.00030525 | 422504 | 422504 | 422503.9997
38911.5116 | 0 | 0 | 38911.5117 | 0 | 0 | 1702.5 | 1784.5 | 0.030525 | 0 | 0.030525 | 0 | 0.00030525 | 0 | 0.00030525 | 0 | 0.00030525 | 0.00030525 | 422504 | 422504 | 422503.9997
38911.5123 | 0 | 0 | 38911.5123 | 0 | 0 | 1761 | 1843 | 0.030525 | 0 | 0.030525 | 0 | 0.00030525 | 0 | 0.00030525 | 0 | 0.00030525 | 0.00030525 | 422504 | 422504 | 422503.9997
38911.513 | 1110 | 966 | 38911.513 | 1158 | 1033 | 1820 | 1902 | 67.7656 | 58.9744 | 70.696 | 63.0647 | 0.67766 | 0.58974 | 0.70696 | 0.63065 | 0.087912 | 0.076313 | 238.3242 | 348.9083 | 2.9786
38911.5137 | 829 | 1021 | 38911.5137 | 965 | 813 | 1878.5 | 1960.5 | 50.6105 | 62.3321 | 58.9133 | 49.6337 | 0.50611 | 0.62332 | 0.58913 | 0.49634 | 0.11722 | 0.092796 | 987.3202 | 1648.1305 | 24.2874
38911.5144 | 827 | 980 | 38911.5144 | 903 | 1060 | 1937.5 | 2019.5 | 50.4884 | 59.8291 | 55.1282 | 64.7131 | 0.50488 | 0.59829 | 0.55128 | 0.64713 | 0.093407 | 0.095849 | 1654.1711 | 1302.223 | 28.9996
38911.515 | 1129 | 988 | 38911.5151 | 1124 | 906 | 1996.5 | 2078.5 | 68.9255 | 60.3175 | 68.6203 | 55.3114 | 0.68926 | 0.60317 | 0.6862 | 0.55311 | 0.086081 | 0.13309 | 102.8384 | 121.0992 | 0.22064
38911.5157 | 1064 | 802 | 38911.5157 | 1084 | 819 | 2055 | 2137 | 64.9573 | 48.9621 | 66.1783 | 50 | 0.64957 | 0.48962 | 0.66178 | 0.5 | 0.15995 | 0.16178 | 740.4951 | 666.471 | 26.782
38911.5164 | 1015 | 858 | 38911.5164 | 863 | 1002 | 2114 | 2196 | 61.9658 | 52.381 | 52.6862 | 61.1722 | 0.61966 | 0.52381 | 0.52686 | 0.61172 | 0.095849 | 0.08486 | 666.0909 | 10936.3809 | 27.7209
38911.5171 | 1047 | 876 | 38911.5171 | 1106 | 849 | 2172.5 | 2254.5 | 63.9194 | 53.4799 | 67.5214 | 51.8315 | 0.63919 | 0.5348 | 0.67521 | 0.51832 | 0.1044 | 0.1569 | 623.0297 | 853805.9499 | 21.6892
38911.5178 | 870 | 941 | 38911.5178 | 851 | 1064 | 2231.5 | 2313.5 | 53.1136 | 57.4481 | 51.9536 | 64.9573 | 0.53114 | 0.57448 | 0.51954 | 0.64957 | 0.043346 | 0.13004 | 512.0403 | 547.8631 | 27.1416
38911.5184 | 885 | 949 | 38911.5185 | 896 | 1037 | 2290.5 | 2372.5 | 54.0293 | 57.9365 | 54.7009 | 63.3089 | 0.54029 | 0.57937 | 0.54701 | 0.63309 | 0.039072 | 0.086081 | 912.7583 | 1345.3465 | 27.3673
38911.5191 | 981 | 1018 | 38911.5191 | 934 | 1084 | 2349 | 2431 | 59.8901 | 62.149 | 57.0208 | 66.1783 | 0.5989 | 0.62149 | 0.57021 | 0.66178 | 0.022589 | 0.091575 | 211.9272 | 204.765 | 7.5253
38911.5198 | 1095 | 845 | 38911.5198 | 1130 | 977 | 2407.5 | 2489.5 | 66.8498 | 51.5873 | 68.9866 | 59.6459 | 0.6685 | 0.51587 | 0.68987 | 0.59646 | 0.15263 | 0.093407 | 150.3984 | 197.9469 | 13.6035
38911.5205 | 905 | 1040 | 38911.5205 | 1100 | 826 | 2466.5 | 2548.5 | 55.2503 | 63.4921 | 67.1551 | 50.4274 | 0.5525 | 0.63492 | 0.67155 | 0.50427 | 0.082418 | 0.16728 | 246.0882 | 292.226 | 12.0368
38911.5212 | 890 | 1018 | 38911.5212 | 993 | 1120 | 2525.5 | 2607.5 | 54.3346 | 62.149 | 60.6227 | 68.3761 | 0.54335 | 0.62149 | 0.60623 | 0.68376 | 0.078144 | 0.077534 | 1631.4132 | 1919.5561 | 19.1423
38911.5219 | 1090 | 868 | 38911.5219 | 910 | 1030 | 2584.5 | 2666.5 | 66.5446 | 52.9915 | 55.5556 | 62.8816 | 0.66545 | 0.52991 | 0.55556 | 0.62882 | 0.13553 | 0.07326 | 206.6617 | 317.9237 | 13.5861
38911.5225 | 895 | 978 | 38911.5225 | 1126 | 867 | 2643 | 2725 | 54.6398 | 59.707 | 68.7424 | 52.9304 | 0.5464 | 0.59707 | 0.68742 | 0.5293 | 0.050672 | 0.15812 | 206.7251 | 193.2051 | 16.1717
38911.5232 | 1132 | 923 | 38911.5232 | 917 | 1024 | 2701.5 | 2783.5 | 69.1087 | 56.3492 | 55.9829 | 62.5153 | 0.69109 | 0.56349 | 0.55983 | 0.62515 | 0.12759 | 0.065324 | 150.8973 | 209.2381 | 4.2533
38911.5239 | 1099 | 786 | 38911.5239 | 908 | 1022 | 2760.5 | 2842.5 | 67.094 | 47.9853 | 55.4335 | 62.3932 | 0.67094 | 0.47985 | 0.55433 | 0.62393 | 0.19109 | 0.069597 | 145.5737 | 204.918 | 19.4961
38911.5246 | 886 | 1091 | 38911.5246 | 916 | 1033 | 2819.5 | 2901.5 | 54.0904 | 66.6056 | 55.9219 | 63.0647 | 0.5409 | 0.66606 | 0.55922 | 0.63065 | 0.12515 | 0.071429 | 290.2653 | 501.094 | 10.3933
38911.5253 | 1043 | 805 | 38911.5253 | 1046 | 796 | 2878.5 | 2960.5 | 63.6752 | 49.1453 | 63.8584 | 48.5958 | 0.63675 | 0.49145 | 0.63858 | 0.48596 | 0.1453 | 0.15263 | 950.5608 | 641.7781 | 28.4835
38911.5259 | 1126 | 956 | 38911.5259 | 926 | 1041 | 2937 | 3019 | 68.7424 | 58.3639 | 56.5324 | 63.5531 | 0.68742 | 0.58364 | 0.56532 | 0.63553 | 0.10379 | 0.070208 | 192.0631 | 277.9845 | 2.3863
38911.5266 | 903 | 995 | 38911.5266 | 933 | 1109 | 2995.5 | 3077.5 | 55.1282 | 60.7448 | 56.9597 | 67.7045 | 0.55128 | 0.60745 | 0.5696 | 0.67705 | 0.056166 | 0.10745 | 487.3825 | 636.7222 | 18.6768
38911.5273 | 1040 | 830 | 38911.5273 | 868 | 927 | 3054.5 | 3136.5 | 63.4921 | 50.6716 | 52.9915 | 56.5934 | 0.63492 | 0.50672 | 0.52991 | 0.56593 | 0.12821 | 0.03602 | 266.6181 | 431.2679 | 23.7683
38911.528 | 1034 | 898 | 38911.528 | 1047 | 785 | 3113.5 | 3195.5 | 63.1258 | 54.823 | 63.9194 | 47.9243 | 0.63126 | 0.54823 | 0.63919 | 0.47924 | 0.083028 | 0.15995 | 493.1786 | 1084.6868 | 18.4566
38911.5286 | 875 | 951 | 38911.5287 | 873 | 1064 | 3172 | 3254 | 53.4188 | 58.0586 | 53.2967 | 64.9573 | 0.53419 | 0.58059 | 0.53297 | 0.64957 | 0.046398 | 0.11661 | 598.7513 | 727.2479 | 26.5325
38911.5293 | 1139 | 831 | 38911.5294 | 997 | 893 | 3231 | 3313 | 69.536 | 50.7326 | 60.8669 | 54.5177 | 0.69536 | 0.50733 | 0.60867 | 0.54518 | 0.18803 | 0.063492 | 134.0572 | 198.5329 | 11.4455
38911.53 | 863 | 1048 | 38911.53 | 897 | 992 | 3289.5 | 3371.5 | 52.6862 | 63.9805 | 54.7619 | 60.5617 | 0.52686 | 0.6398 | 0.54762 | 0.60562 | 0.11294 | 0.057998 | 383.1094 | 741.7746 | 16.9867
38911.5307 | 1123 | 811 | 38911.5307 | 988 | 897 | 3348.5 | 3430.5 | 68.5592 | 49.5116 | 60.3175 | 54.7619 | 0.68559 | 0.49512 | 0.60317 | 0.54762 | 0.19048 | 0.055556 | 139.3644 | 203.5732 | 14.8026

## C2-3
Penlight Test 23 |  |  | 2006-07-13 | 11:48 |  | Vs = |  | 129 |  | R = | 100
XLPE | 7-C | Conduit
470 C | 17.3 kW/m2 |  | Conductors | 2 & 3
Time-13 | N11 | N12 | Time-14 | N21 | N22 | Penlight Time | DAQ Time | V11 | V12 | V21 | V22 | I11 | I12 | I21 | I22 | Delta-I1 | Delta-I2 | R2-G | R3-G | R2-3
38911.4912 | 0 | 0 | 38911.4912 | 0 | 0 | -64 | 18 | 0.030525 | 0 | 0.030525 | 0 | 0.00030525 | 0 | 0.00030525 | 0 | 0.00030525 | 0.00030525 | 422504 | 422504 | 422503.9997
38911.4919 | 0 | 0 | 38911.4919 | 0 | 0 | -5.5 | 76.5 | 0.030525 | 0 | 0.030525 | 0 | 0.00030525 | 0 | 0.00030525 | 0 | 0.00030525 | 0.00030525 | 422504 | 422504 | 422503.9997
38911.4926 | 0 | 0 | 38911.4926 | 0 | 0 | 53.5 | 135.5 | 0.030525 | 0 | 0.030525 | 0 | 0.00030525 | 0 | 0.00030525 | 0 | 0.00030525 | 0.00030525 | 422504 | 422504 | 422503.9997
38911.4932 | 0 | 0 | 38911.4933 | 0 | 0 | 112 | 194 | 0.030525 | 0 | 0.030525 | 0 | 0.00030525 | 0 | 0.00030525 | 0 | 0.00030525 | 0.00030525 | 422504 | 422504 | 422503.9997
38911.4939 | 0 | 0 | 38911.4939 | 0 | 0 | 171 | 253 | 0.030525 | 0 | 0.030525 | 0 | 0.00030525 | 0 | 0.00030525 | 0 | 0.00030525 | 0.00030525 | 422504 | 422504 | 422503.9997
38911.4946 | 0 | 0 | 38911.4946 | 0 | 0 | 229.5 | 311.5 | 0.030525 | 0 | 0.030525 | 0 | 0.00030525 | 0 | 0.00030525 | 0 | 0.00030525 | 0.00030525 | 422504 | 422504 | 422503.9997
38911.4953 | 0 | 0 | 38911.4953 | 0 | 0 | 288.5 | 370.5 | 0.030525 | 0 | 0.030525 | 0 | 0.00030525 | 0 | 0.00030525 | 0 | 0.00030525 | 0.00030525 | 422504 | 422504 | 422503.9997
38911.496 | 0 | 0 | 38911.496 | 0 | 0 | 347.5 | 429.5 | 0.030525 | 0 | 0.030525 | 0 | 0.00030525 | 0 | 0.00030525 | 0 | 0.00030525 | 0.00030525 | 422504 | 422504 | 422503.9997
38911.4966 | 0 | 0 | 38911.4967 | 0 | 0 | 406 | 488 | 0.030525 | 0 | 0.030525 | 0 | 0.00030525 | 0 | 0.00030525 | 0 | 0.00030525 | 0.00030525 | 422504 | 422504 | 422503.9997
38911.4973 | 0 | 0 | 38911.4973 | 0 | 0 | 465 | 547 | 0.030525 | 0 | 0.030525 | 0 | 0.00030525 | 0 | 0.00030525 | 0 | 0.00030525 | 0.00030525 | 422504 | 422504 | 422503.9997
38911.498 | 0 | 0 | 38911.498 | 0 | 0 | 523.5 | 605.5 | 0.030525 | 0 | 0.030525 | 0 | 0.00030525 | 0 | 0.00030525 | 0 | 0.00030525 | 0.00030525 | 422504 | 422504 | 422503.9997
38911.4987 | 0 | 0 | 38911.4987 | 0 | 0 | 582.5 | 664.5 | 0.030525 | 0 | 0.030525 | 0 | 0.00030525 | 0 | 0.00030525 | 0 | 0.00030525 | 0.00030525 | 422504 | 422504 | 422503.9997
38911.4994 | 0 | 0 | 38911.4994 | 0 | 0 | 641.5 | 723.5 | 0.030525 | 0 | 0.030525 | 0 | 0.00030525 | 0 | 0.00030525 | 0 | 0.00030525 | 0.00030525 | 422504 | 422504 | 422503.9997
38911.5 | 0 | 0 | 38911.5001 | 0 | 0 | 700 | 782 | 0.030525 | 0 | 0.030525 | 0 | 0.00030525 | 0 | 0.00030525 | 0 | 0.00030525 | 0.00030525 | 422504 | 422504 | 422503.9997
38911.5007 | 0 | 0 | 38911.5007 | 0 | 0 | 759 | 841 | 0.030525 | 0 | 0.030525 | 0 | 0.00030525 | 0 | 0.00030525 | 0 | 0.00030525 | 0.00030525 | 422504 | 422504 | 422503.9997
38911.5014 | 0 | 0 | 38911.5014 | 0 | 0 | 817.5 | 899.5 | 0.030525 | 0 | 0.030525 | 0 | 0.00030525 | 0 | 0.00030525 | 0 | 0.00030525 | 0.00030525 | 422504 | 422504 | 422503.9997
38911.5021 | 0 | 0 | 38911.5021 | 0 | 0 | 876.5 | 958.5 | 0.030525 | 0 | 0.030525 | 0 | 0.00030525 | 0 | 0.00030525 | 0 | 0.00030525 | 0.00030525 | 422504 | 422504 | 422503.9997
38911.5028 | 0 | 0 | 38911.5028 | 0 | 0 | 935.5 | 1017.5 | 0.030525 | 0 | 0.030525 | 0 | 0.00030525 | 0 | 0.00030525 | 0 | 0.00030525 | 0.00030525 | 422504 | 422504 | 422503.9997
38911.5034 | 0 | 0 | 38911.5035 | 0 | 0 | 994 | 1076 | 0.030525 | 0 | 0.030525 | 0 | 0.00030525 | 0 | 0.00030525 | 0 | 0.00030525 | 0.00030525 | 422504 | 422504 | 422503.9997
38911.5041 | 0 | 0 | 38911.5041 | 0 | 0 | 1052.5 | 1134.5 | 0.030525 | 0 | 0.030525 | 0 | 0.00030525 | 0 | 0.00030525 | 0 | 0.00030525 | 0.00030525 | 422504 | 422504 | 422503.9997
38911.5048 | 0 | 0 | 38911.5048 | 0 | 0 | 1111.5 | 1193.5 | 0.030525 | 0 | 0.030525 | 0 | 0.00030525 | 0 | 0.00030525 | 0 | 0.00030525 | 0.00030525 | 422504 | 422504 | 422503.9997
38911.5055 | 0 | 0 | 38911.5055 | 0 | 0 | 1170.5 | 1252.5 | 0.030525 | 0 | 0.030525 | 0 | 0.00030525 | 0 | 0.00030525 | 0 | 0.00030525 | 0.00030525 | 422504 | 422504 | 422503.9997
38911.5062 | 0 | 0 | 38911.5062 | 0 | 0 | 1229.5 | 1311.5 | 0.030525 | 0 | 0.030525 | 0 | 0.00030525 | 0 | 0.00030525 | 0 | 0.00030525 | 0.00030525 | 422504 | 422504 | 422503.9997
38911.5068 | 0 | 0 | 38911.5069 | 0 | 0 | 1288 | 1370 | 0.030525 | 0 | 0.030525 | 0 | 0.00030525 | 0 | 0.00030525 | 0 | 0.00030525 | 0.00030525 | 422504 | 422504 | 422503.9997
38911.5075 | 0 | 0 | 38911.5075 | 0 | 0 | 1346.5 | 1428.5 | 0.030525 | 0 | 0.030525 | 0 | 0.00030525 | 0 | 0.00030525 | 0 | 0.00030525 | 0.00030525 | 422504 | 422504 | 422503.9997
38911.5082 | 0 | 0 | 38911.5082 | 0 | 0 | 1405.5 | 1487.5 | 0.030525 | 0 | 0.030525 | 0 | 0.00030525 | 0 | 0.00030525 | 0 | 0.00030525 | 0.00030525 | 422504 | 422504 | 422503.9997
38911.5089 | 0 | 0 | 38911.5089 | 0 | 0 | 1464.5 | 1546.5 | 0.030525 | 0 | 0.030525 | 0 | 0.00030525 | 0 | 0.00030525 | 0 | 0.00030525 | 0.00030525 | 422504 | 422504 | 422503.9997
38911.5096 | 0 | 0 | 38911.5096 | 0 | 0 | 1523 | 1605 | 0.030525 | 0 | 0.030525 | 0 | 0.00030525 | 0 | 0.00030525 | 0 | 0.00030525 | 0.00030525 | 422504 | 422504 | 422503.9997
38911.5102 | 0 | 0 | 38911.5103 | 0 | 0 | 1582 | 1664 | 0.030525 | 0 | 0.030525 | 0 | 0.00030525 | 0 | 0.00030525 | 0 | 0.00030525 | 0.00030525 | 422504 | 422504 | 422503.9997
38911.5109 | 0 | 0 | 38911.5109 | 0 | 0 | 1640.5 | 1722.5 | 0.030525 | 0 | 0.030525 | 0 | 0.00030525 | 0 | 0.00030525 | 0 | 0.00030525 | 0.00030525 | 422504 | 422504 | 422503.9997
38911.5116 | 0 | 0 | 38911.5116 | 0 | 0 | 1699.5 | 1781.5 | 0.030525 | 0 | 0.030525 | 0 | 0.00030525 | 0 | 0.00030525 | 0 | 0.00030525 | 0.00030525 | 422504 | 422504 | 422503.9997
38911.5123 | 0 | 0 | 38911.5123 | 0 | 0 | 1758.5 | 1840.5 | 0.030525 | 0 | 0.030525 | 0 | 0.00030525 | 0 | 0.00030525 | 0 | 0.00030525 | 0.00030525 | 422504 | 422504 | 422503.9997
38911.513 | 41 | 136 | 38911.513 | 180 | 194 | 1817 | 1899 | 2.5031 | 8.3028 | 10.989 | 11.8437 | 0.025031 | 0.083028 | 0.10989 | 0.11844 | 0.057998 | 0.008547 | 2189.4066 | 37613.6016 | 1419.7695
38911.5136 | 1010 | 911 | 38911.5137 | 918 | 1087 | 1876 | 1958 | 61.6606 | 55.6166 | 56.044 | 66.3614 | 0.61661 | 0.55617 | 0.56044 | 0.66361 | 0.06044 | 0.10317 | 919.6504 | 4350.7228 | 20.6044
38911.5143 | 1135 | 999 | 38911.5143 | 905 | 1067 | 1934.5 | 2016.5 | 69.2918 | 60.989 | 55.2503 | 65.1404 | 0.69292 | 0.60989 | 0.5525 | 0.6514 | 0.083028 | 0.098901 | 4710.4733 | 866.9066 | 1.8829
38911.515 | 963 | 1136 | 38911.515 | 1148 | 929 | 1993.5 | 2075.5 | 58.7912 | 69.3529 | 70.0855 | 56.7155 | 0.58791 | 0.69353 | 0.70085 | 0.56716 | 0.10562 | 0.1337 | 66.5338 | 73.0324 | 0.5209
38911.5157 | 1135 | 865 | 38911.5157 | 1148 | 876 | 2052.5 | 2134.5 | 69.2918 | 52.8083 | 70.0855 | 53.4799 | 0.69292 | 0.52808 | 0.70085 | 0.5348 | 0.16484 | 0.16606 | 736.1658 | 630.7111 | 11.2778
38911.5164 | 891 | 1030 | 38911.5164 | 1164 | 934 | 2111 | 2193 | 54.3956 | 62.8816 | 71.0623 | 57.0208 | 0.54396 | 0.62882 | 0.71062 | 0.57021 | 0.08486 | 0.14042 | 188.3118 | 201.9867 | 12.4694
38911.517 | 1121 | 848 | 38911.5171 | 995 | 1154 | 2170 | 2252 | 68.4371 | 51.7705 | 60.7448 | 70.4518 | 0.68437 | 0.5177 | 0.60745 | 0.70452 | 0.16667 | 0.09707 | 76.5938 | 82.9607 | 7.7009
38911.5177 | 966 | 1127 | 38911.5177 | 1076 | 832 | 2228.5 | 2310.5 | 58.9744 | 68.8034 | 65.6899 | 50.7937 | 0.58974 | 0.68803 | 0.6569 | 0.50794 | 0.098291 | 0.14896 | 233.1055 | 340.4212 | 1.3731
38911.5184 | 1146 | 866 | 38911.5184 | 924 | 1065 | 2287.5 | 2369.5 | 69.9634 | 52.8694 | 56.4103 | 65.0183 | 0.69963 | 0.52869 | 0.5641 | 0.65018 | 0.17094 | 0.086081 | 107.9198 | 140.5721 | 6.8162
38911.5191 | 1105 | 921 | 38911.5191 | 927 | 1064 | 2346 | 2428 | 67.4603 | 56.2271 | 56.5934 | 64.9573 | 0.6746 | 0.56227 | 0.56593 | 0.64957 | 0.11233 | 0.083639 | 234.2056 | 373.7832 | 7.4542
38911.5198 | 1163 | 906 | 38911.5198 | 886 | 994 | 2405 | 2487 | 71.0012 | 55.3114 | 54.0904 | 60.6838 | 0.71001 | 0.55311 | 0.5409 | 0.60684 | 0.1569 | 0.065934 | 121.9008 | 173.4507 | 3.0819
38911.5205 | 1115 | 836 | 38911.5205 | 915 | 1043 | 2464 | 2546 | 68.0708 | 51.0379 | 55.8608 | 63.6752 | 0.68071 | 0.51038 | 0.55861 | 0.63675 | 0.17033 | 0.078144 | 142.4487 | 198.2843 | 12.8831
38911.5211 | 997 | 1159 | 38911.5211 | 890 | 995 | 2522.5 | 2604.5 | 60.8669 | 70.757 | 54.3346 | 60.7448 | 0.60867 | 0.70757 | 0.54335 | 0.60745 | 0.098901 | 0.064103 | 276.9829 | 481.0722 | 3.0702
38911.5218 | 1123 | 821 | 38911.5218 | 1171 | 873 | 2581.5 | 2663.5 | 68.5592 | 50.1221 | 71.4896 | 53.2967 | 0.68559 | 0.50122 | 0.7149 | 0.53297 | 0.18437 | 0.18193 | 541.9899 | 687.973 | 17.9744
38911.5225 | 1157 | 799 | 38911.5225 | 1144 | 857 | 2640 | 2722 | 70.6349 | 48.779 | 69.8413 | 52.3199 | 0.70635 | 0.48779 | 0.69841 | 0.5232 | 0.21856 | 0.17521 | 205.4995 | 745.2127 | 17.327
38911.5232 | 996 | 1149 | 38911.5232 | 1108 | 865 | 2699 | 2781 | 60.8059 | 70.1465 | 67.6435 | 52.8083 | 0.60806 | 0.70147 | 0.67643 | 0.52808 | 0.093407 | 0.14835 | 102.6336 | 122.8407 | 1.5343
38911.5239 | 1027 | 1133 | 38911.5239 | 1123 | 794 | 2758 | 2840 | 62.6984 | 69.1697 | 68.5592 | 48.4737 | 0.62698 | 0.6917 | 0.68559 | 0.48474 | 0.064713 | 0.20085 | 65.56 | 73.0719 | 1.7507
38911.5245 | 1035 | 798 | 38911.5245 | 1167 | 857 | 2816.5 | 2898.5 | 63.1868 | 48.7179 | 71.2454 | 52.3199 | 0.63187 | 0.48718 | 0.71245 | 0.5232 | 0.14469 | 0.18926 | 1449.6988 | 490.6592 | 29.1494
38911.5252 | 999 | 1143 | 38911.5252 | 992 | 913 | 2875.5 | 2957.5 | 60.989 | 69.7802 | 60.5617 | 55.7387 | 0.60989 | 0.6978 | 0.60562 | 0.55739 | 0.087912 | 0.04823 | 288.5984 | 472.2937 | 2.0924
38911.5259 | 1133 | 803 | 38911.5259 | 1149 | 817 | 2934 | 3016 | 69.1697 | 49.0232 | 70.1465 | 49.8779 | 0.6917 | 0.49023 | 0.70147 | 0.49878 | 0.20147 | 0.20269 | 560.2649 | 517.8 | 18.4766
38911.5266 | 1173 | 945 | 38911.5266 | 1174 | 967 | 2993 | 3075 | 71.6117 | 57.6923 | 71.6728 | 59.0354 | 0.71612 | 0.57692 | 0.71673 | 0.59035 | 0.13919 | 0.12637 | 168.3701 | 286.0985 | 0.39049
38911.5273 | 1023 | 1033 | 38911.5273 | 1085 | 753 | 3051.5 | 3133.5 | 62.4542 | 63.0647 | 66.2393 | 45.9707 | 0.62454 | 0.63065 | 0.66239 | 0.45971 | 0.006105 | 0.20269 | 103.0172 | 98.5598 | 2.7399
38911.5279 | 954 | 1075 | 38911.528 | 935 | 1149 | 3110.5 | 3192.5 | 58.2418 | 65.6288 | 57.0818 | 70.1465 | 0.58242 | 0.65629 | 0.57082 | 0.70147 | 0.073871 | 0.13065 | 148.7537 | 163.3357 | 4.8478
38911.5286 | 1143 | 904 | 38911.5286 | 1105 | 762 | 3169.5 | 3251.5 | 69.7802 | 55.1893 | 67.4603 | 46.5201 | 0.6978 | 0.55189 | 0.6746 | 0.4652 | 0.14591 | 0.2094 | 417.8304 | 13209.3716 | 7.2482
38911.5293 | 995 | 1148 | 38911.5293 | 976 | 1069 | 3228 | 3310 | 60.7448 | 70.0855 | 59.5849 | 65.2625 | 0.60745 | 0.70085 | 0.59585 | 0.65263 | 0.093407 | 0.056777 | 65.4748 | 73.8474 | 1.1093
38911.53 | 1065 | 834 | 38911.53 | 1093 | 845 | 3287 | 3369 | 65.0183 | 50.9158 | 66.7277 | 51.5873 | 0.65018 | 0.50916 | 0.66728 | 0.51587 | 0.14103 | 0.1514 | 1265.1553 | 562.8946 | 21.7907
38911.5307 | 971 | 1117 | 38911.5307 | 933 | 1048 | 3345.5 | 3427.5 | 59.2796 | 68.1929 | 56.9597 | 63.9805 | 0.5928 | 0.68193 | 0.5696 | 0.6398 | 0.089133 | 0.070208 | 403.8303 | 816.5385 | 1.9955

## C1-7
Penlight Test 23 |  |  | 2006-07-13 | 11:48 |  | Vs = |  | 129 |  | R = | 100
XLPE | 7-C | Conduit
470 C | 17.3 kW/m2 |  | Conductors | 1 & 7
Time-11 | N11 | N12 | Time-12 | N21 | N22 | Penlight Time | DAQ Time | V11 | V12 | V21 | V22 | I11 | I12 | I21 | I22 | Delta-I1 | Delta-I2 | R1-G | R7-G | R1-7
38911.4912 | 0 | 0 | 38911.4912 | 0 | 0 | -67 | 15 | 0.030525 | 0 | 0.030525 | 0 | 0.00030525 | 0 | 0.00030525 | 0 | 0.00030525 | 0.00030525 | 422504 | 422504 | 422503.9997
38911.4918 | 0 | 0 | 38911.4919 | 0 | 0 | -8.5 | 73.5 | 0.030525 | 0 | 0.030525 | 0 | 0.00030525 | 0 | 0.00030525 | 0 | 0.00030525 | 0.00030525 | 422504 | 422504 | 422503.9997
38911.4925 | 0 | 0 | 38911.4925 | 0 | 0 | 50.5 | 132.5 | 0.030525 | 0 | 0.030525 | 0 | 0.00030525 | 0 | 0.00030525 | 0 | 0.00030525 | 0.00030525 | 422504 | 422504 | 422503.9997
38911.4932 | 0 | 0 | 38911.4932 | 0 | 0 | 109.5 | 191.5 | 0.030525 | 0 | 0.030525 | 0 | 0.00030525 | 0 | 0.00030525 | 0 | 0.00030525 | 0.00030525 | 422504 | 422504 | 422503.9997
38911.4939 | 0 | 0 | 38911.4939 | 0 | 0 | 168.5 | 250.5 | 0.030525 | 0 | 0.030525 | 0 | 0.00030525 | 0 | 0.00030525 | 0 | 0.00030525 | 0.00030525 | 422504 | 422504 | 422503.9997
38911.4946 | 0 | 0 | 38911.4946 | 0 | 0 | 227 | 309 | 0.030525 | 0 | 0.030525 | 0 | 0.00030525 | 0 | 0.00030525 | 0 | 0.00030525 | 0.00030525 | 422504 | 422504 | 422503.9997
38911.4952 | 0 | 0 | 38911.4953 | 0 | 0 | 285.5 | 367.5 | 0.030525 | 0 | 0.030525 | 0 | 0.00030525 | 0 | 0.00030525 | 0 | 0.00030525 | 0.00030525 | 422504 | 422504 | 422503.9997
38911.4959 | 0 | 0 | 38911.4959 | 0 | 0 | 344.5 | 426.5 | 0.030525 | 0 | 0.030525 | 0 | 0.00030525 | 0 | 0.00030525 | 0 | 0.00030525 | 0.00030525 | 422504 | 422504 | 422503.9997
38911.4966 | 0 | 0 | 38911.4966 | 0 | 0 | 403.5 | 485.5 | 0.030525 | 0 | 0.030525 | 0 | 0.00030525 | 0 | 0.00030525 | 0 | 0.00030525 | 0.00030525 | 422504 | 422504 | 422503.9997
38911.4973 | 0 | 0 | 38911.4973 | 0 | 0 | 462 | 544 | 0.030525 | 0 | 0.030525 | 0 | 0.00030525 | 0 | 0.00030525 | 0 | 0.00030525 | 0.00030525 | 422504 | 422504 | 422503.9997
38911.498 | 0 | 0 | 38911.498 | 0 | 0 | 521 | 603 | 0.030525 | 0 | 0.030525 | 0 | 0.00030525 | 0 | 0.00030525 | 0 | 0.00030525 | 0.00030525 | 422504 | 422504 | 422503.9997
38911.4986 | 0 | 0 | 38911.4987 | 0 | 0 | 579.5 | 661.5 | 0.030525 | 0 | 0.030525 | 0 | 0.00030525 | 0 | 0.00030525 | 0 | 0.00030525 | 0.00030525 | 422504 | 422504 | 422503.9997
38911.4993 | 0 | 0 | 38911.4993 | 0 | 0 | 638.5 | 720.5 | 0.030525 | 0 | 0.030525 | 0 | 0.00030525 | 0 | 0.00030525 | 0 | 0.00030525 | 0.00030525 | 422504 | 422504 | 422503.9997
38911.5 | 0 | 0 | 38911.5 | 0 | 0 | 697.5 | 779.5 | 0.030525 | 0 | 0.030525 | 0 | 0.00030525 | 0 | 0.00030525 | 0 | 0.00030525 | 0.00030525 | 422504 | 422504 | 422503.9997
38911.5007 | 0 | 0 | 38911.5007 | 0 | 0 | 756 | 838 | 0.030525 | 0 | 0.030525 | 0 | 0.00030525 | 0 | 0.00030525 | 0 | 0.00030525 | 0.00030525 | 422504 | 422504 | 422503.9997
38911.5014 | 0 | 0 | 38911.5014 | 0 | 0 | 815 | 897 | 0.030525 | 0 | 0.030525 | 0 | 0.00030525 | 0 | 0.00030525 | 0 | 0.00030525 | 0.00030525 | 422504 | 422504 | 422503.9997
38911.502 | 0 | 0 | 38911.5021 | 0 | 0 | 873.5 | 955.5 | 0.030525 | 0 | 0.030525 | 0 | 0.00030525 | 0 | 0.00030525 | 0 | 0.00030525 | 0.00030525 | 422504 | 422504 | 422503.9997
38911.5027 | 0 | 0 | 38911.5027 | 0 | 0 | 932.5 | 1014.5 | 0.030525 | 0 | 0.030525 | 0 | 0.00030525 | 0 | 0.00030525 | 0 | 0.00030525 | 0.00030525 | 422504 | 422504 | 422503.9997
38911.5034 | 0 | 0 | 38911.5034 | 0 | 0 | 991.5 | 1073.5 | 0.030525 | 0 | 0.030525 | 0 | 0.00030525 | 0 | 0.00030525 | 0 | 0.00030525 | 0.00030525 | 422504 | 422504 | 422503.9997
38911.5041 | 0 | 0 | 38911.5041 | 0 | 0 | 1050 | 1132 | 0.030525 | 0 | 0.030525 | 0 | 0.00030525 | 0 | 0.00030525 | 0 | 0.00030525 | 0.00030525 | 422504 | 422504 | 422503.9997
38911.5048 | 0 | 0 | 38911.5048 | 0 | 0 | 1108.5 | 1190.5 | 0.030525 | 0 | 0.030525 | 0 | 0.00030525 | 0 | 0.00030525 | 0 | 0.00030525 | 0.00030525 | 422504 | 422504 | 422503.9997
38911.5055 | 0 | 0 | 38911.5055 | 0 | 0 | 1167.5 | 1249.5 | 0.030525 | 0 | 0.030525 | 0 | 0.00030525 | 0 | 0.00030525 | 0 | 0.00030525 | 0.00030525 | 422504 | 422504 | 422503.9997
38911.5061 | 0 | 0 | 38911.5061 | 0 | 0 | 1226.5 | 1308.5 | 0.030525 | 0 | 0.030525 | 0 | 0.00030525 | 0 | 0.00030525 | 0 | 0.00030525 | 0.00030525 | 422504 | 422504 | 422503.9997
38911.5068 | 0 | 0 | 38911.5068 | 0 | 0 | 1285 | 1367 | 0.030525 | 0 | 0.030525 | 0 | 0.00030525 | 0 | 0.00030525 | 0 | 0.00030525 | 0.00030525 | 422504 | 422504 | 422503.9997
38911.5075 | 0 | 0 | 38911.5075 | 0 | 0 | 1344 | 1426 | 0.030525 | 0 | 0.030525 | 0 | 0.00030525 | 0 | 0.00030525 | 0 | 0.00030525 | 0.00030525 | 422504 | 422504 | 422503.9997
38911.5082 | 0 | 0 | 38911.5082 | 0 | 0 | 1402.5 | 1484.5 | 0.030525 | 0 | 0.030525 | 0 | 0.00030525 | 0 | 0.00030525 | 0 | 0.00030525 | 0.00030525 | 422504 | 422504 | 422503.9997
38911.5089 | 0 | 0 | 38911.5089 | 0 | 0 | 1461.5 | 1543.5 | 0.030525 | 0 | 0.030525 | 0 | 0.00030525 | 0 | 0.00030525 | 0 | 0.00030525 | 0.00030525 | 422504 | 422504 | 422503.9997
38911.5095 | 0 | 0 | 38911.5095 | 0 | 0 | 1520.5 | 1602.5 | 0.030525 | 0 | 0.030525 | 0 | 0.00030525 | 0 | 0.00030525 | 0 | 0.00030525 | 0.00030525 | 422504 | 422504 | 422503.9997
38911.5102 | 0 | 0 | 38911.5102 | 0 | 0 | 1579 | 1661 | 0.030525 | 0 | 0.030525 | 0 | 0.00030525 | 0 | 0.00030525 | 0 | 0.00030525 | 0.00030525 | 422504 | 422504 | 422503.9997
38911.5109 | 0 | 0 | 38911.5109 | 0 | 0 | 1638 | 1720 | 0.030525 | 0 | 0.030525 | 0 | 0.00030525 | 0 | 0.00030525 | 0 | 0.00030525 | 0.00030525 | 422504 | 422504 | 422503.9997
38911.5116 | 0 | 0 | 38911.5116 | 0 | 0 | 1696.5 | 1778.5 | 0.030525 | 0 | 0.030525 | 0 | 0.00030525 | 0 | 0.00030525 | 0 | 0.00030525 | 0.00030525 | 422504 | 422504 | 422503.9997
38911.5123 | 0 | 0 | 38911.5123 | 0 | 0 | 1755.5 | 1837.5 | 0.030525 | 0 | 0.030525 | 0 | 0.00030525 | 0 | 0.00030525 | 0 | 0.00030525 | 0.00030525 | 422504 | 422504 | 422503.9997
38911.5129 | 5 | 17 | 38911.513 | 15 | 23 | 1814.5 | 1896.5 | 0.30525 | 1.0379 | 0.91575 | 1.4042 | 0.0030525 | 0.010379 | 0.0091575 | 0.014042 | 0.007326 | 0.004884 | 17660.6818 | 26659.2384 | 12254.1518
38911.5136 | 861 | 1023 | 38911.5136 | 979 | 845 | 1873 | 1955 | 52.5641 | 62.4542 | 59.768 | 51.5873 | 0.52564 | 0.62454 | 0.59768 | 0.51587 | 0.098901 | 0.081807 | 1191.0568 | 1798.4731 | 21.2079
38911.5143 | 1016 | 1052 | 38911.5143 | 1042 | 986 | 1932 | 2014 | 62.0269 | 64.2247 | 63.6142 | 60.1954 | 0.62027 | 0.64225 | 0.63614 | 0.60195 | 0.021978 | 0.034188 | 676.2784 | 833.5033 | 3.821
38911.515 | 992 | 858 | 38911.515 | 880 | 1031 | 1990.5 | 2072.5 | 60.5617 | 52.381 | 53.7241 | 62.9426 | 0.60562 | 0.52381 | 0.53724 | 0.62943 | 0.081807 | 0.092186 | 1395.2576 | 1599.1059 | 28.8508
38911.5157 | 939 | 1060 | 38911.5157 | 1142 | 968 | 2049.5 | 2131.5 | 57.326 | 64.7131 | 69.7192 | 59.0965 | 0.57326 | 0.64713 | 0.69719 | 0.59096 | 0.073871 | 0.10623 | 170.1609 | 186.3091 | 6.9996
38911.5163 | 1139 | 913 | 38911.5164 | 922 | 1080 | 2108.5 | 2190.5 | 69.536 | 55.7387 | 56.2882 | 65.9341 | 0.69536 | 0.55739 | 0.56288 | 0.65934 | 0.13797 | 0.096459 | 139.3229 | 192.9784 | 4.4022
38911.517 | 907 | 1045 |  | 918 | 1062 | 2166 | 2248 | 55.3724 | 63.7973 | 56.044 | 64.8352 | 0.55372 | 0.63797 | 0.56044 | 0.64835 | 0.084249 | 0.087912 | 2296.3593 | 1222.4908 | 14.2435
38911.5177 | 939 | 1041 | 38911.5177 | 914 | 1044 | 2226 | 2308 | 57.326 | 63.5531 | 55.7998 | 63.7363 | 0.57326 | 0.63553 | 0.558 | 0.63736 | 0.062271 | 0.079365 | 2462.5514 | 1916.2429 | 12.1443
38911.5184 | 1006 | 830 | 38911.5184 | 1026 | 906 | 2284.5 | 2366.5 | 61.4164 | 50.6716 | 62.6374 | 55.3114 | 0.61416 | 0.50672 | 0.62637 | 0.55311 | 0.10745 | 0.07326 | 492.1445 | 1696.0234 | 31.5176
38911.5191 | 978 | 1098 | 38911.5191 | 1094 | 913 | 2343.5 | 2425.5 | 59.707 | 67.033 | 66.7888 | 55.7387 | 0.59707 | 0.67033 | 0.66789 | 0.55739 | 0.07326 | 0.1105 | 201.5995 | 247.8514 | 2.4023
38911.5197 | 1132 | 880 | 38911.5198 | 889 | 1020 | 2402 | 2484 | 69.1087 | 53.7241 | 54.2735 | 62.2711 | 0.69109 | 0.53724 | 0.54274 | 0.62271 | 0.15385 | 0.079976 | 156.9516 | 235.8956 | 8.062
38911.5204 | 1021 | 833 | 38911.5204 | 1020 | 961 | 2461 | 2543 | 62.3321 | 50.8547 | 62.2711 | 58.6691 | 0.62332 | 0.50855 | 0.62271 | 0.58669 | 0.11477 | 0.03602 | 251.4294 | 338.1716 | 23.9983
38911.5211 | 907 | 1032 | 38911.5211 | 1080 | 808 | 2520 | 2602 | 55.3724 | 63.0037 | 65.9341 | 49.3284 | 0.55372 | 0.63004 | 0.65934 | 0.49328 | 0.076313 | 0.16606 | 271.8012 | 323.8013 | 12.8836
38911.5218 | 1086 | 782 | 38911.5218 | 1022 | 802 | 2578.5 | 2660.5 | 66.3004 | 47.7411 | 62.3932 | 48.9621 | 0.663 | 0.47741 | 0.62393 | 0.48962 | 0.18559 | 0.13431 | 309.0491 | 2761.6794 | 30.2376
38911.5225 | 926 | 1035 | 38911.5225 | 869 | 895 | 2637.5 | 2719.5 | 56.5324 | 63.1868 | 53.0525 | 54.6398 | 0.56532 | 0.63187 | 0.53053 | 0.5464 | 0.066545 | 0.015873 | 506.3583 | 825.2079 | 13.1004
38911.5231 | 975 | 1115 | 38911.5232 | 945 | 973 | 2696.5 | 2778.5 | 59.5238 | 68.0708 | 57.6923 | 59.4017 | 0.59524 | 0.68071 | 0.57692 | 0.59402 | 0.08547 | 0.017094 | 184.6787 | 234.1374 | 1.4467
38911.5238 | 1077 | 883 | 38911.5238 | 971 | 1118 | 2755 | 2837 | 65.7509 | 53.9072 | 59.2796 | 68.254 | 0.65751 | 0.53907 | 0.5928 | 0.68254 | 0.11844 | 0.089744 | 213.58 | 303.3599 | 13.0333
38911.5245 | 1130 | 950 | 38911.5245 | 860 | 939 | 2813.5 | 2895.5 | 68.9866 | 57.9976 | 52.5031 | 57.326 | 0.68987 | 0.57998 | 0.52503 | 0.57326 | 0.10989 | 0.04823 | 225.7197 | 371.8131 | 2.7391
38911.5252 | 992 | 1101 | 38911.5252 | 1066 | 972 | 2872.5 | 2954.5 | 60.5617 | 67.2161 | 65.0794 | 59.3407 | 0.60562 | 0.67216 | 0.65079 | 0.59341 | 0.066545 | 0.057387 | 974.1003 | 18100.8111 | 1.8084
38911.5259 | 902 | 1006 | 38911.5259 | 907 | 1018 | 2931.5 | 3013.5 | 55.0672 | 61.4164 | 55.3724 | 62.149 | 0.55067 | 0.61416 | 0.55372 | 0.62149 | 0.063492 | 0.067766 | 3171.5393 | 1528.5033 | 19.1283
38911.5265 | 1074 | 726 | 38911.5266 | 976 | 722 | 2990 | 3072 | 65.5678 | 44.3223 | 59.5849 | 44.0781 | 0.65568 | 0.44322 | 0.59585 | 0.44078 | 0.21245 | 0.15507 | 311.0648 | 5193.2862 | 42.3012
38911.5272 | 1044 | 767 | 38911.5272 | 1112 | 951 | 3049 | 3131 | 63.7363 | 46.8254 | 67.8877 | 58.0586 | 0.63736 | 0.46825 | 0.67888 | 0.58059 | 0.16911 | 0.098291 | 221.5236 | 373.0978 | 31.0536
38911.5279 | 1048 | 731 | 38911.5279 | 1108 | 778 | 3107.5 | 3189.5 | 63.9805 | 44.6276 | 67.6435 | 47.4969 | 0.6398 | 0.44628 | 0.67643 | 0.47497 | 0.19353 | 0.20147 | 648.4484 | 478.5324 | 37.7954
38911.5286 | 945 | 1011 | 38911.5286 | 875 | 1021 | 3166.5 | 3248.5 | 57.6923 | 61.7216 | 53.4188 | 62.3321 | 0.57692 | 0.61722 | 0.53419 | 0.62332 | 0.040293 | 0.089133 | 627.9544 | 842.4723 | 13.8832
38911.5293 | 1115 | 863 | 38911.5293 | 1090 | 868 | 3225.5 | 3307.5 | 68.0708 | 52.6862 | 66.5446 | 52.9915 | 0.68071 | 0.52686 | 0.66545 | 0.52991 | 0.15385 | 0.13553 | 410.6475 | 9627.056 | 15.4846
38911.5299 | 913 | 1026 | 38911.53 | 972 | 1117 | 3284 | 3366 | 55.7387 | 62.6374 | 59.3407 | 68.1929 | 0.55739 | 0.62637 | 0.59341 | 0.68193 | 0.068987 | 0.088523 | 1125.3226 | 16126.6527 | 16.8565
38911.5306 | 1115 | 850 | 38911.5306 | 877 | 915 | 3343 | 3425 | 68.0708 | 51.8926 | 53.5409 | 55.8608 | 0.68071 | 0.51893 | 0.53541 | 0.55861 | 0.16178 | 0.023199 | 154.3878 | 222.8414 | 12.0201

## C1-6
Penlight Test 23 |  |  | 2006-07-13 | 11:48 |  | Vs = |  | 129 |  | R = | 100
XLPE | 7-C | Conduit
470 C | 17.3 kW/m2 |  | Conductors | 1 & 6
Time-9 | N11 | N12 | Time-10 | N21 | N22 | Penlight Time | DAQ Time | V11 | V12 | V21 | V22 | I11 | I12 | I21 | I22 | Delta-I1 | Delta-I2 | R1-G | R6-G | R1-6
38911.4911 | 0 | 0 | 38911.4911 | 0 | 0 | -70 | 12 | 0.030525 | 0 | 0.030525 | 0 | 0.00030525 | 0 | 0.00030525 | 0 | 0.00030525 | 0.00030525 | 422504 | 422504 | 422503.9997
38911.4918 | 0 | 0 | 38911.4918 | 0 | 0 | -11 | 71 | 0.030525 | 0 | 0.030525 | 0 | 0.00030525 | 0 | 0.00030525 | 0 | 0.00030525 | 0.00030525 | 422504 | 422504 | 422503.9997
38911.4925 | 0 | 0 | 38911.4925 | 0 | 0 | 48 | 130 | 0.030525 | 0 | 0.030525 | 0 | 0.00030525 | 0 | 0.00030525 | 0 | 0.00030525 | 0.00030525 | 422504 | 422504 | 422503.9997
38911.4932 | 0 | 0 | 38911.4932 | 0 | 0 | 106.5 | 188.5 | 0.030525 | 0 | 0.030525 | 0 | 0.00030525 | 0 | 0.00030525 | 0 | 0.00030525 | 0.00030525 | 422504 | 422504 | 422503.9997
38911.4939 | 0 | 0 | 38911.4939 | 0 | 0 | 165.5 | 247.5 | 0.030525 | 0 | 0.030525 | 0 | 0.00030525 | 0 | 0.00030525 | 0 | 0.00030525 | 0.00030525 | 422504 | 422504 | 422503.9997
38911.4945 | 0 | 0 | 38911.4945 | 0 | 0 | 224 | 306 | 0.030525 | 0 | 0.030525 | 0 | 0.00030525 | 0 | 0.00030525 | 0 | 0.00030525 | 0.00030525 | 422504 | 422504 | 422503.9997
38911.4952 | 0 | 0 | 38911.4952 | 0 | 0 | 283 | 365 | 0.030525 | 0 | 0.030525 | 0 | 0.00030525 | 0 | 0.00030525 | 0 | 0.00030525 | 0.00030525 | 422504 | 422504 | 422503.9997
38911.4959 | 0 | 0 | 38911.4959 | 0 | 0 | 341.5 | 423.5 | 0.030525 | 0 | 0.030525 | 0 | 0.00030525 | 0 | 0.00030525 | 0 | 0.00030525 | 0.00030525 | 422504 | 422504 | 422503.9997
38911.4966 | 0 | 0 | 38911.4966 | 0 | 0 | 400.5 | 482.5 | 0.030525 | 0 | 0.030525 | 0 | 0.00030525 | 0 | 0.00030525 | 0 | 0.00030525 | 0.00030525 | 422504 | 422504 | 422503.9997
38911.4973 | 0 | 0 | 38911.4973 | 0 | 0 | 459.5 | 541.5 | 0.030525 | 0 | 0.030525 | 0 | 0.00030525 | 0 | 0.00030525 | 0 | 0.00030525 | 0.00030525 | 422504 | 422504 | 422503.9997
38911.4979 | 0 | 0 | 38911.498 | 0 | 0 | 518 | 600 | 0.030525 | 0 | 0.030525 | 0 | 0.00030525 | 0 | 0.00030525 | 0 | 0.00030525 | 0.00030525 | 422504 | 422504 | 422503.9997
38911.4986 | 0 | 0 | 38911.4986 | 0 | 0 | 577 | 659 | 0.030525 | 0 | 0.030525 | 0 | 0.00030525 | 0 | 0.00030525 | 0 | 0.00030525 | 0.00030525 | 422504 | 422504 | 422503.9997
38911.4993 | 0 | 0 | 38911.4993 | 0 | 0 | 635.5 | 717.5 | 0.030525 | 0 | 0.030525 | 0 | 0.00030525 | 0 | 0.00030525 | 0 | 0.00030525 | 0.00030525 | 422504 | 422504 | 422503.9997
38911.5 | 0 | 0 | 38911.5 | 0 | 0 | 694.5 | 776.5 | 0.030525 | 0 | 0.030525 | 0 | 0.00030525 | 0 | 0.00030525 | 0 | 0.00030525 | 0.00030525 | 422504 | 422504 | 422503.9997
38911.5007 | 0 | 0 | 38911.5007 | 0 | 0 | 753.5 | 835.5 | 0.030525 | 0 | 0.030525 | 0 | 0.00030525 | 0 | 0.00030525 | 0 | 0.00030525 | 0.00030525 | 422504 | 422504 | 422503.9997
38911.5013 | 0 | 0 | 38911.5014 | 0 | 0 | 812 | 894 | 0.030525 | 0 | 0.030525 | 0 | 0.00030525 | 0 | 0.00030525 | 0 | 0.00030525 | 0.00030525 | 422504 | 422504 | 422503.9997
38911.502 | 0 | 0 | 38911.502 | 0 | 0 | 871 | 953 | 0.030525 | 0 | 0.030525 | 0 | 0.00030525 | 0 | 0.00030525 | 0 | 0.00030525 | 0.00030525 | 422504 | 422504 | 422503.9997
38911.5027 | 0 | 0 | 38911.5027 | 0 | 0 | 929.5 | 1011.5 | 0.030525 | 0 | 0.030525 | 0 | 0.00030525 | 0 | 0.00030525 | 0 | 0.00030525 | 0.00030525 | 422504 | 422504 | 422503.9997
38911.5034 | 0 | 0 | 38911.5034 | 0 | 0 | 988.5 | 1070.5 | 0.030525 | 0 | 0.030525 | 0 | 0.00030525 | 0 | 0.00030525 | 0 | 0.00030525 | 0.00030525 | 422504 | 422504 | 422503.9997
38911.5041 | 0 | 0 | 38911.5041 | 0 | 0 | 1047.5 | 1129.5 | 0.030525 | 0 | 0.030525 | 0 | 0.00030525 | 0 | 0.00030525 | 0 | 0.00030525 | 0.00030525 | 422504 | 422504 | 422503.9997
38911.5047 | 0 | 0 | 38911.5048 | 0 | 0 | 1106 | 1188 | 0.030525 | 0 | 0.030525 | 0 | 0.00030525 | 0 | 0.00030525 | 0 | 0.00030525 | 0.00030525 | 422504 | 422504 | 422503.9997
38911.5054 | 0 | 0 | 38911.5054 | 0 | 0 | 1165 | 1247 | 0.030525 | 0 | 0.030525 | 0 | 0.00030525 | 0 | 0.00030525 | 0 | 0.00030525 | 0.00030525 | 422504 | 422504 | 422503.9997
38911.5061 | 0 | 0 | 38911.5061 | 0 | 0 | 1223.5 | 1305.5 | 0.030525 | 0 | 0.030525 | 0 | 0.00030525 | 0 | 0.00030525 | 0 | 0.00030525 | 0.00030525 | 422504 | 422504 | 422503.9997
38911.5068 | 0 | 0 | 38911.5068 | 0 | 0 | 1282.5 | 1364.5 | 0.030525 | 0 | 0.030525 | 0 | 0.00030525 | 0 | 0.00030525 | 0 | 0.00030525 | 0.00030525 | 422504 | 422504 | 422503.9997
38911.5075 | 0 | 0 | 38911.5075 | 0 | 0 | 1341 | 1423 | 0.030525 | 0 | 0.030525 | 0 | 0.00030525 | 0 | 0.00030525 | 0 | 0.00030525 | 0.00030525 | 422504 | 422504 | 422503.9997
38911.5081 | 0 | 0 | 38911.5082 | 0 | 0 | 1400 | 1482 | 0.030525 | 0 | 0.030525 | 0 | 0.00030525 | 0 | 0.00030525 | 0 | 0.00030525 | 0.00030525 | 422504 | 422504 | 422503.9997
38911.5088 | 0 | 0 | 38911.5088 | 0 | 0 | 1458.5 | 1540.5 | 0.030525 | 0 | 0.030525 | 0 | 0.00030525 | 0 | 0.00030525 | 0 | 0.00030525 | 0.00030525 | 422504 | 422504 | 422503.9997
38911.5095 | 0 | 0 | 38911.5095 | 0 | 0 | 1517.5 | 1599.5 | 0.030525 | 0 | 0.030525 | 0 | 0.00030525 | 0 | 0.00030525 | 0 | 0.00030525 | 0.00030525 | 422504 | 422504 | 422503.9997
38911.5102 | 0 | 0 | 38911.5102 | 0 | 0 | 1576.5 | 1658.5 | 0.030525 | 0 | 0.030525 | 0 | 0.00030525 | 0 | 0.00030525 | 0 | 0.00030525 | 0.00030525 | 422504 | 422504 | 422503.9997
38911.5109 | 0 | 0 | 38911.5109 | 0 | 0 | 1635 | 1717 | 0.030525 | 0 | 0.030525 | 0 | 0.00030525 | 0 | 0.00030525 | 0 | 0.00030525 | 0.00030525 | 422504 | 422504 | 422503.9997
38911.5115 | 0 | 0 | 38911.5116 | 0 | 0 | 1694 | 1776 | 0.030525 | 0 | 0.030525 | 0 | 0.00030525 | 0 | 0.00030525 | 0 | 0.00030525 | 0.00030525 | 422504 | 422504 | 422503.9997
38911.5122 | 0 | 0 | 38911.5122 | 0 | 0 | 1752.5 | 1834.5 | 0.030525 | 0 | 0.030525 | 0 | 0.00030525 | 0 | 0.00030525 | 0 | 0.00030525 | 0.00030525 | 422504 | 422504 | 422503.9997
38911.5129 | 9 | 27 | 38911.5129 | 81 | 44 | 1811.5 | 1893.5 | 0.54945 | 1.6484 | 4.9451 | 2.6862 | 0.0054945 | 0.016484 | 0.049451 | 0.026862 | 0.010989 | 0.022589 | 12013.8839 | 5546.8512 | 7556.4374
38911.5136 | 1081 | 859 | 38911.5136 | 919 | 1089 | 1870.5 | 1952.5 | 65.9951 | 52.442 | 56.105 | 66.4835 | 0.65995 | 0.52442 | 0.56105 | 0.66484 | 0.13553 | 0.10379 | 249.3241 | 447.5659 | 16.4636
38911.5143 | 1152 | 1015 | 38911.5143 | 1032 | 1035 | 1929 | 2011 | 70.3297 | 61.9658 | 63.0037 | 63.1868 | 0.7033 | 0.61966 | 0.63004 | 0.63187 | 0.083639 | 0.0018315 | 8.0267 | 8.5757 | 0.42005
38911.5149 | 1102 | 887 | 38911.515 | 1101 | 884 | 1988 | 2070 | 67.2772 | 54.1514 | 67.2161 | 53.9683 | 0.67277 | 0.54151 | 0.67216 | 0.53968 | 0.13126 | 0.13248 | 952.247 | 815.0479 | 12.454
38911.5156 | 962 | 1121 | 38911.5156 | 1078 | 878 | 2046.5 | 2128.5 | 58.7302 | 68.4371 | 65.812 | 53.602 | 0.5873 | 0.68437 | 0.65812 | 0.53602 | 0.09707 | 0.1221 | 347.2822 | 650.0945 | 2.3209
38911.5163 | 1015 | 1156 | 38911.5163 | 1013 | 1160 | 2105.5 | 2187.5 | 61.9658 | 70.5739 | 61.8437 | 70.8181 | 0.61966 | 0.70574 | 0.61844 | 0.70818 | 0.086081 | 0.089744 | 897.6628 | 6188.3927 | 4.9358
38911.517 | 1091 | 1025 | 38911.517 | 906 | 1036 | 2164.5 | 2246.5 | 66.6056 | 62.5763 | 55.3114 | 63.2479 | 0.66606 | 0.62576 | 0.55311 | 0.63248 | 0.040293 | 0.079365 | 320.4128 | 405.1867 | 0.23318
38911.5177 | 1032 | 855 | 38911.5177 | 1145 | 907 | 2223 | 2305 | 63.0037 | 52.1978 | 69.9023 | 55.3724 | 0.63004 | 0.52198 | 0.69902 | 0.55372 | 0.10806 | 0.1453 | 842.7997 | 1754.3986 | 25.0096
38911.5183 | 981 | 1139 | 38911.5184 | 1082 | 822 | 2282 | 2364 | 59.8901 | 69.536 | 66.0562 | 50.1832 | 0.5989 | 0.69536 | 0.66056 | 0.50183 | 0.096459 | 0.15873 | 173.2807 | 229.9678 | 0.4271
38911.519 | 1065 | 879 | 38911.519 | 968 | 1104 | 2340.5 | 2422.5 | 65.0183 | 53.663 | 59.0965 | 67.3993 | 0.65018 | 0.53663 | 0.59096 | 0.67399 | 0.11355 | 0.083028 | 245.7332 | 365.5085 | 15.098
38911.5197 | 1127 | 873 | 38911.5197 | 1029 | 936 | 2399.5 | 2481.5 | 68.8034 | 53.2967 | 62.8205 | 57.1429 | 0.68803 | 0.53297 | 0.62821 | 0.57143 | 0.15507 | 0.056777 | 129.6599 | 172.3708 | 8.193
38911.5204 | 909 | 1035 | 38911.5204 | 907 | 1126 | 2458 | 2540 | 55.4945 | 63.1868 | 55.3724 | 68.7424 | 0.55495 | 0.63187 | 0.55372 | 0.68742 | 0.076923 | 0.1337 | 383.718 | 551.1848 | 13.8226
38911.5211 | 1139 | 867 | 38911.5211 | 1083 | 997 | 2517 | 2599 | 69.536 | 52.9304 | 66.1172 | 60.8669 | 0.69536 | 0.5293 | 0.66117 | 0.60867 | 0.16606 | 0.052503 | 67.5383 | 74.0915 | 5.2534
38911.5217 | 1014 | 1042 | 38911.5218 | 1016 | 998 | 2576 | 2658 | 61.9048 | 63.6142 | 62.0269 | 60.928 | 0.61905 | 0.63614 | 0.62027 | 0.60928 | 0.017094 | 0.010989 | 1385.6452 | 2030.6081 | 5.2153
38911.5224 | 1115 | 747 | 38911.5224 | 1136 | 806 | 2634.5 | 2716.5 | 68.0708 | 45.6044 | 69.3529 | 49.2063 | 0.68071 | 0.45604 | 0.69353 | 0.49206 | 0.22466 | 0.20147 | 329.9942 | 1139.3386 | 30.8923
38911.5231 | 950 | 1089 | 38911.5231 | 1131 | 808 | 2693.5 | 2775.5 | 57.9976 | 66.4835 | 69.0476 | 49.3284 | 0.57998 | 0.66484 | 0.69048 | 0.49328 | 0.08486 | 0.19719 | 121.8125 | 133.4948 | 3.886
38911.5238 | 1029 | 793 | 38911.5238 | 887 | 979 | 2752 | 2834 | 62.8205 | 48.4127 | 54.1514 | 59.768 | 0.62821 | 0.48413 | 0.54151 | 0.59768 | 0.14408 | 0.056166 | 255.4169 | 420.8862 | 29.6532
38911.5245 | 1050 | 807 | 38911.5245 | 1076 | 883 | 2811 | 2893 | 64.1026 | 49.2674 | 65.6899 | 53.9072 | 0.64103 | 0.49267 | 0.6569 | 0.53907 | 0.14835 | 0.11783 | 405.0003 | 4144.0166 | 30.9774
38911.5252 | 901 | 907 | 38911.5252 | 1023 | 997 | 2869.5 | 2951.5 | 55.0061 | 55.3724 | 62.4542 | 60.8669 | 0.55006 | 0.55372 | 0.62454 | 0.60867 | 0.003663 | 0.015873 | 2446.0156 | 2082.6259 | 32.0888
38911.5258 | 1086 | 755 | 38911.5258 | 917 | 1032 | 2928.5 | 3010.5 | 66.3004 | 46.0928 | 55.9829 | 63.0037 | 0.663 | 0.46093 | 0.55983 | 0.63004 | 0.20208 | 0.070208 | 145.3374 | 200.9876 | 24.0588
38911.5265 | 1032 | 982 | 38911.5265 | 869 | 939 | 2987.5 | 3069.5 | 63.0037 | 59.9512 | 53.0525 | 57.326 | 0.63004 | 0.59951 | 0.53053 | 0.57326 | 0.030525 | 0.042735 | 6464.4823 | 2950.9386 | 9.753
38911.5272 | 1094 | 754 | 38911.5272 | 1053 | 809 | 3046 | 3128 | 66.7888 | 46.0317 | 64.2857 | 49.3895 | 0.66789 | 0.46032 | 0.64286 | 0.49389 | 0.20757 | 0.14896 | 266.5043 | 1779.7549 | 33.2787
38911.5279 | 882 | 950 | 38911.5279 | 883 | 972 | 3105 | 3187 | 53.8462 | 57.9976 | 53.9072 | 59.3407 | 0.53846 | 0.57998 | 0.53907 | 0.59341 | 0.041514 | 0.054335 | 65017.9632 | 1437.0718 | 27.6565
38911.5286 | 1123 | 889 | 38911.5286 | 954 | 1094 | 3163.5 | 3245.5 | 68.5592 | 54.2735 | 58.2418 | 66.7888 | 0.68559 | 0.54274 | 0.58242 | 0.66789 | 0.14286 | 0.08547 | 119.1729 | 148.9754 | 6.7993
38911.5292 | 1023 | 993 | 38911.5292 | 1017 | 1029 | 3222.5 | 3304.5 | 62.4542 | 60.6227 | 62.0879 | 62.8205 | 0.62454 | 0.60623 | 0.62088 | 0.62821 | 0.018315 | 0.007326 | 824.6602 | 971.8328 | 8.8588
38911.5299 | 1066 | 760 | 38911.5299 | 1050 | 813 | 3281.5 | 3363.5 | 65.0794 | 46.398 | 64.1026 | 49.6337 | 0.65079 | 0.46398 | 0.64103 | 0.49634 | 0.18681 | 0.14469 | 341.0782 | 78063.1287 | 37.7175
38911.5306 | 1006 | 766 | 38911.5306 | 1042 | 807 | 3340 | 3422 | 61.4164 | 46.7643 | 63.6142 | 49.2674 | 0.61416 | 0.46764 | 0.63614 | 0.49267 | 0.14652 | 0.14347 | 736.6522 | 853.7402 | 39.8517

## C1-5
Penlight Test 23 |  |  | 2006-07-13 | 11:48 |  | Vs = |  | 129 |  | R = | 100
XLPE | 7-C | Conduit
470 C | 17.3 kW/m2 |  | Conductors | 1 & 5
Time-7 | N11 | N12 | Time-8 | N21 | N22 | Penlight Time | DAQ Time | V11 | V12 | V21 | V22 | I11 | I12 | I21 | I22 | Delta-I1 | Delta-I2 | R1-G | R5-G | R1-5
38911.4911 | 0 | 0 | 38911.4911 | 0 | 0 | -72.5 | 9.5 | 0.030525 | 0 | 0.030525 | 0 | 0.00030525 | 0 | 0.00030525 | 0 | 0.00030525 | 0.00030525 | 422504 | 422504 | 422503.9997
38911.4918 | 0 | 0 | 38911.4918 | 0 | 0 | -13.5 | 68.5 | 0.030525 | 0 | 0.030525 | 0 | 0.00030525 | 0 | 0.00030525 | 0 | 0.00030525 | 0.00030525 | 422504 | 422504 | 422503.9997
38911.4925 | 0 | 0 | 38911.4925 | 0 | 0 | 45 | 127 | 0.030525 | 0 | 0.030525 | 0 | 0.00030525 | 0 | 0.00030525 | 0 | 0.00030525 | 0.00030525 | 422504 | 422504 | 422503.9997
38911.4931 | 0 | 0 | 38911.4932 | 0 | 0 | 104 | 186 | 0.030525 | 0 | 0.030525 | 0 | 0.00030525 | 0 | 0.00030525 | 0 | 0.00030525 | 0.00030525 | 422504 | 422504 | 422503.9997
38911.4938 | 0 | 0 | 38911.4938 | 0 | 0 | 162.5 | 244.5 | 0.030525 | 0 | 0.030525 | 0 | 0.00030525 | 0 | 0.00030525 | 0 | 0.00030525 | 0.00030525 | 422504 | 422504 | 422503.9997
38911.4945 | 0 | 0 | 38911.4945 | 0 | 0 | 221.5 | 303.5 | 0.030525 | 0 | 0.030525 | 0 | 0.00030525 | 0 | 0.00030525 | 0 | 0.00030525 | 0.00030525 | 422504 | 422504 | 422503.9997
38911.4952 | 0 | 0 | 38911.4952 | 0 | 0 | 280 | 362 | 0.030525 | 0 | 0.030525 | 0 | 0.00030525 | 0 | 0.00030525 | 0 | 0.00030525 | 0.00030525 | 422504 | 422504 | 422503.9997
38911.4959 | 0 | 0 | 38911.4959 | 0 | 0 | 339 | 421 | 0.030525 | 0 | 0.030525 | 0 | 0.00030525 | 0 | 0.00030525 | 0 | 0.00030525 | 0.00030525 | 422504 | 422504 | 422503.9997
38911.4965 | 0 | 0 | 38911.4966 | 0 | 0 | 397.5 | 479.5 | 0.030525 | 0 | 0.030525 | 0 | 0.00030525 | 0 | 0.00030525 | 0 | 0.00030525 | 0.00030525 | 422504 | 422504 | 422503.9997
38911.4972 | 0 | 0 | 38911.4972 | 0 | 0 | 456.5 | 538.5 | 0.030525 | 0 | 0.030525 | 0 | 0.00030525 | 0 | 0.00030525 | 0 | 0.00030525 | 0.00030525 | 422504 | 422504 | 422503.9997
38911.4979 | 0 | 0 | 38911.4979 | 0 | 0 | 515.5 | 597.5 | 0.030525 | 0 | 0.030525 | 0 | 0.00030525 | 0 | 0.00030525 | 0 | 0.00030525 | 0.00030525 | 422504 | 422504 | 422503.9997
38911.4986 | 0 | 0 | 38911.4986 | 0 | 0 | 574 | 656 | 0.030525 | 0 | 0.030525 | 0 | 0.00030525 | 0 | 0.00030525 | 0 | 0.00030525 | 0.00030525 | 422504 | 422504 | 422503.9997
38911.4993 | 0 | 0 | 38911.4993 | 0 | 0 | 633 | 715 | 0.030525 | 0 | 0.030525 | 0 | 0.00030525 | 0 | 0.00030525 | 0 | 0.00030525 | 0.00030525 | 422504 | 422504 | 422503.9997
38911.4999 | 0 | 0 | 38911.5 | 0 | 0 | 691.5 | 773.5 | 0.030525 | 0 | 0.030525 | 0 | 0.00030525 | 0 | 0.00030525 | 0 | 0.00030525 | 0.00030525 | 422504 | 422504 | 422503.9997
38911.5006 | 0 | 0 | 38911.5006 | 0 | 0 | 750.5 | 832.5 | 0.030525 | 0 | 0.030525 | 0 | 0.00030525 | 0 | 0.00030525 | 0 | 0.00030525 | 0.00030525 | 422504 | 422504 | 422503.9997
38911.5013 | 0 | 0 | 38911.5013 | 0 | 0 | 809.5 | 891.5 | 0.030525 | 0 | 0.030525 | 0 | 0.00030525 | 0 | 0.00030525 | 0 | 0.00030525 | 0.00030525 | 422504 | 422504 | 422503.9997
38911.502 | 0 | 0 | 38911.502 | 0 | 0 | 868 | 950 | 0.030525 | 0 | 0.030525 | 0 | 0.00030525 | 0 | 0.00030525 | 0 | 0.00030525 | 0.00030525 | 422504 | 422504 | 422503.9997
38911.5027 | 0 | 0 | 38911.5027 | 0 | 0 | 927 | 1009 | 0.030525 | 0 | 0.030525 | 0 | 0.00030525 | 0 | 0.00030525 | 0 | 0.00030525 | 0.00030525 | 422504 | 422504 | 422503.9997
38911.5033 | 0 | 0 | 38911.5034 | 0 | 0 | 985.5 | 1067.5 | 0.030525 | 0 | 0.030525 | 0 | 0.00030525 | 0 | 0.00030525 | 0 | 0.00030525 | 0.00030525 | 422504 | 422504 | 422503.9997
38911.504 | 0 | 0 | 38911.504 | 0 | 0 | 1044.5 | 1126.5 | 0.030525 | 0 | 0.030525 | 0 | 0.00030525 | 0 | 0.00030525 | 0 | 0.00030525 | 0.00030525 | 422504 | 422504 | 422503.9997
38911.5047 | 0 | 0 | 38911.5047 | 0 | 0 | 1103 | 1185 | 0.030525 | 0 | 0.030525 | 0 | 0.00030525 | 0 | 0.00030525 | 0 | 0.00030525 | 0.00030525 | 422504 | 422504 | 422503.9997
38911.5054 | 0 | 0 | 38911.5054 | 0 | 0 | 1162 | 1244 | 0.030525 | 0 | 0.030525 | 0 | 0.00030525 | 0 | 0.00030525 | 0 | 0.00030525 | 0.00030525 | 422504 | 422504 | 422503.9997
38911.5061 | 0 | 0 | 38911.5061 | 0 | 0 | 1221 | 1303 | 0.030525 | 0 | 0.030525 | 0 | 0.00030525 | 0 | 0.00030525 | 0 | 0.00030525 | 0.00030525 | 422504 | 422504 | 422503.9997
38911.5067 | 0 | 0 | 38911.5068 | 0 | 0 | 1279.5 | 1361.5 | 0.030525 | 0 | 0.030525 | 0 | 0.00030525 | 0 | 0.00030525 | 0 | 0.00030525 | 0.00030525 | 422504 | 422504 | 422503.9997
38911.5074 | 1 | 0 | 38911.5074 | 0 | 0 | 1338.5 | 1420.5 | 0.06105 | 0 | 0.030525 | 0 | 0.0006105 | 0 | 0.00030525 | 0 | 0.0006105 | 0.00030525 | 211202 | 422504 | 211201.9994
38911.5081 | 0 | 0 | 38911.5081 | 0 | 0 | 1397.5 | 1479.5 | 0.030525 | 0 | 0.030525 | 0 | 0.00030525 | 0 | 0.00030525 | 0 | 0.00030525 | 0.00030525 | 422504 | 422504 | 422503.9997
38911.5088 | 0 | 0 | 38911.5088 | 0 | 0 | 1456 | 1538 | 0.030525 | 0 | 0.030525 | 0 | 0.00030525 | 0 | 0.00030525 | 0 | 0.00030525 | 0.00030525 | 422504 | 422504 | 422503.9997
38911.5095 | 0 | 0 | 38911.5095 | 0 | 0 | 1514.5 | 1596.5 | 0.030525 | 0 | 0.030525 | 0 | 0.00030525 | 0 | 0.00030525 | 0 | 0.00030525 | 0.00030525 | 422504 | 422504 | 422503.9997
38911.5102 | 0 | 0 | 38911.5102 | 0 | 0 | 1573.5 | 1655.5 | 0.030525 | 0 | 0.030525 | 0 | 0.00030525 | 0 | 0.00030525 | 0 | 0.00030525 | 0.00030525 | 422504 | 422504 | 422503.9997
38911.5108 | 0 | 0 | 38911.5108 | 0 | 0 | 1632.5 | 1714.5 | 0.030525 | 0 | 0.030525 | 0 | 0.00030525 | 0 | 0.00030525 | 0 | 0.00030525 | 0.00030525 | 422504 | 422504 | 422503.9997
38911.5115 | 0 | 0 | 38911.5115 | 0 | 0 | 1691 | 1773 | 0.030525 | 0 | 0.030525 | 0 | 0.00030525 | 0 | 0.00030525 | 0 | 0.00030525 | 0.00030525 | 422504 | 422504 | 422503.9997
38911.5122 | 0 | 0 | 38911.5122 | 0 | 0 | 1750 | 1832 | 0.030525 | 0 | 0.030525 | 0 | 0.00030525 | 0 | 0.00030525 | 0 | 0.00030525 | 0.00030525 | 422504 | 422504 | 422503.9997
38911.5129 | 30 | 51 | 38911.5129 | 264 | 420 | 1808.5 | 1890.5 | 1.8315 | 3.1136 | 16.1172 | 25.641 | 0.018315 | 0.031136 | 0.16117 | 0.25641 | 0.012821 | 0.095238 | 12405.9001 | 1211.5624 | 3680.5662
38911.5136 | 157 | 208 | 38911.5136 | 524 | 361 | 1867.5 | 1949.5 | 9.5849 | 12.6984 | 31.9902 | 22.0391 | 0.095849 | 0.12698 | 0.3199 | 0.22039 | 0.031136 | 0.099512 | 6434.7115 | 1009.608 | 764.6563
38911.5142 | 1120 | 974 | 38911.5142 | 1105 | 961 | 1926.5 | 2008.5 | 68.3761 | 59.4628 | 67.4603 | 58.6691 | 0.68376 | 0.59463 | 0.6746 | 0.58669 | 0.089133 | 0.087912 | 939.5629 | 2416.2484 | 1.8752
38911.5149 | 1011 | 988 | 38911.5149 | 1150 | 1006 | 1985 | 2067 | 61.7216 | 60.3175 | 70.2076 | 61.4164 | 0.61722 | 0.60317 | 0.70208 | 0.61416 | 0.014042 | 0.087912 | 56.0588 | 50.8537 | 3.8904
38911.5156 | 1119 | 941 | 38911.5156 | 1113 | 918 | 2044 | 2126 | 68.315 | 57.4481 | 67.9487 | 56.044 | 0.68315 | 0.57448 | 0.67949 | 0.56044 | 0.10867 | 0.11905 | 2370.997 | 691.526 | 4.9226
38911.5163 | 861 | 980 | 38911.5163 | 1092 | 940 | 2102.5 | 2184.5 | 52.5641 | 59.8291 | 66.6667 | 57.3871 | 0.52564 | 0.59829 | 0.66667 | 0.57387 | 0.07265 | 0.092796 | 1300.6388 | 4309.9525 | 27.1277
38911.517 | 939 | 1084 | 38911.517 | 961 | 1117 | 2161.5 | 2243.5 | 57.326 | 66.1783 | 58.6691 | 68.1929 | 0.57326 | 0.66178 | 0.58669 | 0.68193 | 0.088523 | 0.095238 | 6873.3453 | 847.4097 | 7.4279
38911.5176 | 900 | 1028 | 38911.5177 | 933 | 1079 | 2220.5 | 2302.5 | 54.9451 | 62.7595 | 56.9597 | 65.873 | 0.54945 | 0.62759 | 0.5696 | 0.65873 | 0.078144 | 0.089133 | 33751.2425 | 826.3267 | 16.0551
38911.5183 | 1167 | 899 | 38911.5183 | 1155 | 945 | 2279 | 2361 | 71.2454 | 54.884 | 70.5128 | 57.6923 | 0.71245 | 0.54884 | 0.70513 | 0.57692 | 0.16361 | 0.12821 | 83.5074 | 103.9477 | 2.6657
38911.519 | 1078 | 955 | 38911.519 | 1149 | 938 | 2338 | 2420 | 65.812 | 58.3028 | 70.1465 | 57.265 | 0.65812 | 0.58303 | 0.70147 | 0.57265 | 0.075092 | 0.12882 | 122.9824 | 132.8973 | 4.7813
38911.5197 | 1063 | 883 | 38911.5197 | 1168 | 909 | 2396.5 | 2478.5 | 64.8962 | 53.9072 | 71.3065 | 55.4945 | 0.64896 | 0.53907 | 0.71306 | 0.55495 | 0.10989 | 0.15812 | 323.6592 | 611.4046 | 16.2562
38911.5204 | 1080 | 878 | 38911.5204 | 1173 | 902 | 2455.5 | 2537.5 | 65.9341 | 53.602 | 71.6117 | 55.0672 | 0.65934 | 0.53602 | 0.71612 | 0.55067 | 0.12332 | 0.16545 | 372.7132 | 1168.141 | 16.2638
38911.521 | 1120 | 831 | 38911.5211 | 1083 | 827 | 2514.5 | 2596.5 | 68.3761 | 50.7326 | 66.1172 | 50.4884 | 0.68376 | 0.50733 | 0.66117 | 0.50488 | 0.17643 | 0.15629 | 395.0957 | 2206.3827 | 18.6516
38911.5217 | 1119 | 813 | 38911.5217 | 1146 | 940 | 2573 | 2655 | 68.315 | 49.6337 | 69.9634 | 57.3871 | 0.68315 | 0.49634 | 0.69963 | 0.57387 | 0.18681 | 0.12576 | 153.4042 | 237.7371 | 15.6731
38911.5224 | 977 | 1078 | 38911.5224 | 965 | 1111 | 2632 | 2714 | 59.6459 | 65.812 | 58.9133 | 67.8266 | 0.59646 | 0.65812 | 0.58913 | 0.67827 | 0.061661 | 0.089133 | 257.0484 | 316.1774 | 4.0889
38911.5231 | 1014 | 1151 | 38911.5231 | 1019 | 1144 | 2690.5 | 2772.5 | 61.9048 | 70.2686 | 62.21 | 69.8413 | 0.61905 | 0.70269 | 0.6221 | 0.69841 | 0.083639 | 0.076313 | 1904.7468 | 1451.432 | 4.225
38911.5238 | 939 | 1054 | 38911.5238 | 999 | 1148 | 2749.5 | 2831.5 | 57.326 | 64.3468 | 60.989 | 70.0855 | 0.57326 | 0.64347 | 0.60989 | 0.70085 | 0.070208 | 0.090965 | 338.3244 | 454.2904 | 9.3327
38911.5244 | 941 | 1059 | 38911.5245 | 902 | 1096 | 2808.5 | 2890.5 | 57.4481 | 64.652 | 55.0672 | 66.9109 | 0.57448 | 0.64652 | 0.55067 | 0.66911 | 0.072039 | 0.11844 | 413.579 | 640.325 | 9.2308
38911.5251 | 1098 | 758 | 38911.5251 | 899 | 1087 | 2867 | 2949 | 67.033 | 46.2759 | 54.884 | 66.3614 | 0.67033 | 0.46276 | 0.54884 | 0.66361 | 0.20757 | 0.11477 | 151.0784 | 228.4164 | 23.5831
38911.5258 | 993 | 1140 | 38911.5258 | 1095 | 760 | 2925.5 | 3007.5 | 60.6227 | 69.5971 | 66.8498 | 46.398 | 0.60623 | 0.69597 | 0.6685 | 0.46398 | 0.089744 | 0.20452 | 117.8909 | 141.9591 | 1.0283
38911.5265 | 1049 | 1002 | 38911.5265 | 1085 | 830 | 2984.5 | 3066.5 | 64.0415 | 61.1722 | 66.2393 | 50.6716 | 0.64042 | 0.61172 | 0.66239 | 0.50672 | 0.028694 | 0.15568 | 126.536 | 126.2151 | 3.4535
38911.5272 | 962 | 1096 | 38911.5272 | 916 | 1126 | 3043.5 | 3125.5 | 58.7302 | 66.9109 | 55.9219 | 68.7424 | 0.5873 | 0.66911 | 0.55922 | 0.68742 | 0.081807 | 0.12821 | 205.9911 | 258.0209 | 3.6179
38911.5278 | 1082 | 827 | 38911.5279 | 1130 | 793 | 3102 | 3184 | 66.0562 | 50.4884 | 68.9866 | 48.4127 | 0.66056 | 0.50488 | 0.68987 | 0.48413 | 0.15568 | 0.20574 | 1276.1909 | 474.7113 | 20.3773
38911.5285 | 911 | 1000 | 38911.5285 | 1114 | 868 | 3161 | 3243 | 55.6166 | 61.0501 | 68.0098 | 52.9915 | 0.55617 | 0.6105 | 0.6801 | 0.52991 | 0.054335 | 0.15018 | 211.8836 | 209.0729 | 13.6657
38911.5292 | 1102 | 903 | 38911.5292 | 893 | 1069 | 3219.5 | 3301.5 | 67.2772 | 55.1282 | 54.5177 | 65.2625 | 0.67277 | 0.55128 | 0.54518 | 0.65263 | 0.12149 | 0.10745 | 319.7835 | 770.7566 | 10.5886
38911.5299 | 982 | 1125 | 38911.5299 | 954 | 1084 | 3278.5 | 3360.5 | 59.9512 | 68.6813 | 58.2418 | 66.1783 | 0.59951 | 0.68681 | 0.58242 | 0.66178 | 0.087302 | 0.079365 | 468.8325 | 1145.1337 | 0.49213
38911.5306 | 1165 | 880 | 38911.5306 | 1008 | 764 | 3337.5 | 3419.5 | 71.1233 | 53.7241 | 61.5385 | 46.6422 | 0.71123 | 0.53724 | 0.61538 | 0.46642 | 0.17399 | 0.14896 | 374.472 | 2763.9713 | 7.4597

## C1-4
Penlight Test 23 |  |  | 2006-07-13 | 11:48 |  | Vs = |  | 129 |  | R = | 100
XLPE | 7-C | Conduit
470 C | 17.3 kW/m2 |  | Conductors | 1 & 4
Time-5 | N11 | N12 | Time-6 | N21 | N22 | Penlight Time | DAQ Time | V11 | V12 | V21 | V22 | I11 | I12 | I21 | I22 | Delta-I1 | Delta-I2 | R1-G | R4-G | R1-4
38911.4911 | 0 | 0 | 38911.4911 | 0 | 0 | -75.5 | 6.5 | 0.030525 | 0 | 0.030525 | 0 | 0.00030525 | 0 | 0.00030525 | 0 | 0.00030525 | 0.00030525 | 422504 | 422504 | 422503.9997
38911.4917 | 0 | 0 | 38911.4918 | 0 | 0 | -16.5 | 65.5 | 0.030525 | 0 | 0.030525 | 0 | 0.00030525 | 0 | 0.00030525 | 0 | 0.00030525 | 0.00030525 | 422504 | 422504 | 422503.9997
38911.4924 | 0 | 0 | 38911.4924 | 0 | 0 | 42 | 124 | 0.030525 | 0 | 0.030525 | 0 | 0.00030525 | 0 | 0.00030525 | 0 | 0.00030525 | 0.00030525 | 422504 | 422504 | 422503.9997
38911.4931 | 0 | 0 | 38911.4931 | 0 | 0 | 101 | 183 | 0.030525 | 0 | 0.030525 | 0 | 0.00030525 | 0 | 0.00030525 | 0 | 0.00030525 | 0.00030525 | 422504 | 422504 | 422503.9997
38911.4938 | 0 | 0 | 38911.4938 | 0 | 0 | 160 | 242 | 0.030525 | 0 | 0.030525 | 0 | 0.00030525 | 0 | 0.00030525 | 0 | 0.00030525 | 0.00030525 | 422504 | 422504 | 422503.9997
38911.4945 | 0 | 0 | 38911.4945 | 0 | 0 | 218.5 | 300.5 | 0.030525 | 0 | 0.030525 | 0 | 0.00030525 | 0 | 0.00030525 | 0 | 0.00030525 | 0.00030525 | 422504 | 422504 | 422503.9997
38911.4952 | 0 | 0 | 38911.4952 | 0 | 0 | 277.5 | 359.5 | 0.030525 | 0 | 0.030525 | 0 | 0.00030525 | 0 | 0.00030525 | 0 | 0.00030525 | 0.00030525 | 422504 | 422504 | 422503.9997
38911.4958 | 0 | 0 | 38911.4958 | 0 | 0 | 336.5 | 418.5 | 0.030525 | 0 | 0.030525 | 0 | 0.00030525 | 0 | 0.00030525 | 0 | 0.00030525 | 0.00030525 | 422504 | 422504 | 422503.9997
38911.4965 | 0 | 0 | 38911.4965 | 0 | 0 | 395 | 477 | 0.030525 | 0 | 0.030525 | 0 | 0.00030525 | 0 | 0.00030525 | 0 | 0.00030525 | 0.00030525 | 422504 | 422504 | 422503.9997
38911.4972 | 0 | 0 | 38911.4972 | 0 | 0 | 453.5 | 535.5 | 0.030525 | 0 | 0.030525 | 0 | 0.00030525 | 0 | 0.00030525 | 0 | 0.00030525 | 0.00030525 | 422504 | 422504 | 422503.9997
38911.4979 | 0 | 0 | 38911.4979 | 0 | 0 | 512.5 | 594.5 | 0.030525 | 0 | 0.030525 | 0 | 0.00030525 | 0 | 0.00030525 | 0 | 0.00030525 | 0.00030525 | 422504 | 422504 | 422503.9997
38911.4986 | 0 | 0 | 38911.4986 | 0 | 0 | 571.5 | 653.5 | 0.030525 | 0 | 0.030525 | 0 | 0.00030525 | 0 | 0.00030525 | 0 | 0.00030525 | 0.00030525 | 422504 | 422504 | 422503.9997
38911.4992 | 0 | 0 | 38911.4992 | 0 | 0 | 630 | 712 | 0.030525 | 0 | 0.030525 | 0 | 0.00030525 | 0 | 0.00030525 | 0 | 0.00030525 | 0.00030525 | 422504 | 422504 | 422503.9997
38911.4999 | 0 | 0 | 38911.4999 | 0 | 0 | 689 | 771 | 0.030525 | 0 | 0.030525 | 0 | 0.00030525 | 0 | 0.00030525 | 0 | 0.00030525 | 0.00030525 | 422504 | 422504 | 422503.9997
38911.5006 | 0 | 0 | 38911.5006 | 0 | 0 | 747.5 | 829.5 | 0.030525 | 0 | 0.030525 | 0 | 0.00030525 | 0 | 0.00030525 | 0 | 0.00030525 | 0.00030525 | 422504 | 422504 | 422503.9997
38911.5013 | 0 | 0 | 38911.5013 | 0 | 0 | 806.5 | 888.5 | 0.030525 | 0 | 0.030525 | 0 | 0.00030525 | 0 | 0.00030525 | 0 | 0.00030525 | 0.00030525 | 422504 | 422504 | 422503.9997
38911.5019 | 0 | 0 | 38911.502 | 0 | 0 | 865 | 947 | 0.030525 | 0 | 0.030525 | 0 | 0.00030525 | 0 | 0.00030525 | 0 | 0.00030525 | 0.00030525 | 422504 | 422504 | 422503.9997
38911.5026 | 0 | 0 | 38911.5027 | 0 | 0 | 924 | 1006 | 0.030525 | 0 | 0.030525 | 0 | 0.00030525 | 0 | 0.00030525 | 0 | 0.00030525 | 0.00030525 | 422504 | 422504 | 422503.9997
38911.5033 | 0 | 0 | 38911.5033 | 0 | 0 | 983 | 1065 | 0.030525 | 0 | 0.030525 | 0 | 0.00030525 | 0 | 0.00030525 | 0 | 0.00030525 | 0.00030525 | 422504 | 422504 | 422503.9997
38911.504 | 0 | 0 | 38911.504 | 0 | 0 | 1041.5 | 1123.5 | 0.030525 | 0 | 0.030525 | 0 | 0.00030525 | 0 | 0.00030525 | 0 | 0.00030525 | 0.00030525 | 422504 | 422504 | 422503.9997
38911.5047 | 0 | 0 | 38911.5047 | 0 | 0 | 1100.5 | 1182.5 | 0.030525 | 0 | 0.030525 | 0 | 0.00030525 | 0 | 0.00030525 | 0 | 0.00030525 | 0.00030525 | 422504 | 422504 | 422503.9997
38911.5053 | 0 | 0 | 38911.5054 | 0 | 0 | 1159 | 1241 | 0.030525 | 0 | 0.030525 | 0 | 0.00030525 | 0 | 0.00030525 | 0 | 0.00030525 | 0.00030525 | 422504 | 422504 | 422503.9997
38911.506 | 0 | 0 | 38911.5061 | 0 | 0 | 1218 | 1300 | 0.030525 | 0 | 0.030525 | 0 | 0.00030525 | 0 | 0.00030525 | 0 | 0.00030525 | 0.00030525 | 422504 | 422504 | 422503.9997
38911.5067 | 0 | 0 | 38911.5067 | 0 | 0 | 1276.5 | 1358.5 | 0.030525 | 0 | 0.030525 | 0 | 0.00030525 | 0 | 0.00030525 | 0 | 0.00030525 | 0.00030525 | 422504 | 422504 | 422503.9997
38911.5074 | 0 | 0 | 38911.5074 | 0 | 0 | 1335.5 | 1417.5 | 0.030525 | 0 | 0.030525 | 0 | 0.00030525 | 0 | 0.00030525 | 0 | 0.00030525 | 0.00030525 | 422504 | 422504 | 422503.9997
38911.5081 | 0 | 0 | 38911.5081 | 0 | 0 | 1394.5 | 1476.5 | 0.030525 | 0 | 0.030525 | 0 | 0.00030525 | 0 | 0.00030525 | 0 | 0.00030525 | 0.00030525 | 422504 | 422504 | 422503.9997
38911.5088 | 0 | 0 | 38911.5088 | 0 | 0 | 1453.5 | 1535.5 | 0.030525 | 0 | 0.030525 | 0 | 0.00030525 | 0 | 0.00030525 | 0 | 0.00030525 | 0.00030525 | 422504 | 422504 | 422503.9997
38911.5094 | 0 | 0 | 38911.5095 | 0 | 0 | 1512 | 1594 | 0.030525 | 0 | 0.030525 | 0 | 0.00030525 | 0 | 0.00030525 | 0 | 0.00030525 | 0.00030525 | 422504 | 422504 | 422503.9997
38911.5101 | 0 | 0 | 38911.5101 | 0 | 0 | 1570.5 | 1652.5 | 0.030525 | 0 | 0.030525 | 0 | 0.00030525 | 0 | 0.00030525 | 0 | 0.00030525 | 0.00030525 | 422504 | 422504 | 422503.9997
38911.5108 | 0 | 0 | 38911.5108 | 0 | 0 | 1629.5 | 1711.5 | 0.030525 | 0 | 0.030525 | 0 | 0.00030525 | 0 | 0.00030525 | 0 | 0.00030525 | 0.00030525 | 422504 | 422504 | 422503.9997
| 0 | 0 | 38911.5115 | 0 | 0 | 1689 | 1771 | 0.030525 | 0 | 0.030525 | 0 | 0.00030525 | 0 | 0.00030525 | 0 | 0.00030525 | 0.00030525 | 422504 | 422504 | 422503.9997
38911.5122 | 0 | 0 | 38911.5122 | 0 | 0 | 1747 | 1829 | 0.030525 | 0 | 0.030525 | 0 | 0.00030525 | 0 | 0.00030525 | 0 | 0.00030525 | 0.00030525 | 422504 | 422504 | 422503.9997
38911.5128 | 1114 | 965 | 38911.5129 | 1160 | 934 | 1806 | 1888 | 68.0098 | 58.9133 | 70.8181 | 57.0208 | 0.6801 | 0.58913 | 0.70818 | 0.57021 | 0.090965 | 0.13797 | 66.7315 | 71.5836 | 1.4708
38911.5135 | 128 | 132 | 38911.5135 | 163 | 220 | 1864.5 | 1946.5 | 7.8144 | 8.0586 | 9.9512 | 13.431 | 0.078144 | 0.080586 | 0.099512 | 0.13431 | 0.002442 | 0.034799 | 1391549.0801 | 3422.0369 | 1363.9453
38911.5142 | 27 | 74 | 38911.5142 | 121 | 82 | 1923.5 | 2005.5 | 1.6484 | 4.5177 | 7.3871 | 5.0061 | 0.016484 | 0.045177 | 0.073871 | 0.050061 | 0.028694 | 0.02381 | 4572.8169 | 5353.9146 | 2669.0928
38911.5149 | 940 | 1102 | 38911.5149 | 957 | 948 | 1982.5 | 2064.5 | 57.3871 | 67.2772 | 58.4249 | 57.8755 | 0.57387 | 0.67277 | 0.58425 | 0.57875 | 0.098901 | 0.0054945 | 175.5432 | 217.6906 | 4.4161
38911.5156 | 989 | 1146 | 38911.5156 | 1120 | 873 | 2041 | 2123 | 60.3785 | 69.9634 | 68.3761 | 53.2967 | 0.60379 | 0.69963 | 0.68376 | 0.53297 | 0.095849 | 0.15079 | 91.0021 | 106.2924 | 0.98824
38911.5162 | 997 | 836 | 38911.5163 | 1133 | 886 | 2100 | 2182 | 60.8669 | 51.0379 | 69.1697 | 54.0904 | 0.60867 | 0.51038 | 0.6917 | 0.5409 | 0.098291 | 0.15079 | 724.7686 | 11913.8385 | 33.2164
38911.5169 | 1140 | 877 | 38911.5169 | 1063 | 924 | 2158.5 | 2240.5 | 69.5971 | 53.5409 | 64.8962 | 56.4103 | 0.69597 | 0.53541 | 0.64896 | 0.5641 | 0.16056 | 0.08486 | 137.0109 | 196.1193 | 7.2513
38911.5176 | 1049 | 878 | 38911.5176 | 1049 | 880 | 2217.5 | 2299.5 | 64.0415 | 53.602 | 64.0415 | 53.7241 | 0.64042 | 0.53602 | 0.64042 | 0.53724 | 0.1044 | 0.10317 | 1071.0385 | 1225.3107 | 19.5882
38911.5183 | 974 | 1104 | 38911.5183 | 1023 | 835 | 2276.5 | 2358.5 | 59.4628 | 67.3993 | 62.4542 | 50.9768 | 0.59463 | 0.67399 | 0.62454 | 0.50977 | 0.079365 | 0.11477 | 485.5239 | 1055.489 | 2.8976
38911.519 | 972 | 1123 | 38911.519 | 955 | 891 | 2335 | 2417 | 59.3407 | 68.5592 | 58.3028 | 54.3956 | 0.59341 | 0.68559 | 0.58303 | 0.54396 | 0.092186 | 0.039072 | 311.4225 | 521.3805 | 1.3464
38911.5196 | 875 | 1087 | 38911.5197 | 1133 | 876 | 2394 | 2476 | 53.4188 | 66.3614 | 69.1697 | 53.4799 | 0.53419 | 0.66361 | 0.6917 | 0.5348 | 0.12943 | 0.1569 | 364.6529 | 852.506 | 12.4347
38911.5203 | 954 | 1103 | 38911.5203 | 943 | 1090 | 2452.5 | 2534.5 | 58.2418 | 67.3382 | 57.5702 | 66.5446 | 0.58242 | 0.67338 | 0.5757 | 0.66545 | 0.090965 | 0.089744 | 1261.539 | 1930.8026 | 4.8288
38911.521 | 919 | 1042 | 38911.521 | 886 | 994 | 2511.5 | 2593.5 | 56.105 | 63.6142 | 54.0904 | 60.6838 | 0.56105 | 0.63614 | 0.5409 | 0.60684 | 0.075092 | 0.065934 | 1118.434 | 6415.5433 | 14.3653
38911.5217 | 992 | 1146 | 38911.5217 | 980 | 912 | 2570.5 | 2652.5 | 60.5617 | 69.9634 | 59.8291 | 55.6777 | 0.60562 | 0.69963 | 0.59829 | 0.55678 | 0.094017 | 0.041514 | 233.0084 | 350.3439 | 1.6957
38911.5224 | 946 | 1132 | 38911.5224 | 1144 | 892 | 2629 | 2711 | 57.7534 | 69.1087 | 69.8413 | 54.4567 | 0.57753 | 0.69109 | 0.69841 | 0.54457 | 0.11355 | 0.15385 | 115.3252 | 137.0562 | 1.7886
38911.523 | 1095 | 890 | 38911.5231 | 1163 | 853 | 2687.5 | 2769.5 | 66.8498 | 54.3346 | 71.0012 | 52.0757 | 0.6685 | 0.54335 | 0.71001 | 0.52076 | 0.12515 | 0.18926 | 256.2907 | 463.0278 | 11.8295
38911.5237 | 1173 | 868 | 38911.5237 | 909 | 1002 | 2746.5 | 2828.5 | 71.6117 | 52.9915 | 55.4945 | 61.1722 | 0.71612 | 0.52991 | 0.55495 | 0.61172 | 0.1862 | 0.056777 | 91.4712 | 120.1105 | 4.5277
38911.5244 | 1148 | 833 | 38911.5244 | 919 | 1031 | 2805.5 | 2887.5 | 70.0855 | 50.8547 | 56.105 | 62.9426 | 0.70085 | 0.50855 | 0.56105 | 0.62943 | 0.19231 | 0.068376 | 103.7515 | 135.4193 | 9.1166
38911.5251 | 958 | 1081 | 38911.5251 | 1062 | 859 | 2864.5 | 2946.5 | 58.486 | 65.9951 | 64.8352 | 52.442 | 0.58486 | 0.65995 | 0.64835 | 0.52442 | 0.075092 | 0.12393 | 316.4888 | 446.7898 | 5.5951
38911.5258 | 1122 | 780 | 38911.5258 | 937 | 1060 | 2923 | 3005 | 68.4982 | 47.619 | 57.2039 | 64.7131 | 0.68498 | 0.47619 | 0.57204 | 0.64713 | 0.20879 | 0.075092 | 110.5794 | 140.7418 | 15.8161
38911.5264 | 1000 | 1140 | 38911.5265 | 1064 | 778 | 2981.5 | 3063.5 | 61.0501 | 69.5971 | 64.9573 | 47.4969 | 0.6105 | 0.69597 | 0.64957 | 0.47497 | 0.08547 | 0.1746 | 156.6384 | 199.8014 | 1.5773
38911.5271 | 1146 | 819 | 38911.5271 | 1148 | 865 | 3040.5 | 3122.5 | 69.9634 | 50 | 70.0855 | 52.8083 | 0.69963 | 0.5 | 0.70085 | 0.52808 | 0.19963 | 0.17277 | 268.2579 | 2446.1289 | 17.3634
38911.5278 | 906 | 993 | 38911.5278 | 934 | 1045 | 3099.5 | 3181.5 | 55.3114 | 60.6227 | 57.0208 | 63.7973 | 0.55311 | 0.60623 | 0.57021 | 0.63797 | 0.053114 | 0.067766 | 5039.2602 | 1574.9986 | 20.2661
38911.5285 | 1102 | 768 | 38911.5285 | 964 | 1112 | 3158 | 3240 | 67.2772 | 46.8864 | 58.8523 | 67.8877 | 0.67277 | 0.46886 | 0.58852 | 0.67888 | 0.20391 | 0.090354 | 113.9046 | 138.7277 | 18.3883
38911.5292 | 1130 | 809 | 38911.5292 | 915 | 939 | 3217 | 3299 | 68.9866 | 49.3895 | 55.8608 | 57.326 | 0.68987 | 0.49389 | 0.55861 | 0.57326 | 0.19597 | 0.014652 | 114.4813 | 150.4632 | 12.9222
38911.5298 | 1127 | 896 | 38911.5299 | 1084 | 845 | 3275.5 | 3357.5 | 68.8034 | 54.7009 | 66.1783 | 51.5873 | 0.68803 | 0.54701 | 0.66178 | 0.51587 | 0.14103 | 0.14591 | 1093.0325 | 636.4069 | 8.6826
38911.5305 | 1062 | 776 | 38911.5305 | 1003 | 1018 | 3334.5 | 3416.5 | 64.8352 | 47.3748 | 61.2332 | 62.149 | 0.64835 | 0.47375 | 0.61233 | 0.62149 | 0.1746 | 0.0091575 | 123.1699 | 136.7861 | 20.4733

## C1-3
Penlight Test 23 |  |  | 2006-07-13 | 11:48 |  | Vs = |  | 129 |  | R = | 100
XLPE | 7-C | Conduit
470 C | 17.3 kW/m2 |  | Conductors | 1 & 3
Time-3 | N11 | N12 | Time-4 | N21 | N22 | Penlight Time | DAQ Time | V11 | V12 | V21 | V22 | I11 | I12 | I21 | I22 | Delta-I1 | Delta-I2 | R1-G | R3-G | R1-3
38911.491 | 0 | 0 | 38911.4911 | 0 | 0 | -78 | 4 | 0.030525 | 0 | 0.030525 | 0 | 0.00030525 | 0 | 0.00030525 | 0 | 0.00030525 | 0.00030525 | 422504 | 422504 | 422503.9997
38911.4917 | 0 | 0 | 38911.4917 | 0 | 0 | -19.5 | 62.5 | 0.030525 | 0 | 0.030525 | 0 | 0.00030525 | 0 | 0.00030525 | 0 | 0.00030525 | 0.00030525 | 422504 | 422504 | 422503.9997
38911.4924 | 0 | 0 | 38911.4924 | 0 | 0 | 39.5 | 121.5 | 0.030525 | 0 | 0.030525 | 0 | 0.00030525 | 0 | 0.00030525 | 0 | 0.00030525 | 0.00030525 | 422504 | 422504 | 422503.9997
38911.4931 | 0 | 0 | 38911.4931 | 0 | 0 | 98 | 180 | 0.030525 | 0 | 0.030525 | 0 | 0.00030525 | 0 | 0.00030525 | 0 | 0.00030525 | 0.00030525 | 422504 | 422504 | 422503.9997
38911.4938 | 0 | 0 | 38911.4938 | 0 | 0 | 157 | 239 | 0.030525 | 0 | 0.030525 | 0 | 0.00030525 | 0 | 0.00030525 | 0 | 0.00030525 | 0.00030525 | 422504 | 422504 | 422503.9997
38911.4944 | 0 | 0 | 38911.4945 | 0 | 0 | 216 | 298 | 0.030525 | 0 | 0.030525 | 0 | 0.00030525 | 0 | 0.00030525 | 0 | 0.00030525 | 0.00030525 | 422504 | 422504 | 422503.9997
38911.4951 | 0 | 0 | 38911.4951 | 0 | 0 | 274.5 | 356.5 | 0.030525 | 0 | 0.030525 | 0 | 0.00030525 | 0 | 0.00030525 | 0 | 0.00030525 | 0.00030525 | 422504 | 422504 | 422503.9997
38911.4958 | 0 | 0 | 38911.4958 | 0 | 0 | 333.5 | 415.5 | 0.030525 | 0 | 0.030525 | 0 | 0.00030525 | 0 | 0.00030525 | 0 | 0.00030525 | 0.00030525 | 422504 | 422504 | 422503.9997
38911.4965 | 0 | 0 | 38911.4965 | 0 | 0 | 392 | 474 | 0.030525 | 0 | 0.030525 | 0 | 0.00030525 | 0 | 0.00030525 | 0 | 0.00030525 | 0.00030525 | 422504 | 422504 | 422503.9997
38911.4972 | 0 | 0 | 38911.4972 | 0 | 0 | 451 | 533 | 0.030525 | 0 | 0.030525 | 0 | 0.00030525 | 0 | 0.00030525 | 0 | 0.00030525 | 0.00030525 | 422504 | 422504 | 422503.9997
38911.4978 | 0 | 0 | 38911.4978 | 0 | 0 | 509.5 | 591.5 | 0.030525 | 0 | 0.030525 | 0 | 0.00030525 | 0 | 0.00030525 | 0 | 0.00030525 | 0.00030525 | 422504 | 422504 | 422503.9997
38911.4985 | 0 | 0 | 38911.4985 | 0 | 0 | 568.5 | 650.5 | 0.030525 | 0 | 0.030525 | 0 | 0.00030525 | 0 | 0.00030525 | 0 | 0.00030525 | 0.00030525 | 422504 | 422504 | 422503.9997
38911.4992 | 0 | 0 | 38911.4992 | 0 | 0 | 627.5 | 709.5 | 0.030525 | 0 | 0.030525 | 0 | 0.00030525 | 0 | 0.00030525 | 0 | 0.00030525 | 0.00030525 | 422504 | 422504 | 422503.9997
38911.4999 | 0 | 0 | 38911.4999 | 0 | 0 | 686 | 768 | 0.030525 | 0 | 0.030525 | 0 | 0.00030525 | 0 | 0.00030525 | 0 | 0.00030525 | 0.00030525 | 422504 | 422504 | 422503.9997
38911.5006 | 0 | 0 | 38911.5006 | 0 | 0 | 745 | 827 | 0.030525 | 0 | 0.030525 | 0 | 0.00030525 | 0 | 0.00030525 | 0 | 0.00030525 | 0.00030525 | 422504 | 422504 | 422503.9997
38911.5012 | 0 | 0 | 38911.5013 | 0 | 0 | 803.5 | 885.5 | 0.030525 | 0 | 0.030525 | 0 | 0.00030525 | 0 | 0.00030525 | 0 | 0.00030525 | 0.00030525 | 422504 | 422504 | 422503.9997
38911.5019 | 0 | 0 | 38911.5019 | 0 | 0 | 862.5 | 944.5 | 0.030525 | 0 | 0.030525 | 0 | 0.00030525 | 0 | 0.00030525 | 0 | 0.00030525 | 0.00030525 | 422504 | 422504 | 422503.9997
38911.5026 | 0 | 0 | 38911.5026 | 0 | 0 | 921.5 | 1003.5 | 0.030525 | 0 | 0.030525 | 0 | 0.00030525 | 0 | 0.00030525 | 0 | 0.00030525 | 0.00030525 | 422504 | 422504 | 422503.9997
38911.5033 | 0 | 0 | 38911.5033 | 0 | 0 | 980 | 1062 | 0.030525 | 0 | 0.030525 | 0 | 0.00030525 | 0 | 0.00030525 | 0 | 0.00030525 | 0.00030525 | 422504 | 422504 | 422503.9997
38911.504 | 0 | 0 | 38911.504 | 0 | 0 | 1039 | 1121 | 0.030525 | 0 | 0.030525 | 0 | 0.00030525 | 0 | 0.00030525 | 0 | 0.00030525 | 0.00030525 | 422504 | 422504 | 422503.9997
38911.5046 | 0 | 0 | 38911.5047 | 0 | 0 | 1097.5 | 1179.5 | 0.030525 | 0 | 0.030525 | 0 | 0.00030525 | 0 | 0.00030525 | 0 | 0.00030525 | 0.00030525 | 422504 | 422504 | 422503.9997
38911.5053 | 0 | 0 | 38911.5053 | 0 | 0 | 1156.5 | 1238.5 | 0.030525 | 0 | 0.030525 | 0 | 0.00030525 | 0 | 0.00030525 | 0 | 0.00030525 | 0.00030525 | 422504 | 422504 | 422503.9997
38911.506 | 0 | 0 | 38911.506 | 0 | 0 | 1215 | 1297 | 0.030525 | 0 | 0.030525 | 0 | 0.00030525 | 0 | 0.00030525 | 0 | 0.00030525 | 0.00030525 | 422504 | 422504 | 422503.9997
38911.5067 | 0 | 0 | 38911.5067 | 0 | 0 | 1274 | 1356 | 0.030525 | 0 | 0.030525 | 0 | 0.00030525 | 0 | 0.00030525 | 0 | 0.00030525 | 0.00030525 | 422504 | 422504 | 422503.9997
38911.5074 | 0 | 0 | 38911.5074 | 0 | 0 | 1333 | 1415 | 0.030525 | 0 | 0.030525 | 0 | 0.00030525 | 0 | 0.00030525 | 0 | 0.00030525 | 0.00030525 | 422504 | 422504 | 422503.9997
38911.508 | 0 | 0 | 38911.5081 | 0 | 0 | 1391.5 | 1473.5 | 0.030525 | 0 | 0.030525 | 0 | 0.00030525 | 0 | 0.00030525 | 0 | 0.00030525 | 0.00030525 | 422504 | 422504 | 422503.9997
38911.5087 | 0 | 0 | 38911.5087 | 0 | 0 | 1450.5 | 1532.5 | 0.030525 | 0 | 0.030525 | 0 | 0.00030525 | 0 | 0.00030525 | 0 | 0.00030525 | 0.00030525 | 422504 | 422504 | 422503.9997
38911.5094 | 0 | 0 | 38911.5094 | 0 | 0 | 1509 | 1591 | 0.030525 | 0 | 0.030525 | 0 | 0.00030525 | 0 | 0.00030525 | 0 | 0.00030525 | 0.00030525 | 422504 | 422504 | 422503.9997
38911.5101 | 0 | 0 | 38911.5101 | 0 | 0 | 1568 | 1650 | 0.030525 | 0 | 0.030525 | 0 | 0.00030525 | 0 | 0.00030525 | 0 | 0.00030525 | 0.00030525 | 422504 | 422504 | 422503.9997
38911.5108 | 0 | 0 | 38911.5108 | 0 | 0 | 1627 | 1709 | 0.030525 | 0 | 0.030525 | 0 | 0.00030525 | 0 | 0.00030525 | 0 | 0.00030525 | 0.00030525 | 422504 | 422504 | 422503.9997
38911.5114 | 0 | 0 | 38911.5115 | 0 | 0 | 1685.5 | 1767.5 | 0.030525 | 0 | 0.030525 | 0 | 0.00030525 | 0 | 0.00030525 | 0 | 0.00030525 | 0.00030525 | 422504 | 422504 | 422503.9997
38911.5121 | 0 | 0 | 38911.5121 | 0 | 0 | 1744.5 | 1826.5 | 0.030525 | 0 | 0.030525 | 0 | 0.00030525 | 0 | 0.00030525 | 0 | 0.00030525 | 0.00030525 | 422504 | 422504 | 422503.9997
38911.5128 | 750 | 984 | 38911.5128 | 947 | 1008 | 1803 | 1885 | 45.7875 | 60.0733 | 57.8144 | 61.5385 | 0.45788 | 0.60073 | 0.57814 | 0.61538 | 0.14286 | 0.037241 | 280.7177 | 391.1774 | 30.6763
38911.5135 | 866 | 1014 | 38911.5135 | 902 | 1015 | 1862 | 1944 | 52.8694 | 61.9048 | 55.0672 | 61.9658 | 0.52869 | 0.61905 | 0.55067 | 0.61966 | 0.090354 | 0.068987 | 743.9503 | 5167.8263 | 22.544
38911.5142 | 1096 | 952 | 38911.5142 | 1069 | 1068 | 1920.5 | 2002.5 | 66.9109 | 58.1197 | 65.2625 | 65.2015 | 0.66911 | 0.5812 | 0.65263 | 0.65201 | 0.087912 | 0.0006105 | 30.1588 | 29.4899 | 1.5554
38911.5148 | 1180 | 961 | 38911.5149 | 1179 | 1047 | 1979.5 | 2061.5 | 72.0391 | 58.6691 | 71.978 | 63.9194 | 0.72039 | 0.58669 | 0.71978 | 0.63919 | 0.1337 | 0.080586 | 173.3725 | 301.1038 | 2.1857
38911.5155 | 1070 | 990 | 38911.5155 | 934 | 1093 | 2038.5 | 2120.5 | 65.3236 | 60.4396 | 57.0208 | 66.7277 | 0.65324 | 0.6044 | 0.57021 | 0.66728 | 0.04884 | 0.09707 | 234.0707 | 270.7874 | 3.9112
38911.5162 | 899 | 1119 | 38911.5162 | 1071 | 974 | 2097 | 2179 | 54.884 | 68.315 | 65.3846 | 59.4628 | 0.54884 | 0.68315 | 0.65385 | 0.59463 | 0.13431 | 0.059219 | 145.0912 | 181.4412 | 5.4744
38911.5169 | 1015 | 814 | 38911.5169 | 991 | 1156 | 2156 | 2238 | 61.9658 | 49.6947 | 60.5006 | 70.5739 | 0.61966 | 0.49695 | 0.60501 | 0.70574 | 0.12271 | 0.10073 | 319.0409 | 568.5835 | 29.6731
38911.5176 | 887 | 1111 | 38911.5176 | 947 | 1106 | 2214.5 | 2296.5 | 54.1514 | 67.8266 | 57.8144 | 67.5214 | 0.54151 | 0.67827 | 0.57814 | 0.67521 | 0.13675 | 0.09707 | 237.5196 | 380.2498 | 8.1971
38911.5183 | 1111 | 856 | 38911.5183 | 1103 | 947 | 2273.5 | 2355.5 | 67.8266 | 52.2589 | 67.3382 | 57.8144 | 0.67827 | 0.52259 | 0.67338 | 0.57814 | 0.15568 | 0.095238 | 162.4171 | 236.5017 | 11.9891
38911.5189 | 892 | 969 | 38911.5189 | 1125 | 927 | 2332.5 | 2414.5 | 54.4567 | 59.1575 | 68.6813 | 56.5934 | 0.54457 | 0.59158 | 0.68681 | 0.56593 | 0.047009 | 0.12088 | 266.1231 | 253.786 | 18.6568
38911.5196 | 998 | 1134 | 38911.5196 | 1039 | 958 | 2391 | 2473 | 60.928 | 69.2308 | 63.431 | 58.486 | 0.60928 | 0.69231 | 0.63431 | 0.58486 | 0.083028 | 0.049451 | 205.0843 | 278.1535 | 1.2311
38911.5203 | 1098 | 915 | 38911.5203 | 1132 | 1009 | 2450 | 2532 | 67.033 | 55.8608 | 69.1087 | 61.5995 | 0.67033 | 0.55861 | 0.69109 | 0.616 | 0.11172 | 0.075092 | 108.2683 | 121.2717 | 5.991
38911.521 | 1035 | 984 | 38911.521 | 1039 | 973 | 2508.5 | 2590.5 | 63.1868 | 60.0733 | 63.431 | 59.4017 | 0.63187 | 0.60073 | 0.63431 | 0.59402 | 0.031136 | 0.040293 | 1970.5323 | 26544.06 | 9.519
38911.5217 | 1047 | 919 | 38911.5217 | 1141 | 888 | 2567.5 | 2649.5 | 63.9194 | 56.105 | 69.6581 | 54.2125 | 0.63919 | 0.56105 | 0.69658 | 0.54212 | 0.078144 | 0.15446 | 203.6488 | 232.3875 | 11.1848
38911.5223 | 1122 | 763 | 38911.5223 | 1117 | 761 | 2626 | 2708 | 68.4982 | 46.5812 | 68.1929 | 46.4591 | 0.68498 | 0.46581 | 0.68193 | 0.46459 | 0.21917 | 0.21734 | 472.9087 | 510.5675 | 24.9901
38911.523 | 1009 | 1117 | 38911.523 | 1025 | 1044 | 2685 | 2767 | 61.5995 | 68.1929 | 62.5763 | 63.7363 | 0.616 | 0.68193 | 0.62576 | 0.63736 | 0.065934 | 0.0116 | 36.4008 | 38.1886 | 0.32113
38911.5237 | 1059 | 812 | 38911.5237 | 1096 | 790 | 2744 | 2826 | 64.652 | 49.5726 | 66.9109 | 48.2295 | 0.64652 | 0.49573 | 0.66911 | 0.4823 | 0.15079 | 0.18681 | 15757.2795 | 337.8956 | 22.9989
38911.5244 | 976 | 1124 | 38911.5244 | 1058 | 794 | 2802.5 | 2884.5 | 59.5849 | 68.6203 | 64.591 | 48.4737 | 0.59585 | 0.6862 | 0.64591 | 0.48474 | 0.090354 | 0.16117 | 218.4481 | 301.7459 | 0.87003
38911.5251 | 1067 | 805 | 38911.5251 | 890 | 973 | 2861.5 | 2943.5 | 65.1404 | 49.1453 | 54.3346 | 59.4017 | 0.6514 | 0.49145 | 0.54335 | 0.59402 | 0.15995 | 0.050672 | 195.5862 | 295.0742 | 22.362
38911.5257 | 978 | 1124 | 38911.5258 | 1093 | 878 | 2920 | 3002 | 59.707 | 68.6203 | 66.7277 | 53.602 | 0.59707 | 0.6862 | 0.66728 | 0.53602 | 0.089133 | 0.13126 | 184.2533 | 239.1434 | 0.69134
38911.5264 | 992 | 1124 | 38911.5264 | 1010 | 1095 | 2979 | 3061 | 60.5617 | 68.6203 | 61.6606 | 66.8498 | 0.60562 | 0.6862 | 0.61661 | 0.6685 | 0.080586 | 0.051893 | 11.4415 | 11.6286 | 0.027619
38911.5271 | 1016 | 1066 | 38911.5271 | 952 | 1087 | 3037.5 | 3119.5 | 62.0269 | 65.0794 | 58.1197 | 66.3614 | 0.62027 | 0.65079 | 0.5812 | 0.66361 | 0.030525 | 0.082418 | 133.8475 | 138.5128 | 1.6899
38911.5278 | 1049 | 784 | 38911.5278 | 1149 | 829 | 3096.5 | 3178.5 | 64.0415 | 47.8632 | 70.1465 | 50.6105 | 0.64042 | 0.47863 | 0.70147 | 0.50611 | 0.16178 | 0.19536 | 8195.7682 | 311.0896 | 27.0285
38911.5285 | 992 | 1129 | 38911.5285 | 1120 | 795 | 3155.5 | 3237.5 | 60.5617 | 68.9255 | 68.3761 | 48.5348 | 0.60562 | 0.68926 | 0.68376 | 0.48535 | 0.083639 | 0.19841 | 93.3988 | 106.1837 | 0.36401
38911.5291 | 1089 | 890 | 38911.5292 | 1049 | 862 | 3214 | 3296 | 66.4835 | 54.3346 | 64.0415 | 52.6252 | 0.66484 | 0.54335 | 0.64042 | 0.52625 | 0.12149 | 0.11416 | 711.5381 | 1615.726 | 14.1808
38911.5298 | 1045 | 850 | 38911.5298 | 1141 | 839 | 3273 | 3355 | 63.7973 | 51.8926 | 69.6581 | 51.221 | 0.63797 | 0.51893 | 0.69658 | 0.51221 | 0.11905 | 0.18437 | 483.9274 | 3307.6025 | 24.8967
38911.5305 | 873 | 926 | 38911.5305 | 997 | 1128 | 3331.5 | 3413.5 | 53.2967 | 56.5324 | 60.8669 | 68.8645 | 0.53297 | 0.56532 | 0.60867 | 0.68864 | 0.032357 | 0.079976 | 545.9714 | 531.8117 | 28.5441

## C1-2
Penlight Test 23 |  |  | 2006-07-13 | 11:48 |  | Vs = |  | 129 |  | R = | 100
XLPE | 7-C | Conduit
470 C | 17.3 kW/m2 |  | Conductors | 1 & 2
Time-1 | N11 | N12 | Time-2 | N21 | N22 | Penlight Time | DAQ Time | V11 | V12 | V21 | V22 | I11 | I12 | I21 | I22 | Delta-I1 | Delta-I2 | R1-G | R2-G | R1-2
38911.491 | 0 | 0 | 38911.491 | 0 | 0 | -81 | 1 | 0.030525 | 0 | 0.030525 | 0 | 0.00030525 | 0 | 0.00030525 | 0 | 0.00030525 | 0.00030525 | 422504 | 422504 | 422503.9997
38911.4917 | 0 | 0 | 38911.4917 | 0 | 0 | -22.5 | 59.5 | 0.030525 | 0 | 0.030525 | 0 | 0.00030525 | 0 | 0.00030525 | 0 | 0.00030525 | 0.00030525 | 422504 | 422504 | 422503.9997
38911.4924 | 0 | 0 | 38911.4924 | 0 | 0 | 36.5 | 118.5 | 0.030525 | 0 | 0.030525 | 0 | 0.00030525 | 0 | 0.00030525 | 0 | 0.00030525 | 0.00030525 | 422504 | 422504 | 422503.9997
38911.493 | 0 | 0 | 38911.4931 | 0 | 0 | 95.5 | 177.5 | 0.030525 | 0 | 0.030525 | 0 | 0.00030525 | 0 | 0.00030525 | 0 | 0.00030525 | 0.00030525 | 422504 | 422504 | 422503.9997
38911.4937 | 0 | 0 | 38911.4937 | 0 | 0 | 154 | 236 | 0.030525 | 0 | 0.030525 | 0 | 0.00030525 | 0 | 0.00030525 | 0 | 0.00030525 | 0.00030525 | 422504 | 422504 | 422503.9997
38911.4944 | 0 | 0 | 38911.4944 | 0 | 0 | 213 | 295 | 0.030525 | 0 | 0.030525 | 0 | 0.00030525 | 0 | 0.00030525 | 0 | 0.00030525 | 0.00030525 | 422504 | 422504 | 422503.9997
38911.4951 | 0 | 0 | 38911.4951 | 0 | 0 | 271.5 | 353.5 | 0.030525 | 0 | 0.030525 | 0 | 0.00030525 | 0 | 0.00030525 | 0 | 0.00030525 | 0.00030525 | 422504 | 422504 | 422503.9997
38911.4958 | 0 | 0 | 38911.4958 | 0 | 0 | 330.5 | 412.5 | 0.030525 | 0 | 0.030525 | 0 | 0.00030525 | 0 | 0.00030525 | 0 | 0.00030525 | 0.00030525 | 422504 | 422504 | 422503.9997
38911.4964 | 0 | 0 | 38911.4965 | 0 | 0 | 389.5 | 471.5 | 0.030525 | 0 | 0.030525 | 0 | 0.00030525 | 0 | 0.00030525 | 0 | 0.00030525 | 0.00030525 | 422504 | 422504 | 422503.9997
38911.4971 | 0 | 0 | 38911.4971 | 0 | 0 | 448 | 530 | 0.030525 | 0 | 0.030525 | 0 | 0.00030525 | 0 | 0.00030525 | 0 | 0.00030525 | 0.00030525 | 422504 | 422504 | 422503.9997
38911.4978 | 0 | 0 | 38911.4978 | 0 | 0 | 507 | 589 | 0.030525 | 0 | 0.030525 | 0 | 0.00030525 | 0 | 0.00030525 | 0 | 0.00030525 | 0.00030525 | 422504 | 422504 | 422503.9997
38911.4985 | 0 | 0 | 38911.4985 | 0 | 0 | 565.5 | 647.5 | 0.030525 | 0 | 0.030525 | 0 | 0.00030525 | 0 | 0.00030525 | 0 | 0.00030525 | 0.00030525 | 422504 | 422504 | 422503.9997
38911.4992 | 0 | 0 | 38911.4992 | 0 | 0 | 624.5 | 706.5 | 0.030525 | 0 | 0.030525 | 0 | 0.00030525 | 0 | 0.00030525 | 0 | 0.00030525 | 0.00030525 | 422504 | 422504 | 422503.9997
38911.4998 | 0 | 0 | 38911.4999 | 0 | 0 | 683.5 | 765.5 | 0.030525 | 0 | 0.030525 | 0 | 0.00030525 | 0 | 0.00030525 | 0 | 0.00030525 | 0.00030525 | 422504 | 422504 | 422503.9997
38911.5005 | 0 | 0 | 38911.5005 | 0 | 0 | 742 | 824 | 0.030525 | 0 | 0.030525 | 0 | 0.00030525 | 0 | 0.00030525 | 0 | 0.00030525 | 0.00030525 | 422504 | 422504 | 422503.9997
38911.5012 | 0 | 0 | 38911.5012 | 0 | 0 | 801 | 883 | 0.030525 | 0 | 0.030525 | 0 | 0.00030525 | 0 | 0.00030525 | 0 | 0.00030525 | 0.00030525 | 422504 | 422504 | 422503.9997
38911.5019 | 0 | 0 | 38911.5019 | 0 | 0 | 859.5 | 941.5 | 0.030525 | 0 | 0.030525 | 0 | 0.00030525 | 0 | 0.00030525 | 0 | 0.00030525 | 0.00030525 | 422504 | 422504 | 422503.9997
38911.5026 | 0 | 0 | 38911.5026 | 0 | 0 | 918.5 | 1000.5 | 0.030525 | 0 | 0.030525 | 0 | 0.00030525 | 0 | 0.00030525 | 0 | 0.00030525 | 0.00030525 | 422504 | 422504 | 422503.9997
38911.5032 | 0 | 0 | 38911.5033 | 0 | 0 | 977 | 1059 | 0.030525 | 0 | 0.030525 | 0 | 0.00030525 | 0 | 0.00030525 | 0 | 0.00030525 | 0.00030525 | 422504 | 422504 | 422503.9997
38911.5039 | 0 | 0 | 38911.5039 | 0 | 0 | 1036 | 1118 | 0.030525 | 0 | 0.030525 | 0 | 0.00030525 | 0 | 0.00030525 | 0 | 0.00030525 | 0.00030525 | 422504 | 422504 | 422503.9997
38911.5046 | 0 | 0 | 38911.5046 | 0 | 0 | 1095 | 1177 | 0.030525 | 0 | 0.030525 | 0 | 0.00030525 | 0 | 0.00030525 | 0 | 0.00030525 | 0.00030525 | 422504 | 422504 | 422503.9997
38911.5053 | 0 | 0 | 38911.5053 | 0 | 0 | 1153.5 | 1235.5 | 0.030525 | 0 | 0.030525 | 0 | 0.00030525 | 0 | 0.00030525 | 0 | 0.00030525 | 0.00030525 | 422504 | 422504 | 422503.9997
38911.506 | 0 | 0 | 38911.506 | 0 | 0 | 1212.5 | 1294.5 | 0.030525 | 0 | 0.030525 | 0 | 0.00030525 | 0 | 0.00030525 | 0 | 0.00030525 | 0.00030525 | 422504 | 422504 | 422503.9997
38911.5067 | 0 | 0 | 38911.5067 | 0 | 0 | 1271.5 | 1353.5 | 0.030525 | 0 | 0.030525 | 0 | 0.00030525 | 0 | 0.00030525 | 0 | 0.00030525 | 0.00030525 | 422504 | 422504 | 422503.9997
38911.5073 | 0 | 0 | 38911.5073 | 0 | 0 | 1330 | 1412 | 0.030525 | 0 | 0.030525 | 0 | 0.00030525 | 0 | 0.00030525 | 0 | 0.00030525 | 0.00030525 | 422504 | 422504 | 422503.9997
38911.508 | 0 | 0 | 38911.508 | 0 | 0 | 1388.5 | 1470.5 | 0.030525 | 0 | 0.030525 | 0 | 0.00030525 | 0 | 0.00030525 | 0 | 0.00030525 | 0.00030525 | 422504 | 422504 | 422503.9997
38911.5087 | 0 | 0 | 38911.5087 | 0 | 0 | 1447.5 | 1529.5 | 0.030525 | 0 | 0.030525 | 0 | 0.00030525 | 0 | 0.00030525 | 0 | 0.00030525 | 0.00030525 | 422504 | 422504 | 422503.9997
38911.5094 | 0 | 0 | 38911.5094 | 0 | 0 | 1506.5 | 1588.5 | 0.030525 | 0 | 0.030525 | 0 | 0.00030525 | 0 | 0.00030525 | 0 | 0.00030525 | 0.00030525 | 422504 | 422504 | 422503.9997
38911.5101 | 0 | 0 | 38911.5101 | 0 | 0 | 1565.5 | 1647.5 | 0.030525 | 0 | 0.030525 | 0 | 0.00030525 | 0 | 0.00030525 | 0 | 0.00030525 | 0.00030525 | 422504 | 422504 | 422503.9997
38911.5107 | 0 | 0 | 38911.5108 | 0 | 0 | 1624 | 1706 | 0.030525 | 0 | 0.030525 | 0 | 0.00030525 | 0 | 0.00030525 | 0 | 0.00030525 | 0.00030525 | 422504 | 422504 | 422503.9997
38911.5114 | 0 | 0 | 38911.5114 | 0 | 0 | 1683 | 1765 | 0.030525 | 0 | 0.030525 | 0 | 0.00030525 | 0 | 0.00030525 | 0 | 0.00030525 | 0.00030525 | 422504 | 422504 | 422503.9997
38911.5121 | 0 | 0 | 38911.5121 | 0 | 0 | 1741.5 | 1823.5 | 0.030525 | 0 | 0.030525 | 0 | 0.00030525 | 0 | 0.00030525 | 0 | 0.00030525 | 0.00030525 | 422504 | 422504 | 422503.9997
38911.5128 | 0 | 0 | 38911.5128 | 27 | 55 | 1800.5 | 1882.5 | 0.030525 | 0 | 1.6484 | 3.3578 | 0.00030525 | 0 | 0.016484 | 0.033578 | 0.00030525 | 0.017094 | 422504 | 7446.5 | 422503.9997
38911.5134 | 121 | 126 | 38911.5135 | 371 | 97 | 1859 | 1941 | 7.3871 | 7.6923 | 22.6496 | 5.9219 | 0.073871 | 0.076923 | 0.2265 | 0.059219 | 0.0030525 | 0.16728 | 13395.5608 | 1276.4991 | 1373.3788
38911.5141 | 944 | 1162 | 38911.5142 | 1169 | 956 | 1918 | 2000 | 57.6313 | 70.9402 | 71.3675 | 58.3639 | 0.57631 | 0.7094 | 0.71368 | 0.58364 | 0.13309 | 0.13004 | 17.4869 | 17.9679 | 0.092016
38911.5148 | 1058 | 960 | 38911.5148 | 993 | 1171 | 1976.5 | 2058.5 | 64.591 | 58.6081 | 60.6227 | 71.4896 | 0.64591 | 0.58608 | 0.60623 | 0.7149 | 0.059829 | 0.10867 | 94.0532 | 93.7751 | 4.79
38911.5155 | 1159 | 917 | 38911.5155 | 1133 | 969 | 2035.5 | 2117.5 | 70.757 | 55.9829 | 69.1697 | 59.1575 | 0.70757 | 0.55983 | 0.6917 | 0.59158 | 0.14774 | 0.10012 | 53.454 | 59.4393 | 1.505
38911.5162 | 1019 | 844 | 38911.5162 | 1019 | 845 | 2094.5 | 2176.5 | 62.21 | 51.5263 | 62.21 | 51.5873 | 0.6221 | 0.51526 | 0.6221 | 0.51587 | 0.10684 | 0.10623 | 1084.5894 | 1138.5328 | 27.2314
38911.5169 | 966 | 1121 | 38911.5169 | 1014 | 997 | 2153 | 2235 | 58.9744 | 68.4371 | 61.9048 | 60.8669 | 0.58974 | 0.68437 | 0.61905 | 0.60867 | 0.094628 | 0.010379 | 94.4939 | 105.869 | 1.1937
38911.5175 | 1079 | 832 | 38911.5176 | 1105 | 872 | 2212 | 2294 | 65.873 | 50.7937 | 67.4603 | 53.2357 | 0.65873 | 0.50794 | 0.6746 | 0.53236 | 0.15079 | 0.14225 | 574.7105 | 1240.3126 | 22.4696
38911.5182 | 1001 | 1025 | 38911.5182 | 1057 | 806 | 2270.5 | 2352.5 | 61.1111 | 62.5763 | 64.5299 | 49.2063 | 0.61111 | 0.62576 | 0.6453 | 0.49206 | 0.014652 | 0.15324 | 150.1162 | 143.0021 | 4.9961
38911.5189 | 1002 | 1020 | 38911.5189 | 942 | 929 | 2329.5 | 2411.5 | 61.1722 | 62.2711 | 57.5092 | 56.7155 | 0.61172 | 0.62271 | 0.57509 | 0.56716 | 0.010989 | 0.0079365 | 4520.7261 | 15510.6173 | 8.8664
38911.5196 | 880 | 1015 | 38911.5196 | 949 | 1104 | 2388.5 | 2470.5 | 53.7241 | 61.9658 | 57.9365 | 67.3993 | 0.53724 | 0.61966 | 0.57937 | 0.67399 | 0.082418 | 0.094628 | 172627.5043 | 755.851 | 18.97
38911.5203 | 976 | 797 | 38911.5203 | 974 | 1117 | 2447 | 2529 | 59.5849 | 48.6569 | 59.4628 | 68.1929 | 0.59585 | 0.48657 | 0.59463 | 0.68193 | 0.10928 | 0.087302 | 450.254 | 1083.9326 | 39.059
38911.5209 | 887 | 1008 | 38911.5209 | 854 | 953 | 2505.5 | 2587.5 | 54.1514 | 61.5385 | 52.1368 | 58.1807 | 0.54151 | 0.61538 | 0.52137 | 0.58181 | 0.073871 | 0.06044 | 1109.3552 | 9615.0688 | 21.4063
38911.5216 | 1039 | 885 | 38911.5216 | 1015 | 917 | 2564.5 | 2646.5 | 63.431 | 54.0293 | 61.9658 | 55.9829 | 0.63431 | 0.54029 | 0.61966 | 0.55983 | 0.094017 | 0.059829 | 446.4883 | 1022.5504 | 19.4555
38911.5223 | 935 | 1065 | 38911.5223 | 991 | 1093 | 2623.5 | 2705.5 | 57.0818 | 65.0183 | 60.5006 | 66.7277 | 0.57082 | 0.65018 | 0.60501 | 0.66728 | 0.079365 | 0.062271 | 423.5992 | 719.1195 | 9.3166
38911.523 | 876 | 951 | 38911.523 | 960 | 888 | 2682.5 | 2764.5 | 53.4799 | 58.0586 | 58.6081 | 54.2125 | 0.5348 | 0.58059 | 0.58608 | 0.54212 | 0.045788 | 0.043956 | 3231.5299 | 2589.8482 | 28.9576
38911.5237 | 942 | 897 | 38911.5237 | 892 | 1018 | 2741 | 2823 | 57.5092 | 54.7619 | 54.4567 | 62.149 | 0.57509 | 0.54762 | 0.54457 | 0.62149 | 0.027473 | 0.076923 | 889.6824 | 1035.5307 | 27.8583
38911.5243 | 1130 | 839 | 38911.5244 | 925 | 1055 | 2799.5 | 2881.5 | 68.9866 | 51.221 | 56.4713 | 64.4078 | 0.68987 | 0.51221 | 0.56471 | 0.64408 | 0.17766 | 0.079365 | 119.4633 | 157.7471 | 10.5058
38911.525 | 925 | 1046 | 38911.525 | 1001 | 732 | 2858.5 | 2940.5 | 56.4713 | 63.8584 | 61.1111 | 44.6886 | 0.56471 | 0.63858 | 0.61111 | 0.44689 | 0.073871 | 0.16422 | 378.3079 | 541.87 | 11.4621
38911.5257 | 1070 | 830 | 38911.5257 | 913 | 1030 | 2917.5 | 2999.5 | 65.3236 | 50.6716 | 55.7387 | 62.8816 | 0.65324 | 0.50672 | 0.55739 | 0.62882 | 0.14652 | 0.071429 | 207.8343 | 316.9733 | 19.51
38911.5264 | 1124 | 816 | 38911.5264 | 925 | 1050 | 2976 | 3058 | 68.6203 | 49.8168 | 56.4713 | 64.1026 | 0.6862 | 0.49817 | 0.56471 | 0.64103 | 0.18803 | 0.076313 | 120.5621 | 159.2689 | 13.0253
38911.5271 | 1126 | 832 | 38911.5271 | 1112 | 836 | 3035 | 3117 | 68.7424 | 50.7937 | 67.8877 | 51.0379 | 0.68742 | 0.50794 | 0.67888 | 0.51038 | 0.17949 | 0.1685 | 452.2721 | 1098.1453 | 17.0771
38911.5277 | 933 | 1058 | 38911.5278 | 1022 | 757 | 3093.5 | 3175.5 | 56.9597 | 64.591 | 62.3932 | 46.2149 | 0.5696 | 0.64591 | 0.62393 | 0.46215 | 0.076313 | 0.16178 | 337.8783 | 471.8073 | 9.5161
38911.5284 | 1069 | 732 | 38911.5284 | 923 | 1050 | 3152.5 | 3234.5 | 65.2625 | 44.6886 | 56.3492 | 64.1026 | 0.65263 | 0.44689 | 0.56349 | 0.64103 | 0.20574 | 0.077534 | 153.7964 | 214.1399 | 29.0567
38911.5291 | 999 | 767 | 38911.5291 | 864 | 947 | 3211.5 | 3293.5 | 60.989 | 46.8254 | 52.7473 | 57.8144 | 0.60989 | 0.46825 | 0.52747 | 0.57814 | 0.14164 | 0.050672 | 294.1398 | 522.6992 | 37.9781
38911.5298 | 1122 | 821 | 38911.5298 | 1081 | 860 | 3270 | 3352 | 68.4982 | 50.1221 | 65.9951 | 52.5031 | 0.68498 | 0.50122 | 0.65995 | 0.52503 | 0.18376 | 0.13492 | 245.1237 | 794.8194 | 18.3946
38911.5305 | 1081 | 765 | 38911.5305 | 878 | 971 | 3329 | 3411 | 65.9951 | 46.7033 | 53.602 | 59.2796 | 0.65995 | 0.46703 | 0.53602 | 0.5928 | 0.19292 | 0.056777 | 166.6295 | 252.1839 | 24.9937

## Raw IRMS Data
Time | DL1.V2000:B | DL1.V2001:B | DL1.V1500:B | Penlight Test 23 |  |  | 2006-07-13 | 11:48
38911.491 | 0 | 0 | 1 | XLPE | 7-C | Conduit
38911.4917 | 0 | 0 | 1 | 470 C | 17.3 kW/m2 |  | Conductors
38911.4924 | 0 | 0 | 1
38911.493 | 0 | 0 | 1
38911.4937 | 0 | 0 | 1
38911.4944 | 0 | 0 | 1
38911.4951 | 0 | 0 | 1
38911.4958 | 0 | 0 | 1
38911.4964 | 0 | 0 | 1
38911.4971 | 0 | 0 | 1
38911.4978 | 0 | 0 | 1
38911.4985 | 0 | 0 | 1
38911.4992 | 0 | 0 | 1
38911.4998 | 0 | 0 | 1
38911.5005 | 0 | 0 | 1
38911.5012 | 0 | 0 | 1
38911.5019 | 0 | 0 | 1
38911.5026 | 0 | 0 | 1
38911.5032 | 0 | 0 | 1
38911.5039 | 0 | 0 | 1
38911.5046 | 0 | 0 | 1
38911.5053 | 0 | 0 | 1
38911.506 | 0 | 0 | 1
38911.5067 | 0 | 0 | 1
38911.5073 | 0 | 0 | 1
38911.508 | 0 | 0 | 1
38911.5087 | 0 | 0 | 1
38911.5094 | 0 | 0 | 1
38911.5101 | 0 | 0 | 1
38911.5107 | 0 | 0 | 1
38911.5114 | 0 | 0 | 1
38911.5121 | 0 | 0 | 1
38911.5128 | 0 | 0 | 1
38911.5134 | 121 | 126 | 1
38911.5141 | 944 | 1162 | 1
38911.5148 | 1058 | 960 | 1
38911.5155 | 1159 | 917 | 1
38911.5162 | 1019 | 844 | 1
38911.5169 | 966 | 1121 | 1
38911.5175 | 1079 | 832 | 1
38911.5182 | 1001 | 1025 | 1
38911.5189 | 1002 | 1020 | 1
38911.5196 | 880 | 1015 | 1
38911.5203 | 976 | 797 | 1
38911.5209 | 887 | 1008 | 1
38911.5216 | 1039 | 885 | 1
38911.5223 | 935 | 1065 | 1
38911.523 | 876 | 951 | 1
38911.5237 | 942 | 897 | 1
38911.5243 | 1130 | 839 | 1
38911.525 | 925 | 1046 | 1
38911.5257 | 1070 | 830 | 1
38911.5264 | 1124 | 816 | 1
38911.5271 | 1126 | 832 | 1
38911.5277 | 933 | 1058 | 1
38911.5284 | 1069 | 732 | 1
38911.5291 | 999 | 767 | 1
38911.5298 | 1122 | 821 | 1
38911.5305 | 1081 | 765 | 1
38911.491 | 0 | 0 | 2
38911.4917 | 0 | 0 | 2
38911.4924 | 0 | 0 | 2
38911.4931 | 0 | 0 | 2
38911.4937 | 0 | 0 | 2
38911.4944 | 0 | 0 | 2
38911.4951 | 0 | 0 | 2
38911.4958 | 0 | 0 | 2
38911.4965 | 0 | 0 | 2
38911.4971 | 0 | 0 | 2
38911.4978 | 0 | 0 | 2
38911.4985 | 0 | 0 | 2
38911.4992 | 0 | 0 | 2
38911.4999 | 0 | 0 | 2
38911.5005 | 0 | 0 | 2
38911.5012 | 0 | 0 | 2
38911.5019 | 0 | 0 | 2
38911.5026 | 0 | 0 | 2
38911.5033 | 0 | 0 | 2
38911.5039 | 0 | 0 | 2
38911.5046 | 0 | 0 | 2
38911.5053 | 0 | 0 | 2
38911.506 | 0 | 0 | 2
38911.5067 | 0 | 0 | 2
38911.5073 | 0 | 0 | 2
38911.508 | 0 | 0 | 2
38911.5087 | 0 | 0 | 2
38911.5094 | 0 | 0 | 2
38911.5101 | 0 | 0 | 2
38911.5108 | 0 | 0 | 2
38911.5114 | 0 | 0 | 2
38911.5121 | 0 | 0 | 2
38911.5128 | 27 | 55 | 2
38911.5135 | 371 | 97 | 2
38911.5142 | 1169 | 956 | 2
38911.5148 | 993 | 1171 | 2
38911.5155 | 1133 | 969 | 2
38911.5162 | 1019 | 845 | 2
38911.5169 | 1014 | 997 | 2
38911.5176 | 1105 | 872 | 2
38911.5182 | 1057 | 806 | 2
38911.5189 | 942 | 929 | 2
38911.5196 | 949 | 1104 | 2
38911.5203 | 974 | 1117 | 2
38911.5209 | 854 | 953 | 2
38911.5216 | 1015 | 917 | 2
38911.5223 | 991 | 1093 | 2
38911.523 | 960 | 888 | 2
38911.5237 | 892 | 1018 | 2
38911.5244 | 925 | 1055 | 2
38911.525 | 1001 | 732 | 2
38911.5257 | 913 | 1030 | 2
38911.5264 | 925 | 1050 | 2
38911.5271 | 1112 | 836 | 2
38911.5278 | 1022 | 757 | 2
38911.5284 | 923 | 1050 | 2
38911.5291 | 864 | 947 | 2
38911.5298 | 1081 | 860 | 2
38911.5305 | 878 | 971 | 2
38911.491 | 0 | 0 | 3
38911.4917 | 0 | 0 | 3
38911.4924 | 0 | 0 | 3
38911.4931 | 0 | 0 | 3
38911.4938 | 0 | 0 | 3
38911.4944 | 0 | 0 | 3
38911.4951 | 0 | 0 | 3
38911.4958 | 0 | 0 | 3
38911.4965 | 0 | 0 | 3
38911.4972 | 0 | 0 | 3
38911.4978 | 0 | 0 | 3
38911.4985 | 0 | 0 | 3
38911.4992 | 0 | 0 | 3
38911.4999 | 0 | 0 | 3
38911.5006 | 0 | 0 | 3
38911.5012 | 0 | 0 | 3
38911.5019 | 0 | 0 | 3
38911.5026 | 0 | 0 | 3
38911.5033 | 0 | 0 | 3
38911.504 | 0 | 0 | 3
38911.5046 | 0 | 0 | 3
38911.5053 | 0 | 0 | 3
38911.506 | 0 | 0 | 3
38911.5067 | 0 | 0 | 3
38911.5074 | 0 | 0 | 3
38911.508 | 0 | 0 | 3
38911.5087 | 0 | 0 | 3
38911.5094 | 0 | 0 | 3
38911.5101 | 0 | 0 | 3
38911.5108 | 0 | 0 | 3
38911.5114 | 0 | 0 | 3
38911.5121 | 0 | 0 | 3
38911.5128 | 750 | 984 | 3
38911.5135 | 866 | 1014 | 3
38911.5142 | 1096 | 952 | 3
38911.5148 | 1180 | 961 | 3
38911.5155 | 1070 | 990 | 3
38911.5162 | 899 | 1119 | 3
38911.5169 | 1015 | 814 | 3
38911.5176 | 887 | 1111 | 3
38911.5183 | 1111 | 856 | 3
38911.5189 | 892 | 969 | 3
38911.5196 | 998 | 1134 | 3
38911.5203 | 1098 | 915 | 3
38911.521 | 1035 | 984 | 3
38911.5217 | 1047 | 919 | 3
38911.5223 | 1122 | 763 | 3
38911.523 | 1009 | 1117 | 3
38911.5237 | 1059 | 812 | 3
38911.5244 | 976 | 1124 | 3
38911.5251 | 1067 | 805 | 3
38911.5257 | 978 | 1124 | 3
38911.5264 | 992 | 1124 | 3
38911.5271 | 1016 | 1066 | 3
38911.5278 | 1049 | 784 | 3
38911.5285 | 992 | 1129 | 3
38911.5291 | 1089 | 890 | 3
38911.5298 | 1045 | 850 | 3
38911.5305 | 873 | 926 | 3
38911.4911 | 0 | 0 | 4
38911.4917 | 0 | 0 | 4
38911.4924 | 0 | 0 | 4
38911.4931 | 0 | 0 | 4
38911.4938 | 0 | 0 | 4
38911.4945 | 0 | 0 | 4
38911.4951 | 0 | 0 | 4
38911.4958 | 0 | 0 | 4
38911.4965 | 0 | 0 | 4
38911.4972 | 0 | 0 | 4
38911.4978 | 0 | 0 | 4
38911.4985 | 0 | 0 | 4
38911.4992 | 0 | 0 | 4
38911.4999 | 0 | 0 | 4
38911.5006 | 0 | 0 | 4
38911.5013 | 0 | 0 | 4
38911.5019 | 0 | 0 | 4
38911.5026 | 0 | 0 | 4
38911.5033 | 0 | 0 | 4
38911.504 | 0 | 0 | 4
38911.5047 | 0 | 0 | 4
38911.5053 | 0 | 0 | 4
38911.506 | 0 | 0 | 4
38911.5067 | 0 | 0 | 4
38911.5074 | 0 | 0 | 4
38911.5081 | 0 | 0 | 4
38911.5087 | 0 | 0 | 4
38911.5094 | 0 | 0 | 4
38911.5101 | 0 | 0 | 4
38911.5108 | 0 | 0 | 4
38911.5115 | 0 | 0 | 4
38911.5121 | 0 | 0 | 4
38911.5128 | 947 | 1008 | 4
38911.5135 | 902 | 1015 | 4
38911.5142 | 1069 | 1068 | 4
38911.5149 | 1179 | 1047 | 4
38911.5155 | 934 | 1093 | 4
38911.5162 | 1071 | 974 | 4
38911.5169 | 991 | 1156 | 4
38911.5176 | 947 | 1106 | 4
38911.5183 | 1103 | 947 | 4
38911.5189 | 1125 | 927 | 4
38911.5196 | 1039 | 958 | 4
38911.5203 | 1132 | 1009 | 4
38911.521 | 1039 | 973 | 4
38911.5217 | 1141 | 888 | 4
38911.5223 | 1117 | 761 | 4
38911.523 | 1025 | 1044 | 4
38911.5237 | 1096 | 790 | 4
38911.5244 | 1058 | 794 | 4
38911.5251 | 890 | 973 | 4
38911.5258 | 1093 | 878 | 4
38911.5264 | 1010 | 1095 | 4
38911.5271 | 952 | 1087 | 4
38911.5278 | 1149 | 829 | 4
38911.5285 | 1120 | 795 | 4
38911.5292 | 1049 | 862 | 4
38911.5298 | 1141 | 839 | 4
38911.5305 | 997 | 1128 | 4
38911.4911 | 0 | 0 | 5
38911.4917 | 0 | 0 | 5
38911.4924 | 0 | 0 | 5
38911.4931 | 0 | 0 | 5
38911.4938 | 0 | 0 | 5
38911.4945 | 0 | 0 | 5
38911.4952 | 0 | 0 | 5
38911.4958 | 0 | 0 | 5
38911.4965 | 0 | 0 | 5
38911.4972 | 0 | 0 | 5
38911.4979 | 0 | 0 | 5
38911.4986 | 0 | 0 | 5
38911.4992 | 0 | 0 | 5
38911.4999 | 0 | 0 | 5
38911.5006 | 0 | 0 | 5
38911.5013 | 0 | 0 | 5
38911.5019 | 0 | 0 | 5
38911.5026 | 0 | 0 | 5
38911.5033 | 0 | 0 | 5
38911.504 | 0 | 0 | 5
38911.5047 | 0 | 0 | 5
38911.5053 | 0 | 0 | 5
38911.506 | 0 | 0 | 5
38911.5067 | 0 | 0 | 5
38911.5074 | 0 | 0 | 5
38911.5081 | 0 | 0 | 5
38911.5088 | 0 | 0 | 5
38911.5094 | 0 | 0 | 5
38911.5101 | 0 | 0 | 5
38911.5108 | 0 | 0 | 5
38911.5122 | 0 | 0 | 5
38911.5128 | 1114 | 965 | 5
38911.5135 | 128 | 132 | 5
38911.5142 | 27 | 74 | 5
38911.5149 | 940 | 1102 | 5
38911.5156 | 989 | 1146 | 5
38911.5162 | 997 | 836 | 5
38911.5169 | 1140 | 877 | 5
38911.5176 | 1049 | 878 | 5
38911.5183 | 974 | 1104 | 5
38911.519 | 972 | 1123 | 5
38911.5196 | 875 | 1087 | 5
38911.5203 | 954 | 1103 | 5
38911.521 | 919 | 1042 | 5
38911.5217 | 992 | 1146 | 5
38911.5224 | 946 | 1132 | 5
38911.523 | 1095 | 890 | 5
38911.5237 | 1173 | 868 | 5
38911.5244 | 1148 | 833 | 5
38911.5251 | 958 | 1081 | 5
38911.5258 | 1122 | 780 | 5
38911.5264 | 1000 | 1140 | 5
38911.5271 | 1146 | 819 | 5
38911.5278 | 906 | 993 | 5
38911.5285 | 1102 | 768 | 5
38911.5292 | 1130 | 809 | 5
38911.5298 | 1127 | 896 | 5
38911.5305 | 1062 | 776 | 5
38911.4911 | 0 | 0 | 6
38911.4918 | 0 | 0 | 6
38911.4924 | 0 | 0 | 6
38911.4931 | 0 | 0 | 6
38911.4938 | 0 | 0 | 6
38911.4945 | 0 | 0 | 6
38911.4952 | 0 | 0 | 6
38911.4958 | 0 | 0 | 6
38911.4965 | 0 | 0 | 6
38911.4972 | 0 | 0 | 6
38911.4979 | 0 | 0 | 6
38911.4986 | 0 | 0 | 6
38911.4992 | 0 | 0 | 6
38911.4999 | 0 | 0 | 6
38911.5006 | 0 | 0 | 6
38911.5013 | 0 | 0 | 6
38911.502 | 0 | 0 | 6
38911.5027 | 0 | 0 | 6
38911.5033 | 0 | 0 | 6
38911.504 | 0 | 0 | 6
38911.5047 | 0 | 0 | 6
38911.5054 | 0 | 0 | 6
38911.5061 | 0 | 0 | 6
38911.5067 | 0 | 0 | 6
38911.5074 | 0 | 0 | 6
38911.5081 | 0 | 0 | 6
38911.5088 | 0 | 0 | 6
38911.5095 | 0 | 0 | 6
38911.5101 | 0 | 0 | 6
38911.5108 | 0 | 0 | 6
38911.5115 | 0 | 0 | 6
38911.5122 | 0 | 0 | 6
38911.5129 | 1160 | 934 | 6
38911.5135 | 163 | 220 | 6
38911.5142 | 121 | 82 | 6
38911.5149 | 957 | 948 | 6
38911.5156 | 1120 | 873 | 6
38911.5163 | 1133 | 886 | 6
38911.5169 | 1063 | 924 | 6
38911.5176 | 1049 | 880 | 6
38911.5183 | 1023 | 835 | 6
38911.519 | 955 | 891 | 6
38911.5197 | 1133 | 876 | 6
38911.5203 | 943 | 1090 | 6
38911.521 | 886 | 994 | 6
38911.5217 | 980 | 912 | 6
38911.5224 | 1144 | 892 | 6
38911.5231 | 1163 | 853 | 6
38911.5237 | 909 | 1002 | 6
38911.5244 | 919 | 1031 | 6
38911.5251 | 1062 | 859 | 6
38911.5258 | 937 | 1060 | 6
38911.5265 | 1064 | 778 | 6
38911.5271 | 1148 | 865 | 6
38911.5278 | 934 | 1045 | 6
38911.5285 | 964 | 1112 | 6
38911.5292 | 915 | 939 | 6
38911.5299 | 1084 | 845 | 6
38911.5305 | 1003 | 1018 | 6
38911.4911 | 0 | 0 | 7
38911.4918 | 0 | 0 | 7
38911.4925 | 0 | 0 | 7
38911.4931 | 0 | 0 | 7
38911.4938 | 0 | 0 | 7
38911.4945 | 0 | 0 | 7
38911.4952 | 0 | 0 | 7
38911.4959 | 0 | 0 | 7
38911.4965 | 0 | 0 | 7
38911.4972 | 0 | 0 | 7
38911.4979 | 0 | 0 | 7
38911.4986 | 0 | 0 | 7
38911.4993 | 0 | 0 | 7
38911.4999 | 0 | 0 | 7
38911.5006 | 0 | 0 | 7
38911.5013 | 0 | 0 | 7
38911.502 | 0 | 0 | 7
38911.5027 | 0 | 0 | 7
38911.5033 | 0 | 0 | 7
38911.504 | 0 | 0 | 7
38911.5047 | 0 | 0 | 7
38911.5054 | 0 | 0 | 7
38911.5061 | 0 | 0 | 7
38911.5067 | 0 | 0 | 7
38911.5074 | 1 | 0 | 7
38911.5081 | 0 | 0 | 7
38911.5088 | 0 | 0 | 7
38911.5095 | 0 | 0 | 7
38911.5102 | 0 | 0 | 7
38911.5108 | 0 | 0 | 7
38911.5115 | 0 | 0 | 7
38911.5122 | 0 | 0 | 7
38911.5129 | 30 | 51 | 7
38911.5136 | 157 | 208 | 7
38911.5142 | 1120 | 974 | 7
38911.5149 | 1011 | 988 | 7
38911.5156 | 1119 | 941 | 7
38911.5163 | 861 | 980 | 7
38911.517 | 939 | 1084 | 7
38911.5176 | 900 | 1028 | 7
38911.5183 | 1167 | 899 | 7
38911.519 | 1078 | 955 | 7
38911.5197 | 1063 | 883 | 7
38911.5204 | 1080 | 878 | 7
38911.521 | 1120 | 831 | 7
38911.5217 | 1119 | 813 | 7
38911.5224 | 977 | 1078 | 7
38911.5231 | 1014 | 1151 | 7
38911.5238 | 939 | 1054 | 7
38911.5244 | 941 | 1059 | 7
38911.5251 | 1098 | 758 | 7
38911.5258 | 993 | 1140 | 7
38911.5265 | 1049 | 1002 | 7
38911.5272 | 962 | 1096 | 7
38911.5278 | 1082 | 827 | 7
38911.5285 | 911 | 1000 | 7
38911.5292 | 1102 | 903 | 7
38911.5299 | 982 | 1125 | 7
38911.5306 | 1165 | 880 | 7
38911.4911 | 0 | 0 | 8
38911.4918 | 0 | 0 | 8
38911.4925 | 0 | 0 | 8
38911.4932 | 0 | 0 | 8
38911.4938 | 0 | 0 | 8
38911.4945 | 0 | 0 | 8
38911.4952 | 0 | 0 | 8
38911.4959 | 0 | 0 | 8
38911.4966 | 0 | 0 | 8
38911.4972 | 0 | 0 | 8
38911.4979 | 0 | 0 | 8
38911.4986 | 0 | 0 | 8
38911.4993 | 0 | 0 | 8
38911.5 | 0 | 0 | 8
38911.5006 | 0 | 0 | 8
38911.5013 | 0 | 0 | 8
38911.502 | 0 | 0 | 8
38911.5027 | 0 | 0 | 8
38911.5034 | 0 | 0 | 8
38911.504 | 0 | 0 | 8
38911.5047 | 0 | 0 | 8
38911.5054 | 0 | 0 | 8
38911.5061 | 0 | 0 | 8
38911.5068 | 0 | 0 | 8
38911.5074 | 0 | 0 | 8
38911.5081 | 0 | 0 | 8
38911.5088 | 0 | 0 | 8
38911.5095 | 0 | 0 | 8
38911.5102 | 0 | 0 | 8
38911.5108 | 0 | 0 | 8
38911.5115 | 0 | 0 | 8
38911.5122 | 0 | 0 | 8
38911.5129 | 264 | 420 | 8
38911.5136 | 524 | 361 | 8
38911.5142 | 1105 | 961 | 8
38911.5149 | 1150 | 1006 | 8
38911.5156 | 1113 | 918 | 8
38911.5163 | 1092 | 940 | 8
38911.517 | 961 | 1117 | 8
38911.5177 | 933 | 1079 | 8
38911.5183 | 1155 | 945 | 8
38911.519 | 1149 | 938 | 8
38911.5197 | 1168 | 909 | 8
38911.5204 | 1173 | 902 | 8
38911.5211 | 1083 | 827 | 8
38911.5217 | 1146 | 940 | 8
38911.5224 | 965 | 1111 | 8
38911.5231 | 1019 | 1144 | 8
38911.5238 | 999 | 1148 | 8
38911.5245 | 902 | 1096 | 8
38911.5251 | 899 | 1087 | 8
38911.5258 | 1095 | 760 | 8
38911.5265 | 1085 | 830 | 8
38911.5272 | 916 | 1126 | 8
38911.5279 | 1130 | 793 | 8
38911.5285 | 1114 | 868 | 8
38911.5292 | 893 | 1069 | 8
38911.5299 | 954 | 1084 | 8
38911.5306 | 1008 | 764 | 8
38911.4911 | 0 | 0 | 9
38911.4918 | 0 | 0 | 9
38911.4925 | 0 | 0 | 9
38911.4932 | 0 | 0 | 9
38911.4939 | 0 | 0 | 9
38911.4945 | 0 | 0 | 9
38911.4952 | 0 | 0 | 9
38911.4959 | 0 | 0 | 9
38911.4966 | 0 | 0 | 9
38911.4973 | 0 | 0 | 9
38911.4979 | 0 | 0 | 9
38911.4986 | 0 | 0 | 9
38911.4993 | 0 | 0 | 9
38911.5 | 0 | 0 | 9
38911.5007 | 0 | 0 | 9
38911.5013 | 0 | 0 | 9
38911.502 | 0 | 0 | 9
38911.5027 | 0 | 0 | 9
38911.5034 | 0 | 0 | 9
38911.5041 | 0 | 0 | 9
38911.5047 | 0 | 0 | 9
38911.5054 | 0 | 0 | 9
38911.5061 | 0 | 0 | 9
38911.5068 | 0 | 0 | 9
38911.5075 | 0 | 0 | 9
38911.5081 | 0 | 0 | 9
38911.5088 | 0 | 0 | 9
38911.5095 | 0 | 0 | 9
38911.5102 | 0 | 0 | 9
38911.5109 | 0 | 0 | 9
38911.5115 | 0 | 0 | 9
38911.5122 | 0 | 0 | 9
38911.5129 | 9 | 27 | 9
38911.5136 | 1081 | 859 | 9
38911.5143 | 1152 | 1015 | 9
38911.5149 | 1102 | 887 | 9
38911.5156 | 962 | 1121 | 9
38911.5163 | 1015 | 1156 | 9
38911.517 | 1091 | 1025 | 9
38911.5177 | 1032 | 855 | 9
38911.5183 | 981 | 1139 | 9
38911.519 | 1065 | 879 | 9
38911.5197 | 1127 | 873 | 9
38911.5204 | 909 | 1035 | 9
38911.5211 | 1139 | 867 | 9
38911.5217 | 1014 | 1042 | 9
38911.5224 | 1115 | 747 | 9
38911.5231 | 950 | 1089 | 9
38911.5238 | 1029 | 793 | 9
38911.5245 | 1050 | 807 | 9
38911.5252 | 901 | 907 | 9
38911.5258 | 1086 | 755 | 9
38911.5265 | 1032 | 982 | 9
38911.5272 | 1094 | 754 | 9
38911.5279 | 882 | 950 | 9
38911.5286 | 1123 | 889 | 9
38911.5292 | 1023 | 993 | 9
38911.5299 | 1066 | 760 | 9
38911.5306 | 1006 | 766 | 9
38911.4911 | 0 | 0 | 10
38911.4918 | 0 | 0 | 10
38911.4925 | 0 | 0 | 10
38911.4932 | 0 | 0 | 10
38911.4939 | 0 | 0 | 10
38911.4945 | 0 | 0 | 10
38911.4952 | 0 | 0 | 10
38911.4959 | 0 | 0 | 10
38911.4966 | 0 | 0 | 10
38911.4973 | 0 | 0 | 10
38911.498 | 0 | 0 | 10
38911.4986 | 0 | 0 | 10
38911.4993 | 0 | 0 | 10
38911.5 | 0 | 0 | 10
38911.5007 | 0 | 0 | 10
38911.5014 | 0 | 0 | 10
38911.502 | 0 | 0 | 10
38911.5027 | 0 | 0 | 10
38911.5034 | 0 | 0 | 10
38911.5041 | 0 | 0 | 10
38911.5048 | 0 | 0 | 10
38911.5054 | 0 | 0 | 10
38911.5061 | 0 | 0 | 10
38911.5068 | 0 | 0 | 10
38911.5075 | 0 | 0 | 10
38911.5082 | 0 | 0 | 10
38911.5088 | 0 | 0 | 10
38911.5095 | 0 | 0 | 10
38911.5102 | 0 | 0 | 10
38911.5109 | 0 | 0 | 10
38911.5116 | 0 | 0 | 10
38911.5122 | 0 | 0 | 10
38911.5129 | 81 | 44 | 10
38911.5136 | 919 | 1089 | 10
38911.5143 | 1032 | 1035 | 10
38911.515 | 1101 | 884 | 10
38911.5156 | 1078 | 878 | 10
38911.5163 | 1013 | 1160 | 10
38911.517 | 906 | 1036 | 10
38911.5177 | 1145 | 907 | 10
38911.5184 | 1082 | 822 | 10
38911.519 | 968 | 1104 | 10
38911.5197 | 1029 | 936 | 10
38911.5204 | 907 | 1126 | 10
38911.5211 | 1083 | 997 | 10
38911.5218 | 1016 | 998 | 10
38911.5224 | 1136 | 806 | 10
38911.5231 | 1131 | 808 | 10
38911.5238 | 887 | 979 | 10
38911.5245 | 1076 | 883 | 10
38911.5252 | 1023 | 997 | 10
38911.5258 | 917 | 1032 | 10
38911.5265 | 869 | 939 | 10
38911.5272 | 1053 | 809 | 10
38911.5279 | 883 | 972 | 10
38911.5286 | 954 | 1094 | 10
38911.5292 | 1017 | 1029 | 10
38911.5299 | 1050 | 813 | 10
38911.5306 | 1042 | 807 | 10
38911.4912 | 0 | 0 | 11
38911.4918 | 0 | 0 | 11
38911.4925 | 0 | 0 | 11
38911.4932 | 0 | 0 | 11
38911.4939 | 0 | 0 | 11
38911.4946 | 0 | 0 | 11
38911.4952 | 0 | 0 | 11
38911.4959 | 0 | 0 | 11
38911.4966 | 0 | 0 | 11
38911.4973 | 0 | 0 | 11
38911.498 | 0 | 0 | 11
38911.4986 | 0 | 0 | 11
38911.4993 | 0 | 0 | 11
38911.5 | 0 | 0 | 11
38911.5007 | 0 | 0 | 11
38911.5014 | 0 | 0 | 11
38911.502 | 0 | 0 | 11
38911.5027 | 0 | 0 | 11
38911.5034 | 0 | 0 | 11
38911.5041 | 0 | 0 | 11
38911.5048 | 0 | 0 | 11
38911.5055 | 0 | 0 | 11
38911.5061 | 0 | 0 | 11
38911.5068 | 0 | 0 | 11
38911.5075 | 0 | 0 | 11
38911.5082 | 0 | 0 | 11
38911.5089 | 0 | 0 | 11
38911.5095 | 0 | 0 | 11
38911.5102 | 0 | 0 | 11
38911.5109 | 0 | 0 | 11
38911.5116 | 0 | 0 | 11
38911.5123 | 0 | 0 | 11
38911.5129 | 5 | 17 | 11
38911.5136 | 861 | 1023 | 11
38911.5143 | 1016 | 1052 | 11
38911.515 | 992 | 858 | 11
38911.5157 | 939 | 1060 | 11
38911.5163 | 1139 | 913 | 11
38911.517 | 907 | 1045 | 11
38911.5177 | 939 | 1041 | 11
38911.5184 | 1006 | 830 | 11
38911.5191 | 978 | 1098 | 11
38911.5197 | 1132 | 880 | 11
38911.5204 | 1021 | 833 | 11
38911.5211 | 907 | 1032 | 11
38911.5218 | 1086 | 782 | 11
38911.5225 | 926 | 1035 | 11
38911.5231 | 975 | 1115 | 11
38911.5238 | 1077 | 883 | 11
38911.5245 | 1130 | 950 | 11
38911.5252 | 992 | 1101 | 11
38911.5259 | 902 | 1006 | 11
38911.5265 | 1074 | 726 | 11
38911.5272 | 1044 | 767 | 11
38911.5279 | 1048 | 731 | 11
38911.5286 | 945 | 1011 | 11
38911.5293 | 1115 | 863 | 11
38911.5299 | 913 | 1026 | 11
38911.5306 | 1115 | 850 | 11
38911.4912 | 0 | 0 | 12
38911.4919 | 0 | 0 | 12
38911.4925 | 0 | 0 | 12
38911.4932 | 0 | 0 | 12
38911.4939 | 0 | 0 | 12
38911.4946 | 0 | 0 | 12
38911.4953 | 0 | 0 | 12
38911.4959 | 0 | 0 | 12
38911.4966 | 0 | 0 | 12
38911.4973 | 0 | 0 | 12
38911.498 | 0 | 0 | 12
38911.4987 | 0 | 0 | 12
38911.4993 | 0 | 0 | 12
38911.5 | 0 | 0 | 12
38911.5007 | 0 | 0 | 12
38911.5014 | 0 | 0 | 12
38911.5021 | 0 | 0 | 12
38911.5027 | 0 | 0 | 12
38911.5034 | 0 | 0 | 12
38911.5041 | 0 | 0 | 12
38911.5048 | 0 | 0 | 12
38911.5055 | 0 | 0 | 12
38911.5061 | 0 | 0 | 12
38911.5068 | 0 | 0 | 12
38911.5075 | 0 | 0 | 12
38911.5082 | 0 | 0 | 12
38911.5089 | 0 | 0 | 12
38911.5095 | 0 | 0 | 12
38911.5102 | 0 | 0 | 12
38911.5109 | 0 | 0 | 12
38911.5116 | 0 | 0 | 12
38911.5123 | 0 | 0 | 12
38911.513 | 15 | 23 | 12
38911.5136 | 979 | 845 | 12
38911.5143 | 1042 | 986 | 12
38911.515 | 880 | 1031 | 12
38911.5157 | 1142 | 968 | 12
38911.5164 | 922 | 1080 | 12
38911.5177 | 914 | 1044 | 12
38911.5184 | 1026 | 906 | 12
38911.5191 | 1094 | 913 | 12
38911.5198 | 889 | 1020 | 12
38911.5204 | 1020 | 961 | 12
38911.5211 | 1080 | 808 | 12
38911.5218 | 1022 | 802 | 12
38911.5225 | 869 | 895 | 12
38911.5232 | 945 | 973 | 12
38911.5238 | 971 | 1118 | 12
38911.5245 | 860 | 939 | 12
38911.5252 | 1066 | 972 | 12
38911.5259 | 907 | 1018 | 12
38911.5266 | 976 | 722 | 12
38911.5272 | 1112 | 951 | 12
38911.5279 | 1108 | 778 | 12
38911.5286 | 875 | 1021 | 12
38911.5293 | 1090 | 868 | 12
38911.53 | 972 | 1117 | 12
38911.5306 | 877 | 915 | 12
38911.4912 | 0 | 0 | 13
38911.4919 | 0 | 0 | 13
38911.4926 | 0 | 0 | 13
38911.4932 | 0 | 0 | 13
38911.4939 | 0 | 0 | 13
38911.4946 | 0 | 0 | 13
38911.4953 | 0 | 0 | 13
38911.496 | 0 | 0 | 13
38911.4966 | 0 | 0 | 13
38911.4973 | 0 | 0 | 13
38911.498 | 0 | 0 | 13
38911.4987 | 0 | 0 | 13
38911.4994 | 0 | 0 | 13
38911.5 | 0 | 0 | 13
38911.5007 | 0 | 0 | 13
38911.5014 | 0 | 0 | 13
38911.5021 | 0 | 0 | 13
38911.5028 | 0 | 0 | 13
38911.5034 | 0 | 0 | 13
38911.5041 | 0 | 0 | 13
38911.5048 | 0 | 0 | 13
38911.5055 | 0 | 0 | 13
38911.5062 | 0 | 0 | 13
38911.5068 | 0 | 0 | 13
38911.5075 | 0 | 0 | 13
38911.5082 | 0 | 0 | 13
38911.5089 | 0 | 0 | 13
38911.5096 | 0 | 0 | 13
38911.5102 | 0 | 0 | 13
38911.5109 | 0 | 0 | 13
38911.5116 | 0 | 0 | 13
38911.5123 | 0 | 0 | 13
38911.513 | 41 | 136 | 13
38911.5136 | 1010 | 911 | 13
38911.5143 | 1135 | 999 | 13
38911.515 | 963 | 1136 | 13
38911.5157 | 1135 | 865 | 13
38911.5164 | 891 | 1030 | 13
38911.517 | 1121 | 848 | 13
38911.5177 | 966 | 1127 | 13
38911.5184 | 1146 | 866 | 13
38911.5191 | 1105 | 921 | 13
38911.5198 | 1163 | 906 | 13
38911.5205 | 1115 | 836 | 13
38911.5211 | 997 | 1159 | 13
38911.5218 | 1123 | 821 | 13
38911.5225 | 1157 | 799 | 13
38911.5232 | 996 | 1149 | 13
38911.5239 | 1027 | 1133 | 13
38911.5245 | 1035 | 798 | 13
38911.5252 | 999 | 1143 | 13
38911.5259 | 1133 | 803 | 13
38911.5266 | 1173 | 945 | 13
38911.5273 | 1023 | 1033 | 13
38911.5279 | 954 | 1075 | 13
38911.5286 | 1143 | 904 | 13
38911.5293 | 995 | 1148 | 13
38911.53 | 1065 | 834 | 13
38911.5307 | 971 | 1117 | 13
38911.4912 | 0 | 0 | 14
38911.4919 | 0 | 0 | 14
38911.4926 | 0 | 0 | 14
38911.4933 | 0 | 0 | 14
38911.4939 | 0 | 0 | 14
38911.4946 | 0 | 0 | 14
38911.4953 | 0 | 0 | 14
38911.496 | 0 | 0 | 14
38911.4967 | 0 | 0 | 14
38911.4973 | 0 | 0 | 14
38911.498 | 0 | 0 | 14
38911.4987 | 0 | 0 | 14
38911.4994 | 0 | 0 | 14
38911.5001 | 0 | 0 | 14
38911.5007 | 0 | 0 | 14
38911.5014 | 0 | 0 | 14
38911.5021 | 0 | 0 | 14
38911.5028 | 0 | 0 | 14
38911.5035 | 0 | 0 | 14
38911.5041 | 0 | 0 | 14
38911.5048 | 0 | 0 | 14
38911.5055 | 0 | 0 | 14
38911.5062 | 0 | 0 | 14
38911.5069 | 0 | 0 | 14
38911.5075 | 0 | 0 | 14
38911.5082 | 0 | 0 | 14
38911.5089 | 0 | 0 | 14
38911.5096 | 0 | 0 | 14
38911.5103 | 0 | 0 | 14
38911.5109 | 0 | 0 | 14
38911.5116 | 0 | 0 | 14
38911.5123 | 0 | 0 | 14
38911.513 | 180 | 194 | 14
38911.5137 | 918 | 1087 | 14
38911.5143 | 905 | 1067 | 14
38911.515 | 1148 | 929 | 14
38911.5157 | 1148 | 876 | 14
38911.5164 | 1164 | 934 | 14
38911.5171 | 995 | 1154 | 14
38911.5177 | 1076 | 832 | 14
38911.5184 | 924 | 1065 | 14
38911.5191 | 927 | 1064 | 14
38911.5198 | 886 | 994 | 14
38911.5205 | 915 | 1043 | 14
38911.5211 | 890 | 995 | 14
38911.5218 | 1171 | 873 | 14
38911.5225 | 1144 | 857 | 14
38911.5232 | 1108 | 865 | 14
38911.5239 | 1123 | 794 | 14
38911.5245 | 1167 | 857 | 14
38911.5252 | 992 | 913 | 14
38911.5259 | 1149 | 817 | 14
38911.5266 | 1174 | 967 | 14
38911.5273 | 1085 | 753 | 14
38911.528 | 935 | 1149 | 14
38911.5286 | 1105 | 762 | 14
38911.5293 | 976 | 1069 | 14
38911.53 | 1093 | 845 | 14
38911.5307 | 933 | 1048 | 14
38911.4912 | 0 | 0 | 15
38911.4919 | 0 | 0 | 15
38911.4926 | 0 | 0 | 15
38911.4933 | 0 | 0 | 15
38911.4939 | 0 | 0 | 15
38911.4946 | 0 | 0 | 15
38911.4953 | 0 | 0 | 15
38911.496 | 0 | 0 | 15
38911.4967 | 0 | 0 | 15
38911.4973 | 0 | 0 | 15
38911.498 | 0 | 0 | 15
38911.4987 | 0 | 0 | 15
38911.4994 | 0 | 0 | 15
38911.5001 | 0 | 0 | 15
38911.5008 | 0 | 0 | 15
38911.5014 | 0 | 0 | 15
38911.5021 | 0 | 0 | 15
38911.5028 | 0 | 0 | 15
38911.5035 | 0 | 0 | 15
38911.5042 | 0 | 0 | 15
38911.5048 | 0 | 0 | 15
38911.5055 | 0 | 0 | 15
38911.5062 | 0 | 0 | 15
38911.5069 | 0 | 0 | 15
38911.5076 | 0 | 0 | 15
38911.5082 | 0 | 0 | 15
38911.5089 | 0 | 0 | 15
38911.5096 | 0 | 0 | 15
38911.5103 | 0 | 0 | 15
38911.511 | 0 | 0 | 15
38911.5116 | 0 | 0 | 15
38911.5123 | 0 | 0 | 15
38911.513 | 1110 | 966 | 15
38911.5137 | 829 | 1021 | 15
38911.5144 | 827 | 980 | 15
38911.515 | 1129 | 988 | 15
38911.5157 | 1064 | 802 | 15
38911.5164 | 1015 | 858 | 15
38911.5171 | 1047 | 876 | 15
38911.5178 | 870 | 941 | 15
38911.5184 | 885 | 949 | 15
38911.5191 | 981 | 1018 | 15
38911.5198 | 1095 | 845 | 15
38911.5205 | 905 | 1040 | 15
38911.5212 | 890 | 1018 | 15
38911.5219 | 1090 | 868 | 15
38911.5225 | 895 | 978 | 15
38911.5232 | 1132 | 923 | 15
38911.5239 | 1099 | 786 | 15
38911.5246 | 886 | 1091 | 15
38911.5253 | 1043 | 805 | 15
38911.5259 | 1126 | 956 | 15
38911.5266 | 903 | 995 | 15
38911.5273 | 1040 | 830 | 15
38911.528 | 1034 | 898 | 15
38911.5286 | 875 | 951 | 15
38911.5293 | 1139 | 831 | 15
38911.53 | 863 | 1048 | 15
38911.5307 | 1123 | 811 | 15
38911.4912 | 0 | 0 | 16
38911.4919 | 0 | 0 | 16
38911.4926 | 0 | 0 | 16
38911.4933 | 0 | 0 | 16
38911.494 | 0 | 0 | 16
38911.4946 | 0 | 0 | 16
38911.4953 | 0 | 0 | 16
38911.496 | 0 | 0 | 16
38911.4967 | 0 | 0 | 16
38911.4974 | 0 | 0 | 16
38911.498 | 0 | 0 | 16
38911.4987 | 0 | 0 | 16
38911.4994 | 0 | 0 | 16
38911.5001 | 0 | 0 | 16
38911.5008 | 0 | 0 | 16
38911.5014 | 0 | 0 | 16
38911.5021 | 0 | 0 | 16
38911.5028 | 0 | 0 | 16
38911.5035 | 0 | 0 | 16
38911.5042 | 0 | 0 | 16
38911.5048 | 0 | 0 | 16
38911.5055 | 0 | 0 | 16
38911.5062 | 0 | 0 | 16
38911.5069 | 0 | 0 | 16
38911.5076 | 0 | 0 | 16
38911.5083 | 0 | 0 | 16
38911.5089 | 0 | 0 | 16
38911.5096 | 0 | 0 | 16
38911.5103 | 0 | 0 | 16
38911.511 | 0 | 0 | 16
38911.5117 | 0 | 0 | 16
38911.5123 | 0 | 0 | 16
38911.513 | 1158 | 1033 | 16
38911.5137 | 965 | 813 | 16
38911.5144 | 903 | 1060 | 16
38911.5151 | 1124 | 906 | 16
38911.5157 | 1084 | 819 | 16
38911.5164 | 863 | 1002 | 16
38911.5171 | 1106 | 849 | 16
38911.5178 | 851 | 1064 | 16
38911.5185 | 896 | 1037 | 16
38911.5191 | 934 | 1084 | 16
38911.5198 | 1130 | 977 | 16
38911.5205 | 1100 | 826 | 16
38911.5212 | 993 | 1120 | 16
38911.5219 | 910 | 1030 | 16
38911.5225 | 1126 | 867 | 16
38911.5232 | 917 | 1024 | 16
38911.5239 | 908 | 1022 | 16
38911.5246 | 916 | 1033 | 16
38911.5253 | 1046 | 796 | 16
38911.5259 | 926 | 1041 | 16
38911.5266 | 933 | 1109 | 16
38911.5273 | 868 | 927 | 16
38911.528 | 1047 | 785 | 16
38911.5287 | 873 | 1064 | 16
38911.5294 | 997 | 893 | 16
38911.53 | 897 | 992 | 16
38911.5307 | 988 | 897 | 16
38911.4913 | 0 | 0 | 17
38911.4919 | 0 | 0 | 17
38911.4926 | 0 | 0 | 17
38911.4933 | 0 | 0 | 17
38911.494 | 0 | 0 | 17
38911.4947 | 0 | 0 | 17
38911.4953 | 0 | 0 | 17
38911.496 | 0 | 0 | 17
38911.4967 | 0 | 0 | 17
38911.4974 | 0 | 0 | 17
38911.4981 | 0 | 0 | 17
38911.4987 | 0 | 0 | 17
38911.4994 | 0 | 0 | 17
38911.5001 | 0 | 0 | 17
38911.5008 | 0 | 0 | 17
38911.5015 | 0 | 0 | 17
38911.5021 | 0 | 0 | 17
38911.5028 | 0 | 0 | 17
38911.5035 | 0 | 0 | 17
38911.5042 | 0 | 0 | 17
38911.5049 | 0 | 0 | 17
38911.5055 | 0 | 0 | 17
38911.5062 | 0 | 0 | 17
38911.5069 | 0 | 0 | 17
38911.5076 | 0 | 0 | 17
38911.5083 | 1 | 0 | 17
38911.5089 | 0 | 0 | 17
38911.5096 | 0 | 0 | 17
38911.5103 | 0 | 0 | 17
38911.511 | 0 | 0 | 17
38911.5117 | 0 | 0 | 17
38911.5123 | 0 | 0 | 17
38911.513 | 896 | 1064 | 17
38911.5137 | 1024 | 833 | 17
38911.5144 | 971 | 1084 | 17
38911.5151 | 1123 | 923 | 17
38911.5158 | 959 | 787 | 17
38911.5164 | 885 | 1013 | 17
38911.5171 | 1053 | 978 | 17
38911.5178 | 966 | 1021 | 17
38911.5185 | 835 | 950 | 17
38911.5192 | 871 | 1000 | 17
38911.5198 | 1101 | 902 | 17
38911.5205 | 975 | 1095 | 17
38911.5212 | 1034 | 794 | 17
38911.5219 | 937 | 1076 | 17
38911.5226 | 1017 | 839 | 17
38911.5232 | 962 | 1098 | 17
38911.5239 | 965 | 1103 | 17
38911.5246 | 880 | 1083 | 17
38911.5253 | 1111 | 832 | 17
38911.526 | 1055 | 737 | 17
38911.5266 | 964 | 1101 | 17
38911.5273 | 861 | 1041 | 17
38911.528 | 951 | 1091 | 17
38911.5287 | 1051 | 813 | 17
38911.5294 | 895 | 998 | 17
38911.53 | 1079 | 761 | 17
38911.5307 | 874 | 1079 | 17
38911.4913 | 0 | 0 | 18
38911.492 | 0 | 0 | 18
38911.4926 | 0 | 0 | 18
38911.4933 | 0 | 0 | 18
38911.494 | 0 | 0 | 18
38911.4947 | 0 | 0 | 18
38911.4954 | 0 | 0 | 18
38911.496 | 0 | 0 | 18
38911.4967 | 0 | 0 | 18
38911.4974 | 0 | 0 | 18
38911.4981 | 0 | 0 | 18
38911.4988 | 0 | 0 | 18
38911.4994 | 0 | 0 | 18
38911.5001 | 0 | 0 | 18
38911.5008 | 0 | 0 | 18
38911.5015 | 0 | 0 | 18
38911.5022 | 0 | 0 | 18
38911.5028 | 0 | 0 | 18
38911.5035 | 0 | 0 | 18
38911.5042 | 0 | 0 | 18
38911.5049 | 0 | 0 | 18
38911.5056 | 0 | 0 | 18
38911.5062 | 0 | 0 | 18
38911.5069 | 0 | 0 | 18
38911.5076 | 0 | 0 | 18
38911.5083 | 0 | 0 | 18
38911.509 | 0 | 0 | 18
38911.5096 | 0 | 0 | 18
38911.5103 | 0 | 0 | 18
38911.511 | 0 | 0 | 18
38911.5117 | 0 | 0 | 18
38911.5124 | 0 | 0 | 18
38911.513 | 1034 | 887 | 18
38911.5137 | 879 | 916 | 18
38911.5144 | 849 | 1000 | 18
38911.5151 | 1124 | 919 | 18
38911.5158 | 953 | 1116 | 18
38911.5164 | 977 | 994 | 18
38911.5171 | 846 | 966 | 18
38911.5178 | 830 | 923 | 18
38911.5185 | 849 | 973 | 18
38911.5192 | 893 | 1033 | 18
38911.5198 | 1044 | 811 | 18
38911.5205 | 1029 | 779 | 18
38911.5212 | 986 | 1063 | 18
38911.5226 | 891 | 987 | 18
38911.5233 | 1115 | 819 | 18
38911.5239 | 1095 | 788 | 18
38911.5246 | 954 | 794 | 18
38911.5253 | 1090 | 850 | 18
38911.526 | 1051 | 744 | 18
38911.5267 | 986 | 883 | 18
38911.5273 | 900 | 1102 | 18
38911.528 | 1005 | 950 | 18
38911.5287 | 1034 | 735 | 18
38911.5294 | 961 | 1105 | 18
38911.5301 | 1084 | 860 | 18
38911.5307 | 936 | 1075 | 18
38911.4913 | 0 | 0 | 19
38911.492 | 0 | 0 | 19
38911.4927 | 0 | 0 | 19
38911.4933 | 0 | 0 | 19
38911.494 | 0 | 0 | 19
38911.4947 | 0 | 0 | 19
38911.4954 | 0 | 0 | 19
38911.4961 | 0 | 0 | 19
38911.4967 | 0 | 0 | 19
38911.4974 | 0 | 0 | 19
38911.4981 | 0 | 0 | 19
38911.4988 | 0 | 0 | 19
38911.4995 | 0 | 0 | 19
38911.5001 | 0 | 0 | 19
38911.5008 | 0 | 0 | 19
38911.5015 | 0 | 0 | 19
38911.5022 | 0 | 0 | 19
38911.5029 | 0 | 0 | 19
38911.5035 | 0 | 0 | 19
38911.5042 | 0 | 0 | 19
38911.5049 | 0 | 0 | 19
38911.5056 | 0 | 0 | 19
38911.5063 | 0 | 0 | 19
38911.5069 | 0 | 0 | 19
38911.5076 | 0 | 0 | 19
38911.5083 | 0 | 0 | 19
38911.509 | 0 | 0 | 19
38911.5097 | 0 | 0 | 19
38911.5103 | 0 | 0 | 19
38911.511 | 0 | 0 | 19
38911.5117 | 0 | 0 | 19
38911.5124 | 0 | 0 | 19
38911.5131 | 286 | 65 | 19
38911.5137 | 1066 | 862 | 19
38911.5144 | 870 | 980 | 19
38911.5151 | 902 | 974 | 19
38911.5158 | 1022 | 995 | 19
38911.5165 | 1025 | 826 | 19
38911.5172 | 1051 | 870 | 19
38911.5178 | 969 | 970 | 19
38911.5185 | 1066 | 900 | 19
38911.5192 | 1109 | 936 | 19
38911.5199 | 1025 | 840 | 19
38911.5206 | 1096 | 820 | 19
38911.5212 | 1043 | 803 | 19
38911.5219 | 1034 | 775 | 19
38911.5226 | 1007 | 967 | 19
38911.5233 | 1093 | 867 | 19
38911.5239 | 1128 | 824 | 19
38911.5246 | 934 | 1060 | 19
38911.5253 | 928 | 1079 | 19
38911.526 | 1134 | 946 | 19
38911.5267 | 1084 | 860 | 19
38911.5273 | 1007 | 1082 | 19
38911.528 | 1019 | 761 | 19
38911.5287 | 864 | 1039 | 19
38911.5294 | 1051 | 818 | 19
38911.5301 | 920 | 1040 | 19
38911.5308 | 1130 | 833 | 19
38911.4913 | 0 | 0 | 20
38911.492 | 0 | 0 | 20
38911.4927 | 0 | 0 | 20
38911.4933 | 0 | 0 | 20
38911.494 | 0 | 0 | 20
38911.4947 | 0 | 0 | 20
38911.4954 | 0 | 0 | 20
38911.4961 | 0 | 0 | 20
38911.4967 | 0 | 0 | 20
38911.4974 | 0 | 0 | 20
38911.4981 | 0 | 0 | 20
38911.4988 | 0 | 0 | 20
38911.4995 | 0 | 0 | 20
38911.5002 | 0 | 0 | 20
38911.5008 | 0 | 0 | 20
38911.5015 | 0 | 0 | 20
38911.5022 | 0 | 0 | 20
38911.5029 | 0 | 0 | 20
38911.5036 | 0 | 0 | 20
38911.5042 | 0 | 0 | 20
38911.5049 | 0 | 0 | 20
38911.5056 | 0 | 0 | 20
38911.5063 | 0 | 0 | 20
38911.507 | 0 | 0 | 20
38911.5076 | 0 | 0 | 20
38911.5083 | 0 | 0 | 20
38911.509 | 0 | 0 | 20
38911.5097 | 0 | 0 | 20
38911.5104 | 0 | 0 | 20
38911.511 | 0 | 0 | 20
38911.5117 | 0 | 0 | 20
38911.5124 | 0 | 0 | 20
38911.5131 | 914 | 953 | 20
38911.5138 | 1095 | 940 | 20
38911.5144 | 966 | 1123 | 20
38911.5151 | 848 | 1059 | 20
38911.5158 | 1026 | 932 | 20
38911.5165 | 1118 | 946 | 20
38911.5172 | 872 | 1094 | 20
38911.5178 | 891 | 1044 | 20
38911.5185 | 1073 | 866 | 20
38911.5192 | 952 | 930 | 20
38911.5199 | 974 | 1117 | 20
38911.5206 | 891 | 1112 | 20
38911.5212 | 999 | 1054 | 20
38911.5219 | 985 | 1102 | 20
38911.5226 | 1125 | 764 | 20
38911.5233 | 1036 | 773 | 20
38911.524 | 1021 | 897 | 20
38911.5247 | 1000 | 1063 | 20
38911.5253 | 936 | 1071 | 20
38911.526 | 866 | 1034 | 20
38911.5267 | 981 | 1121 | 20
38911.5274 | 1088 | 863 | 20
38911.5281 | 863 | 929 | 20
38911.5287 | 863 | 1036 | 20
38911.5294 | 1069 | 747 | 20
38911.5301 | 886 | 973 | 20
38911.5308 | 1119 | 862 | 20
38911.4913 | 0 | 0 | 21
38911.492 | 0 | 0 | 21
38911.4927 | 0 | 0 | 21
38911.4934 | 0 | 0 | 21
38911.494 | 0 | 0 | 21
38911.4947 | 0 | 0 | 21
38911.4954 | 0 | 0 | 21
38911.4961 | 0 | 0 | 21
38911.4968 | 0 | 0 | 21
38911.4974 | 0 | 0 | 21
38911.4981 | 0 | 0 | 21
38911.4988 | 0 | 0 | 21
38911.4995 | 0 | 0 | 21
38911.5002 | 0 | 0 | 21
38911.5008 | 0 | 0 | 21
38911.5015 | 0 | 0 | 21
38911.5022 | 0 | 0 | 21
38911.5029 | 0 | 0 | 21
38911.5036 | 0 | 0 | 21
38911.5042 | 0 | 0 | 21
38911.5049 | 0 | 0 | 21
38911.5056 | 0 | 0 | 21
38911.5063 | 0 | 0 | 21
38911.507 | 0 | 0 | 21
38911.5077 | 0 | 0 | 21
38911.5083 | 0 | 0 | 21
38911.509 | 0 | 0 | 21
38911.5097 | 0 | 0 | 21
38911.5104 | 0 | 0 | 21
38911.5111 | 0 | 0 | 21
38911.5117 | 0 | 0 | 21
38911.5124 | 0 | 0 | 21
38911.5131 | 13 | 49 | 21
38911.5138 | 150 | 272 | 21
38911.5145 | 1092 | 887 | 21
38911.5151 | 895 | 1104 | 21
38911.5158 | 949 | 1106 | 21
38911.5165 | 1045 | 897 | 21
38911.5172 | 864 | 1072 | 21
38911.5179 | 833 | 1041 | 21
38911.5185 | 888 | 920 | 21
38911.5192 | 862 | 983 | 21
38911.5199 | 981 | 835 | 21
38911.5206 | 1139 | 866 | 21
38911.5213 | 948 | 953 | 21
38911.5219 | 1051 | 811 | 21
38911.5226 | 1130 | 862 | 21
38911.5233 | 987 | 741 | 21
38911.524 | 1126 | 813 | 21
38911.5247 | 1090 | 757 | 21
38911.5253 | 1120 | 877 | 21
38911.526 | 1101 | 796 | 21
38911.5267 | 989 | 1136 | 21
38911.5274 | 960 | 1027 | 21
38911.5281 | 997 | 1141 | 21
38911.5287 | 998 | 1141 | 21
38911.5294 | 888 | 966 | 21
38911.5301 | 924 | 1135 | 21
38911.5308 | 884 | 1079 | 21
38911.4913 | 0 | 0 | 22
38911.492 | 0 | 0 | 22
38911.4927 | 0 | 0 | 22
38911.4934 | 0 | 0 | 22
38911.4941 | 0 | 0 | 22
38911.4947 | 0 | 0 | 22
38911.4954 | 0 | 0 | 22
38911.4961 | 0 | 0 | 22
38911.4968 | 0 | 0 | 22
38911.4975 | 0 | 0 | 22
38911.4981 | 0 | 0 | 22
38911.4988 | 0 | 0 | 22
38911.4995 | 0 | 0 | 22
38911.5002 | 0 | 0 | 22
38911.5009 | 0 | 0 | 22
38911.5016 | 0 | 0 | 22
38911.5022 | 0 | 0 | 22
38911.5029 | 0 | 0 | 22
38911.5036 | 0 | 0 | 22
38911.5043 | 0 | 0 | 22
38911.505 | 0 | 0 | 22
38911.5056 | 0 | 0 | 22
38911.5063 | 0 | 0 | 22
38911.507 | 0 | 0 | 22
38911.5077 | 0 | 0 | 22
38911.5083 | 0 | 0 | 22
38911.509 | 0 | 0 | 22
38911.5097 | 0 | 0 | 22
38911.5104 | 0 | 0 | 22
38911.5111 | 0 | 0 | 22
38911.5117 | 0 | 0 | 22
38911.5124 | 0 | 0 | 22
38911.5131 | 9 | 34 | 22
38911.5138 | 621 | 645 | 22
38911.5145 | 969 | 849 | 22
38911.5152 | 896 | 1099 | 22
38911.5158 | 890 | 939 | 22
38911.5165 | 847 | 968 | 22
38911.5172 | 989 | 814 | 22
38911.5179 | 965 | 964 | 22
38911.5186 | 1077 | 915 | 22
38911.5192 | 1142 | 1001 | 22
38911.5199 | 1081 | 834 | 22
38911.5206 | 990 | 1140 | 22
38911.5213 | 1060 | 935 | 22
38911.522 | 1002 | 729 | 22
38911.5226 | 1124 | 843 | 22
38911.5233 | 1065 | 758 | 22
38911.524 | 979 | 1130 | 22
38911.5247 | 880 | 945 | 22
38911.5254 | 1142 | 810 | 22
38911.526 | 935 | 1144 | 22
38911.5267 | 1160 | 952 | 22
38911.5274 | 969 | 1109 | 22
38911.5281 | 1016 | 1130 | 22
38911.5288 | 1018 | 1124 | 22
38911.5294 | 912 | 1121 | 22
38911.5301 | 1111 | 869 | 22
38911.5308 | 919 | 1035 | 22
38911.4914 | 0 | 0 | 23
38911.492 | 0 | 0 | 23
38911.4927 | 0 | 0 | 23
38911.4934 | 0 | 0 | 23
38911.4941 | 0 | 0 | 23
38911.4948 | 0 | 0 | 23
38911.4954 | 0 | 0 | 23
38911.4961 | 0 | 0 | 23
38911.4968 | 0 | 0 | 23
38911.4975 | 0 | 0 | 23
38911.4982 | 0 | 0 | 23
38911.4988 | 0 | 0 | 23
38911.4995 | 0 | 0 | 23
38911.5002 | 0 | 0 | 23
38911.5009 | 0 | 0 | 23
38911.5016 | 0 | 0 | 23
38911.5022 | 0 | 0 | 23
38911.5029 | 0 | 0 | 23
38911.5036 | 0 | 0 | 23
38911.5043 | 0 | 0 | 23
38911.505 | 0 | 0 | 23
38911.5056 | 0 | 0 | 23
38911.5063 | 0 | 0 | 23
38911.507 | 0 | 0 | 23
38911.5077 | 0 | 0 | 23
38911.5084 | 0 | 0 | 23
38911.5091 | 0 | 0 | 23
38911.5097 | 0 | 0 | 23
38911.5104 | 0 | 0 | 23
38911.5111 | 0 | 0 | 23
38911.5118 | 0 | 0 | 23
38911.5125 | 0 | 0 | 23
38911.5131 | 1018 | 987 | 23
38911.5138 | 957 | 1110 | 23
38911.5145 | 877 | 929 | 23
38911.5152 | 952 | 1144 | 23
38911.5159 | 920 | 1043 | 23
38911.5165 | 906 | 1137 | 23
38911.5172 | 922 | 1071 | 23
38911.5179 | 1113 | 849 | 23
38911.5186 | 1140 | 878 | 23
38911.5193 | 889 | 1021 | 23
38911.5199 | 893 | 1021 | 23
38911.5206 | 1139 | 860 | 23
38911.5213 | 1001 | 1155 | 23
38911.522 | 900 | 1096 | 23
38911.5227 | 1144 | 843 | 23
38911.5233 | 1078 | 814 | 23
38911.524 | 1045 | 1049 | 23
38911.5247 | 988 | 1133 | 23
38911.5254 | 917 | 1123 | 23
38911.5261 | 1168 | 865 | 23
38911.5267 | 1121 | 790 | 23
38911.5274 | 1003 | 1147 | 23
38911.5281 | 1053 | 978 | 23
38911.5288 | 1110 | 1030 | 23
38911.5295 | 1004 | 1155 | 23
38911.5301 | 1153 | 828 | 23
38911.5308 | 1138 | 817 | 23
38911.4914 | 0 | 0 | 24
38911.492 | 0 | 0 | 24
38911.4927 | 0 | 0 | 24
38911.4934 | 0 | 0 | 24
38911.4941 | 0 | 0 | 24
38911.4948 | 0 | 0 | 24
38911.4955 | 0 | 0 | 24
38911.4961 | 0 | 0 | 24
38911.4968 | 0 | 0 | 24
38911.4975 | 0 | 0 | 24
38911.4982 | 0 | 0 | 24
38911.4989 | 0 | 0 | 24
38911.4995 | 0 | 0 | 24
38911.5002 | 0 | 0 | 24
38911.5009 | 0 | 0 | 24
38911.5016 | 0 | 0 | 24
38911.5023 | 0 | 0 | 24
38911.5029 | 0 | 0 | 24
38911.5036 | 0 | 0 | 24
38911.5043 | 0 | 0 | 24
38911.505 | 0 | 0 | 24
38911.5057 | 0 | 0 | 24
38911.5063 | 0 | 0 | 24
38911.507 | 0 | 0 | 24
38911.5077 | 0 | 0 | 24
38911.5084 | 0 | 0 | 24
38911.5091 | 0 | 0 | 24
38911.5097 | 0 | 0 | 24
38911.5104 | 0 | 0 | 24
38911.5111 | 0 | 0 | 24
38911.5118 | 0 | 0 | 24
38911.5125 | 0 | 0 | 24
38911.5131 | 1019 | 1100 | 24
38911.5138 | 883 | 1116 | 24
38911.5145 | 1050 | 981 | 24
38911.5152 | 1012 | 1163 | 24
38911.5159 | 972 | 1073 | 24
38911.5166 | 887 | 1021 | 24
38911.5172 | 1167 | 996 | 24
38911.5179 | 1156 | 900 | 24
38911.5186 | 878 | 995 | 24
38911.5193 | 880 | 1002 | 24
38911.52 | 895 | 1029 | 24
38911.5206 | 1139 | 870 | 24
38911.5213 | 1005 | 829 | 24
38911.522 | 891 | 952 | 24
38911.5227 | 1163 | 944 | 24
38911.5234 | 1164 | 852 | 24
38911.524 | 1015 | 1153 | 24
38911.5247 | 961 | 1115 | 24
38911.5254 | 957 | 1078 | 24
38911.5261 | 1029 | 1111 | 24
38911.5268 | 933 | 1039 | 24
38911.5274 | 1150 | 918 | 24
38911.5281 | 1031 | 776 | 24
38911.5288 | 1139 | 1007 | 24
38911.5295 | 1131 | 794 | 24
38911.5302 | 887 | 964 | 24
38911.5308 | 1044 | 1017 | 24
38911.4914 | 0 | 0 | 25
38911.4921 | 0 | 0 | 25
38911.4927 | 0 | 0 | 25
38911.4934 | 0 | 0 | 25
38911.4941 | 0 | 0 | 25
38911.4948 | 0 | 0 | 25
38911.4955 | 0 | 0 | 25
38911.4961 | 0 | 0 | 25
38911.4968 | 0 | 0 | 25
38911.4975 | 0 | 0 | 25
38911.4982 | 0 | 0 | 25
38911.4989 | 0 | 0 | 25
38911.4995 | 0 | 0 | 25
38911.5002 | 0 | 0 | 25
38911.5009 | 0 | 0 | 25
38911.5016 | 0 | 0 | 25
38911.5023 | 0 | 0 | 25
38911.503 | 0 | 0 | 25
38911.5036 | 0 | 0 | 25
38911.5043 | 0 | 0 | 25
38911.505 | 0 | 0 | 25
38911.5057 | 0 | 0 | 25
38911.5064 | 0 | 0 | 25
38911.507 | 0 | 0 | 25
38911.5077 | 0 | 0 | 25
38911.5084 | 0 | 0 | 25
38911.5091 | 0 | 0 | 25
38911.5098 | 0 | 0 | 25
38911.5104 | 0 | 0 | 25
38911.5111 | 0 | 0 | 25
38911.5118 | 0 | 0 | 25
38911.5125 | 0 | 0 | 25
38911.5132 | 1095 | 944 | 25
38911.5138 | 923 | 1002 | 25
38911.5145 | 968 | 1109 | 25
38911.5152 | 1067 | 820 | 25
38911.5159 | 1035 | 946 | 25
38911.5166 | 883 | 1028 | 25
38911.5172 | 1126 | 953 | 25
38911.5179 | 1118 | 896 | 25
38911.5186 | 907 | 1052 | 25
38911.5193 | 920 | 1069 | 25
38911.52 | 1037 | 818 | 25
38911.5206 | 1082 | 814 | 25
38911.5213 | 894 | 943 | 25
38911.522 | 864 | 921 | 25
38911.5227 | 1117 | 816 | 25
38911.5234 | 1027 | 874 | 25
38911.5241 | 1030 | 887 | 25
38911.5247 | 1010 | 979 | 25
38911.5254 | 859 | 925 | 25
38911.5261 | 1079 | 762 | 25
38911.5268 | 1121 | 940 | 25
38911.5275 | 1120 | 834 | 25
38911.5281 | 1109 | 791 | 25
38911.5288 | 1129 | 936 | 25
38911.5295 | 1084 | 765 | 25
38911.5302 | 920 | 1097 | 25
38911.5309 | 980 | 894 | 25
38911.4914 | 0 | 0 | 26
38911.4921 | 0 | 0 | 26
38911.4928 | 0 | 0 | 26
38911.4934 | 0 | 0 | 26
38911.4941 | 0 | 0 | 26
38911.4948 | 0 | 0 | 26
38911.4955 | 0 | 0 | 26
38911.4962 | 0 | 0 | 26
38911.4969 | 0 | 0 | 26
38911.4975 | 0 | 0 | 26
38911.4982 | 0 | 0 | 26
38911.4989 | 0 | 0 | 26
38911.4996 | 0 | 0 | 26
38911.5003 | 0 | 0 | 26
38911.5009 | 0 | 0 | 26
38911.5016 | 0 | 0 | 26
38911.5023 | 0 | 0 | 26
38911.503 | 0 | 0 | 26
38911.5037 | 0 | 0 | 26
38911.5043 | 0 | 0 | 26
38911.505 | 0 | 0 | 26
38911.5057 | 0 | 0 | 26
38911.5064 | 0 | 0 | 26
38911.5071 | 0 | 0 | 26
38911.5077 | 0 | 0 | 26
38911.5084 | 0 | 0 | 26
38911.5091 | 0 | 0 | 26
38911.5098 | 0 | 0 | 26
38911.5105 | 0 | 0 | 26
38911.5111 | 0 | 0 | 26
38911.5118 | 0 | 0 | 26
38911.5125 | 0 | 0 | 26
38911.5132 | 981 | 763 | 26
38911.5139 | 829 | 975 | 26
38911.5145 | 980 | 1096 | 26
38911.5152 | 930 | 1090 | 26
38911.5159 | 1064 | 942 | 26
38911.5166 | 975 | 1133 | 26
38911.5173 | 989 | 946 | 26
38911.5179 | 905 | 1105 | 26
38911.5186 | 1004 | 944 | 26
38911.5193 | 992 | 1076 | 26
38911.52 | 1049 | 807 | 26
38911.5207 | 1129 | 950 | 26
38911.5213 | 922 | 1067 | 26
38911.522 | 1006 | 1012 | 26
38911.5227 | 940 | 1066 | 26
38911.5234 | 920 | 1034 | 26
38911.5241 | 1033 | 828 | 26
38911.5247 | 1095 | 848 | 26
38911.5254 | 869 | 944 | 26
38911.5261 | 1066 | 853 | 26
38911.5268 | 896 | 1109 | 26
38911.5275 | 977 | 1107 | 26
38911.5281 | 1104 | 784 | 26
38911.5288 | 997 | 1048 | 26
38911.5295 | 945 | 1082 | 26
38911.5302 | 1015 | 762 | 26
38911.5309 | 889 | 990 | 26
38911.4914 | 0 | 0 | 27
38911.4921 | 0 | 0 | 27
38911.4928 | 0 | 0 | 27
38911.4935 | 0 | 0 | 27
38911.4941 | 0 | 0 | 27
38911.4948 | 0 | 0 | 27
38911.4955 | 0 | 0 | 27
38911.4962 | 0 | 0 | 27
38911.4969 | 0 | 0 | 27
38911.4975 | 0 | 0 | 27
38911.4982 | 0 | 0 | 27
38911.4989 | 0 | 0 | 27
38911.4996 | 0 | 0 | 27
38911.5003 | 0 | 0 | 27
38911.5009 | 0 | 0 | 27
38911.5016 | 0 | 0 | 27
38911.5023 | 0 | 0 | 27
38911.503 | 0 | 0 | 27
38911.5037 | 0 | 0 | 27
38911.5044 | 0 | 0 | 27
38911.505 | 0 | 0 | 27
38911.5057 | 0 | 0 | 27
38911.5064 | 0 | 0 | 27
38911.5071 | 0 | 0 | 27
38911.5078 | 0 | 0 | 27
38911.5084 | 0 | 0 | 27
38911.5091 | 0 | 0 | 27
38911.5098 | 0 | 0 | 27
38911.5105 | 0 | 0 | 27
38911.5112 | 0 | 0 | 27
38911.5118 | 0 | 0 | 27
38911.5125 | 0 | 0 | 27
38911.5132 | 165 | 104 | 27
38911.5139 | 1126 | 937 | 27
38911.5146 | 974 | 976 | 27
38911.5152 | 934 | 1096 | 27
38911.5159 | 1125 | 955 | 27
38911.5166 | 930 | 1084 | 27
38911.5173 | 866 | 925 | 27
38911.518 | 919 | 1065 | 27
38911.5186 | 1116 | 880 | 27
38911.5193 | 1018 | 793 | 27
38911.52 | 889 | 1101 | 27
38911.5207 | 970 | 1106 | 27
38911.5214 | 964 | 1107 | 27
38911.522 | 971 | 1096 | 27
38911.5227 | 911 | 1017 | 27
38911.5234 | 949 | 1090 | 27
38911.5241 | 1107 | 808 | 27
38911.5248 | 1124 | 810 | 27
38911.5254 | 1035 | 746 | 27
38911.5261 | 957 | 888 | 27
38911.5268 | 913 | 1028 | 27
38911.5275 | 1110 | 832 | 27
38911.5282 | 1115 | 795 | 27
38911.5288 | 854 | 939 | 27
38911.5295 | 891 | 993 | 27
38911.5302 | 1095 | 776 | 27
38911.5309 | 910 | 1036 | 27
38911.4914 | 0 | 0 | 28
38911.4921 | 0 | 0 | 28
38911.4928 | 0 | 0 | 28
38911.4935 | 0 | 0 | 28
38911.4942 | 0 | 0 | 28
38911.4948 | 0 | 0 | 28
38911.4955 | 0 | 0 | 28
38911.4969 | 0 | 0 | 28
38911.4976 | 0 | 0 | 28
38911.4982 | 0 | 0 | 28
38911.4989 | 0 | 0 | 28
38911.4996 | 0 | 0 | 28
38911.5003 | 0 | 0 | 28
38911.501 | 0 | 0 | 28
38911.5016 | 0 | 0 | 28
38911.5023 | 0 | 0 | 28
38911.503 | 0 | 0 | 28
38911.5037 | 0 | 0 | 28
38911.5044 | 0 | 0 | 28
38911.505 | 0 | 0 | 28
38911.5057 | 0 | 0 | 28
38911.5064 | 0 | 0 | 28
38911.5071 | 0 | 0 | 28
38911.5078 | 0 | 0 | 28
38911.5084 | 0 | 0 | 28
38911.5091 | 0 | 0 | 28
38911.5098 | 0 | 0 | 28
38911.5105 | 0 | 0 | 28
38911.5112 | 0 | 0 | 28
38911.5119 | 0 | 0 | 28
38911.5125 | 0 | 0 | 28
38911.5132 | 136 | 107 | 28
38911.5139 | 875 | 1029 | 28
38911.5146 | 868 | 1026 | 28
38911.5153 | 1071 | 818 | 28
38911.5159 | 937 | 1094 | 28
38911.5166 | 946 | 1110 | 28
38911.5173 | 1035 | 860 | 28
38911.518 | 989 | 932 | 28
38911.5187 | 926 | 1080 | 28
38911.5193 | 845 | 964 | 28
38911.52 | 943 | 836 | 28
38911.5207 | 1053 | 863 | 28
38911.5214 | 930 | 1082 | 28
38911.5221 | 1110 | 805 | 28
38911.5227 | 1064 | 803 | 28
38911.5234 | 1075 | 858 | 28
38911.5241 | 1042 | 815 | 28
38911.5248 | 894 | 895 | 28
38911.5255 | 1063 | 743 | 28
38911.5261 | 1101 | 845 | 28
38911.5268 | 1121 | 806 | 28
38911.5275 | 1073 | 818 | 28
38911.5282 | 1078 | 761 | 28
38911.5289 | 869 | 1077 | 28
38911.5295 | 1006 | 978 | 28
38911.5302 | 884 | 981 | 28
38911.5309 | 947 | 826 | 28
38911.4914 | 0 | 0 | 29
38911.4921 | 0 | 0 | 29
38911.4928 | 0 | 0 | 29
38911.4935 | 0 | 0 | 29
38911.4942 | 0 | 0 | 29
38911.4948 | 0 | 0 | 29
38911.4955 | 0 | 0 | 29
38911.4962 | 0 | 0 | 29
38911.4969 | 0 | 0 | 29
38911.4976 | 0 | 0 | 29
38911.4983 | 0 | 0 | 29
38911.4989 | 0 | 0 | 29
38911.4996 | 0 | 0 | 29
38911.5003 | 0 | 0 | 29
38911.501 | 0 | 0 | 29
38911.5017 | 0 | 0 | 29
38911.5023 | 0 | 0 | 29
38911.503 | 0 | 0 | 29
38911.5037 | 0 | 0 | 29
38911.5044 | 0 | 0 | 29
38911.5051 | 0 | 0 | 29
38911.5057 | 0 | 0 | 29
38911.5064 | 0 | 0 | 29
38911.5071 | 0 | 0 | 29
38911.5078 | 0 | 0 | 29
38911.5085 | 0 | 0 | 29
38911.5091 | 0 | 0 | 29
38911.5098 | 0 | 0 | 29
38911.5105 | 0 | 0 | 29
38911.5112 | 0 | 0 | 29
38911.5119 | 0 | 0 | 29
38911.5125 | 0 | 0 | 29
38911.5132 | 43 | 53 | 29
38911.5139 | 905 | 1072 | 29
38911.5146 | 903 | 1076 | 29
38911.5153 | 1091 | 838 | 29
38911.5159 | 959 | 1107 | 29
38911.5166 | 1061 | 817 | 29
38911.5173 | 1046 | 793 | 29
38911.518 | 1028 | 853 | 29
38911.5187 | 1002 | 945 | 29
38911.5194 | 1102 | 909 | 29
38911.52 | 1091 | 906 | 29
38911.5207 | 887 | 1000 | 29
38911.5214 | 969 | 1116 | 29
38911.5221 | 936 | 990 | 29
38911.5228 | 925 | 1035 | 29
38911.5234 | 1057 | 814 | 29
38911.5241 | 1001 | 893 | 29
38911.5248 | 1029 | 869 | 29
38911.5255 | 871 | 940 | 29
38911.5262 | 1101 | 806 | 29
38911.5268 | 1027 | 881 | 29
38911.5275 | 918 | 1119 | 29
38911.5282 | 936 | 1067 | 29
38911.5289 | 956 | 1100 | 29
38911.5296 | 959 | 890 | 29
38911.5302 | 916 | 1038 | 29
38911.5309 | 1038 | 786 | 29
38911.4915 | 0 | 0 | 30
38911.4922 | 0 | 0 | 30
38911.4928 | 0 | 0 | 30
38911.4935 | 0 | 0 | 30
38911.4942 | 0 | 0 | 30
38911.4949 | 0 | 0 | 30
38911.4956 | 0 | 0 | 30
38911.4962 | 0 | 0 | 30
38911.4969 | 0 | 0 | 30
38911.4976 | 0 | 0 | 30
38911.4983 | 0 | 0 | 30
38911.499 | 0 | 0 | 30
38911.4996 | 0 | 0 | 30
38911.5003 | 0 | 0 | 30
38911.501 | 0 | 0 | 30
38911.5017 | 0 | 0 | 30
38911.5024 | 0 | 0 | 30
38911.503 | 0 | 0 | 30
38911.5037 | 0 | 0 | 30
38911.5044 | 0 | 0 | 30
38911.5051 | 0 | 0 | 30
38911.5058 | 0 | 0 | 30
38911.5064 | 0 | 0 | 30
38911.5071 | 0 | 0 | 30
38911.5078 | 0 | 0 | 30
38911.5085 | 0 | 0 | 30
38911.5092 | 0 | 0 | 30
38911.5098 | 0 | 0 | 30
38911.5105 | 0 | 0 | 30
38911.5112 | 0 | 0 | 30
38911.5119 | 0 | 0 | 30
38911.5126 | 0 | 0 | 30
38911.5132 | 183 | 129 | 30
38911.5139 | 1119 | 902 | 30
38911.5146 | 1091 | 887 | 30
38911.5153 | 1102 | 861 | 30
38911.516 | 958 | 1106 | 30
38911.5166 | 1091 | 836 | 30
38911.5173 | 883 | 1026 | 30
38911.518 | 1073 | 831 | 30
38911.5187 | 1085 | 824 | 30
38911.5194 | 1000 | 1033 | 30
38911.52 | 975 | 1113 | 30
38911.5207 | 861 | 949 | 30
38911.5214 | 1070 | 861 | 30
38911.5221 | 1000 | 1056 | 30
38911.5228 | 891 | 1091 | 30
38911.5234 | 883 | 1089 | 30
38911.5241 | 927 | 1014 | 30
38911.5248 | 920 | 1037 | 30
38911.5255 | 901 | 1000 | 30
38911.5262 | 1032 | 882 | 30
38911.5269 | 895 | 1000 | 30
38911.5275 | 995 | 1108 | 30
38911.5282 | 1010 | 888 | 30
38911.5289 | 884 | 983 | 30
38911.5296 | 1042 | 751 | 30
38911.5303 | 1125 | 816 | 30
38911.5309 | 863 | 938 | 30
38911.4915 | 0 | 0 | 31
38911.4922 | 0 | 0 | 31
38911.4928 | 0 | 0 | 31
38911.4935 | 0 | 0 | 31
38911.4942 | 0 | 0 | 31
38911.4949 | 0 | 0 | 31
38911.4956 | 0 | 0 | 31
38911.4962 | 0 | 0 | 31
38911.4969 | 0 | 0 | 31
38911.4976 | 0 | 0 | 31
38911.4983 | 0 | 0 | 31
38911.499 | 0 | 0 | 31
38911.4997 | 0 | 0 | 31
38911.5003 | 0 | 0 | 31
38911.501 | 0 | 0 | 31
38911.5017 | 0 | 0 | 31
38911.5024 | 0 | 0 | 31
38911.5031 | 0 | 0 | 31
38911.5037 | 0 | 0 | 31
38911.5044 | 0 | 0 | 31
38911.5051 | 0 | 0 | 31
38911.5058 | 0 | 0 | 31
38911.5065 | 0 | 0 | 31
38911.5071 | 0 | 0 | 31
38911.5078 | 0 | 0 | 31
38911.5085 | 0 | 0 | 31
38911.5092 | 0 | 0 | 31
38911.5099 | 0 | 0 | 31
38911.5105 | 0 | 0 | 31
38911.5112 | 0 | 0 | 31
38911.5119 | 0 | 0 | 31
38911.5126 | 0 | 0 | 31
38911.5133 | 605 | 277 | 31
38911.5139 | 983 | 800 | 31
38911.5146 | 1086 | 885 | 31
38911.5153 | 1114 | 865 | 31
38911.516 | 1083 | 816 | 31
38911.5167 | 888 | 1013 | 31
38911.5173 | 1077 | 905 | 31
38911.518 | 1026 | 782 | 31
38911.5187 | 1067 | 896 | 31
38911.5194 | 1027 | 798 | 31
38911.5201 | 1128 | 968 | 31
38911.5207 | 947 | 1096 | 31
38911.5214 | 1129 | 849 | 31
38911.5221 | 962 | 1105 | 31
38911.5228 | 903 | 991 | 31
38911.5235 | 892 | 1102 | 31
38911.5241 | 1014 | 1050 | 31
38911.5248 | 1133 | 798 | 31
38911.5255 | 1030 | 793 | 31
38911.5262 | 1022 | 863 | 31
38911.5269 | 877 | 1072 | 31
38911.5275 | 993 | 1088 | 31
38911.5282 | 903 | 1110 | 31
38911.5289 | 949 | 1094 | 31
38911.5296 | 1009 | 761 | 31
38911.5303 | 871 | 961 | 31
38911.5309 | 1125 | 850 | 31
38911.4915 | 0 | 0 | 32
38911.4922 | 0 | 0 | 32
38911.4929 | 0 | 0 | 32
38911.4935 | 0 | 0 | 32
38911.4942 | 0 | 0 | 32
38911.4949 | 0 | 0 | 32
38911.4956 | 0 | 0 | 32
38911.4963 | 0 | 0 | 32
38911.4969 | 0 | 0 | 32
38911.4976 | 0 | 0 | 32
38911.4983 | 0 | 0 | 32
38911.499 | 0 | 0 | 32
38911.4997 | 0 | 0 | 32
38911.5003 | 0 | 0 | 32
38911.501 | 0 | 0 | 32
38911.5017 | 0 | 0 | 32
38911.5024 | 0 | 0 | 32
38911.5031 | 0 | 0 | 32
38911.5038 | 0 | 0 | 32
38911.5044 | 0 | 0 | 32
38911.5051 | 0 | 0 | 32
38911.5058 | 0 | 0 | 32
38911.5065 | 0 | 0 | 32
38911.5072 | 0 | 0 | 32
38911.5078 | 0 | 0 | 32
38911.5085 | 0 | 0 | 32
38911.5092 | 0 | 0 | 32
38911.5099 | 0 | 0 | 32
38911.5106 | 0 | 0 | 32
38911.5112 | 0 | 0 | 32
38911.5119 | 0 | 0 | 32
38911.5126 | 0 | 0 | 32
38911.5133 | 659 | 644 | 32
38911.514 | 910 | 1072 | 32
38911.5146 | 1155 | 1009 | 32
38911.5153 | 894 | 1037 | 32
38911.516 | 1084 | 895 | 32
38911.5167 | 1132 | 868 | 32
38911.5174 | 926 | 910 | 32
38911.518 | 985 | 812 | 32
38911.5187 | 882 | 1025 | 32
38911.5194 | 882 | 1015 | 32
38911.5201 | 1037 | 863 | 32
38911.5208 | 1124 | 860 | 32
38911.5214 | 921 | 1055 | 32
38911.5221 | 1125 | 828 | 32
38911.5228 | 1100 | 835 | 32
38911.5235 | 999 | 1115 | 32
38911.5242 | 1070 | 753 | 32
38911.5248 | 1015 | 882 | 32
38911.5255 | 1016 | 756 | 32
38911.5262 | 942 | 959 | 32
38911.5269 | 1045 | 742 | 32
38911.5276 | 1106 | 774 | 32
38911.5282 | 947 | 1082 | 32
38911.5289 | 957 | 1102 | 32
38911.5296 | 1103 | 787 | 32
38911.5303 | 890 | 982 | 32
38911.531 | 1039 | 982 | 32
38911.4915 | 0 | 0 | 33
38911.4922 | 0 | 0 | 33
38911.4929 | 0 | 0 | 33
38911.4936 | 0 | 0 | 33
38911.4942 | 0 | 0 | 33
38911.4949 | 0 | 0 | 33
38911.4956 | 0 | 0 | 33
38911.4963 | 0 | 0 | 33
38911.497 | 0 | 0 | 33
38911.4976 | 0 | 0 | 33
38911.4983 | 0 | 0 | 33
38911.499 | 0 | 0 | 33
38911.4997 | 0 | 0 | 33
38911.5004 | 0 | 0 | 33
38911.501 | 0 | 0 | 33
38911.5017 | 0 | 0 | 33
38911.5024 | 0 | 0 | 33
38911.5031 | 0 | 0 | 33
38911.5038 | 0 | 0 | 33
38911.5044 | 0 | 0 | 33
38911.5051 | 0 | 0 | 33
38911.5058 | 0 | 0 | 33
38911.5065 | 0 | 0 | 33
38911.5072 | 0 | 0 | 33
38911.5078 | 0 | 0 | 33
38911.5085 | 0 | 0 | 33
38911.5092 | 0 | 0 | 33
38911.5099 | 0 | 0 | 33
38911.5106 | 0 | 0 | 33
38911.5113 | 0 | 0 | 33
38911.5119 | 0 | 0 | 33
38911.5126 | 0 | 0 | 33
38911.5133 | 54 | 65 | 33
38911.514 | 1024 | 946 | 33
38911.5147 | 1066 | 947 | 33
38911.5153 | 889 | 1038 | 33
38911.516 | 999 | 1048 | 33
38911.5167 | 873 | 1094 | 33
38911.5174 | 963 | 1005 | 33
38911.5181 | 1006 | 761 | 33
38911.5187 | 920 | 908 | 33
38911.5194 | 1084 | 861 | 33
38911.5201 | 1000 | 823 | 33
38911.5208 | 941 | 838 | 33
38911.5215 | 912 | 1051 | 33
38911.5221 | 1006 | 849 | 33
38911.5228 | 1019 | 753 | 33
38911.5235 | 1076 | 767 | 33
38911.5242 | 848 | 913 | 33
38911.5249 | 950 | 1090 | 33
38911.5255 | 936 | 875 | 33
38911.5262 | 1110 | 893 | 33
38911.5269 | 1091 | 842 | 33
38911.5276 | 975 | 1090 | 33
38911.5283 | 1061 | 830 | 33
38911.5289 | 1111 | 834 | 33
38911.5296 | 990 | 773 | 33
38911.5303 | 1016 | 777 | 33
38911.531 | 953 | 1102 | 33
38911.4915 | 0 | 0 | 34
38911.4922 | 0 | 0 | 34
38911.4929 | 0 | 0 | 34
38911.4936 | 0 | 0 | 34
38911.4943 | 0 | 0 | 34
38911.4949 | 0 | 0 | 34
38911.4956 | 0 | 0 | 34
38911.4963 | 0 | 0 | 34
38911.497 | 0 | 0 | 34
38911.4977 | 0 | 0 | 34
38911.4983 | 0 | 0 | 34
38911.499 | 0 | 0 | 34
38911.4997 | 0 | 0 | 34
38911.5004 | 0 | 0 | 34
38911.5011 | 0 | 0 | 34
38911.5017 | 0 | 0 | 34
38911.5024 | 0 | 0 | 34
38911.5031 | 0 | 0 | 34
38911.5038 | 0 | 0 | 34
38911.5045 | 0 | 0 | 34
38911.5051 | 0 | 0 | 34
38911.5058 | 0 | 0 | 34
38911.5065 | 0 | 0 | 34
38911.5072 | 0 | 0 | 34
38911.5079 | 0 | 0 | 34
38911.5085 | 0 | 0 | 34
38911.5092 | 0 | 0 | 34
38911.5099 | 0 | 0 | 34
38911.5106 | 0 | 0 | 34
38911.5113 | 0 | 0 | 34
38911.5119 | 0 | 0 | 34
38911.5126 | 0 | 0 | 34
38911.5133 | 170 | 193 | 34
38911.514 | 865 | 1015 | 34
38911.5147 | 871 | 1030 | 34
38911.5153 | 1077 | 846 | 34
38911.516 | 1066 | 825 | 34
38911.5167 | 1066 | 809 | 34
38911.5174 | 1058 | 814 | 34
38911.5181 | 1030 | 793 | 34
38911.5188 | 1041 | 805 | 34
38911.5194 | 982 | 849 | 34
38911.5201 | 1068 | 816 | 34
38911.5208 | 988 | 995 | 34
38911.5215 | 1085 | 812 | 34
38911.5222 | 941 | 1080 | 34
38911.5228 | 865 | 934 | 34
38911.5235 | 1075 | 848 | 34
38911.5242 | 1047 | 876 | 34
38911.5249 | 907 | 1097 | 34
38911.5256 | 866 | 942 | 34
38911.5262 | 1066 | 829 | 34
38911.5269 | 1012 | 871 | 34
38911.5276 | 1086 | 756 | 34
38911.5283 | 1104 | 870 | 34
38911.529 | 1061 | 762 | 34
38911.5296 | 1060 | 823 | 34
38911.5303 | 1088 | 773 | 34
38911.531 | 994 | 995 | 34
38911.4916 | 0 | 0 | 35
38911.4922 | 0 | 0 | 35
38911.4929 | 0 | 0 | 35
38911.4936 | 0 | 0 | 35
38911.4943 | 0 | 0 | 35
38911.495 | 0 | 0 | 35
38911.4956 | 0 | 0 | 35
38911.4963 | 0 | 0 | 35
38911.497 | 0 | 0 | 35
38911.4977 | 0 | 0 | 35
38911.4984 | 0 | 0 | 35
38911.499 | 0 | 0 | 35
38911.4997 | 0 | 0 | 35
38911.5004 | 0 | 0 | 35
38911.5011 | 0 | 0 | 35
38911.5018 | 0 | 0 | 35
38911.5024 | 0 | 0 | 35
38911.5031 | 0 | 0 | 35
38911.5038 | 0 | 0 | 35
38911.5045 | 0 | 0 | 35
38911.5052 | 0 | 0 | 35
38911.5058 | 0 | 0 | 35
38911.5065 | 0 | 0 | 35
38911.5072 | 0 | 0 | 35
38911.5079 | 0 | 0 | 35
38911.5086 | 0 | 0 | 35
38911.5092 | 0 | 0 | 35
38911.5099 | 0 | 0 | 35
38911.5106 | 0 | 0 | 35
38911.5113 | 0 | 0 | 35
38911.512 | 0 | 0 | 35
38911.5126 | 0 | 0 | 35
38911.5133 | 52 | 35 | 35
38911.514 | 1105 | 966 | 35
38911.5147 | 947 | 1001 | 35
38911.5154 | 948 | 1087 | 35
38911.516 | 877 | 1024 | 35
38911.5167 | 851 | 977 | 35
38911.5174 | 810 | 922 | 35
38911.5181 | 960 | 836 | 35
38911.5188 | 1067 | 847 | 35
38911.5194 | 1029 | 786 | 35
38911.5201 | 1050 | 803 | 35
38911.5208 | 932 | 1074 | 35
38911.5215 | 1016 | 810 | 35
38911.5222 | 939 | 1074 | 35
38911.5228 | 863 | 1052 | 35
38911.5235 | 934 | 1074 | 35
38911.5242 | 986 | 756 | 35
38911.5249 | 1085 | 754 | 35
38911.5256 | 1030 | 778 | 35
38911.5263 | 915 | 1036 | 35
38911.5269 | 866 | 952 | 35
38911.5276 | 1118 | 804 | 35
38911.5283 | 942 | 1080 | 35
38911.529 | 1070 | 852 | 35
38911.5297 | 971 | 879 | 35
38911.5303 | 885 | 989 | 35
38911.531 | 1033 | 723 | 35
38911.4916 | 0 | 0 | 36
38911.4922 | 0 | 0 | 36
38911.4929 | 0 | 0 | 36
38911.4936 | 0 | 0 | 36
38911.4943 | 0 | 0 | 36
38911.495 | 0 | 0 | 36
38911.4956 | 0 | 0 | 36
38911.4963 | 0 | 0 | 36
38911.497 | 0 | 0 | 36
38911.4977 | 0 | 0 | 36
38911.4984 | 0 | 0 | 36
38911.4991 | 0 | 0 | 36
38911.4997 | 0 | 0 | 36
38911.5004 | 0 | 0 | 36
38911.5011 | 0 | 0 | 36
38911.5018 | 0 | 0 | 36
38911.5025 | 0 | 0 | 36
38911.5031 | 0 | 0 | 36
38911.5038 | 0 | 0 | 36
38911.5045 | 0 | 0 | 36
38911.5052 | 0 | 0 | 36
38911.5059 | 0 | 0 | 36
38911.5065 | 0 | 0 | 36
38911.5072 | 0 | 0 | 36
38911.5079 | 0 | 0 | 36
38911.5086 | 0 | 0 | 36
38911.5093 | 0 | 0 | 36
38911.5099 | 0 | 0 | 36
38911.5106 | 0 | 0 | 36
38911.5113 | 0 | 0 | 36
38911.512 | 0 | 0 | 36
38911.5127 | 0 | 0 | 36
38911.5133 | 11 | 24 | 36
38911.514 | 852 | 1002 | 36
38911.5147 | 1012 | 827 | 36
38911.5154 | 1094 | 876 | 36
38911.5161 | 840 | 1054 | 36
38911.5167 | 880 | 1022 | 36
38911.5174 | 904 | 1051 | 36
38911.5181 | 826 | 947 | 36
38911.5188 | 865 | 1062 | 36
38911.5195 | 1057 | 817 | 36
38911.5202 | 901 | 1048 | 36
38911.5208 | 953 | 1103 | 36
38911.5215 | 1066 | 974 | 36
38911.5222 | 1033 | 840 | 36
38911.5229 | 1012 | 751 | 36
38911.5235 | 867 | 1064 | 36
38911.5242 | 982 | 1087 | 36
38911.5249 | 1093 | 845 | 36
38911.5256 | 961 | 1100 | 36
38911.5263 | 901 | 1102 | 36
38911.5269 | 967 | 722 | 36
38911.5276 | 1101 | 774 | 36
38911.5283 | 900 | 1009 | 36
38911.529 | 906 | 1098 | 36
38911.5297 | 947 | 1089 | 36
38911.5303 | 865 | 1058 | 36
38911.531 | 1039 | 719 | 36
38911.4916 | 0 | 0 | 37
38911.4923 | 0 | 0 | 37
38911.4929 | 0 | 0 | 37
38911.4936 | 0 | 0 | 37
38911.4943 | 0 | 0 | 37
38911.495 | 0 | 0 | 37
38911.4957 | 0 | 0 | 37
38911.4963 | 0 | 0 | 37
38911.497 | 0 | 0 | 37
38911.4977 | 0 | 0 | 37
38911.4984 | 0 | 0 | 37
38911.4991 | 0 | 0 | 37
38911.4997 | 0 | 0 | 37
38911.5004 | 0 | 0 | 37
38911.5011 | 0 | 0 | 37
38911.5018 | 0 | 0 | 37
38911.5025 | 0 | 0 | 37
38911.5031 | 0 | 0 | 37
38911.5038 | 0 | 0 | 37
38911.5045 | 0 | 0 | 37
38911.5052 | 0 | 0 | 37
38911.5059 | 0 | 0 | 37
38911.5066 | 0 | 0 | 37
38911.5072 | 0 | 0 | 37
38911.5079 | 0 | 0 | 37
38911.5086 | 0 | 0 | 37
38911.5093 | 0 | 0 | 37
38911.51 | 0 | 0 | 37
38911.5106 | 0 | 0 | 37
38911.5113 | 0 | 0 | 37
38911.512 | 0 | 0 | 37
38911.5127 | 0 | 0 | 37
38911.5134 | 113 | 71 | 37
38911.514 | 884 | 986 | 37
38911.5147 | 1033 | 904 | 37
38911.5154 | 840 | 1058 | 37
38911.5161 | 902 | 1040 | 37
38911.5168 | 930 | 773 | 37
38911.5174 | 939 | 936 | 37
38911.5181 | 901 | 1046 | 37
38911.5188 | 955 | 782 | 37
38911.5195 | 1013 | 1003 | 37
38911.5202 | 908 | 1036 | 37
38911.5208 | 1117 | 842 | 37
38911.5215 | 901 | 1015 | 37
38911.5222 | 884 | 947 | 37
38911.5229 | 1075 | 728 | 37
38911.5236 | 1138 | 825 | 37
38911.5242 | 991 | 782 | 37
38911.5249 | 886 | 1068 | 37
38911.5256 | 1154 | 861 | 37
38911.5263 | 1005 | 1145 | 37
38911.527 | 991 | 852 | 37
38911.5277 | 1122 | 777 | 37
38911.5283 | 1114 | 787 | 37
38911.529 | 941 | 1152 | 37
38911.5297 | 897 | 1101 | 37
38911.5304 | 1063 | 818 | 37
38911.5311 | 1098 | 775 | 37
38911.4916 | 0 | 0 | 38
38911.4923 | 0 | 0 | 38
38911.493 | 0 | 0 | 38
38911.4936 | 0 | 0 | 38
38911.4943 | 0 | 0 | 38
38911.495 | 0 | 0 | 38
38911.4957 | 0 | 0 | 38
38911.4964 | 0 | 0 | 38
38911.497 | 0 | 0 | 38
38911.4977 | 0 | 0 | 38
38911.4984 | 0 | 0 | 38
38911.4991 | 0 | 0 | 38
38911.4998 | 0 | 0 | 38
38911.5004 | 0 | 0 | 38
38911.5011 | 0 | 0 | 38
38911.5018 | 0 | 0 | 38
38911.5025 | 0 | 0 | 38
38911.5032 | 0 | 0 | 38
38911.5038 | 0 | 0 | 38
38911.5045 | 0 | 0 | 38
38911.5052 | 0 | 0 | 38
38911.5059 | 0 | 0 | 38
38911.5066 | 0 | 0 | 38
38911.5072 | 0 | 0 | 38
38911.5079 | 0 | 0 | 38
38911.5086 | 0 | 0 | 38
38911.5093 | 0 | 0 | 38
38911.51 | 0 | 0 | 38
38911.5106 | 0 | 0 | 38
38911.5113 | 0 | 0 | 38
38911.512 | 0 | 0 | 38
38911.5127 | 0 | 0 | 38
38911.5134 | 61 | 81 | 38
38911.5141 | 953 | 1026 | 38
38911.5147 | 972 | 1080 | 38
38911.5154 | 888 | 1095 | 38
38911.5161 | 1110 | 868 | 38
38911.5168 | 960 | 1026 | 38
38911.5175 | 1057 | 814 | 38
38911.5181 | 997 | 1007 | 38
38911.5188 | 1002 | 982 | 38
38911.5195 | 1109 | 872 | 38
38911.5202 | 1061 | 808 | 38
38911.5209 | 1074 | 809 | 38
38911.5215 | 1096 | 802 | 38
38911.5222 | 952 | 1071 | 38
38911.5229 | 1104 | 733 | 38
38911.5236 | 1061 | 825 | 38
38911.5243 | 900 | 999 | 38
38911.5249 | 919 | 1132 | 38
38911.5256 | 924 | 1024 | 38
38911.5263 | 1130 | 804 | 38
38911.527 | 999 | 928 | 38
38911.5277 | 943 | 1060 | 38
38911.5283 | 994 | 926 | 38
38911.529 | 1065 | 835 | 38
38911.5297 | 931 | 1151 | 38
38911.5304 | 1015 | 1137 | 38
38911.5311 | 1062 | 799 | 38
38911.4916 | 0 | 0 | 39
38911.4923 | 0 | 0 | 39
38911.493 | 0 | 0 | 39
38911.4937 | 0 | 0 | 39
38911.4943 | 0 | 0 | 39
38911.495 | 0 | 0 | 39
38911.4957 | 0 | 0 | 39
38911.4964 | 0 | 0 | 39
38911.4971 | 0 | 0 | 39
38911.4977 | 0 | 0 | 39
38911.4984 | 0 | 0 | 39
38911.4991 | 0 | 0 | 39
38911.4998 | 0 | 0 | 39
38911.5005 | 0 | 0 | 39
38911.5011 | 0 | 0 | 39
38911.5018 | 0 | 0 | 39
38911.5025 | 0 | 0 | 39
38911.5032 | 0 | 0 | 39
38911.5039 | 0 | 0 | 39
38911.5045 | 0 | 0 | 39
38911.5052 | 0 | 0 | 39
38911.5059 | 0 | 0 | 39
38911.5066 | 0 | 0 | 39
38911.5073 | 0 | 0 | 39
38911.5079 | 0 | 0 | 39
38911.5086 | 0 | 0 | 39
38911.5093 | 0 | 0 | 39
38911.51 | 0 | 0 | 39
38911.5107 | 0 | 0 | 39
38911.5113 | 0 | 0 | 39
38911.512 | 0 | 0 | 39
38911.5127 | 0 | 0 | 39
38911.5134 | 339 | 189 | 39
38911.5141 | 1018 | 828 | 39
38911.5147 | 851 | 1003 | 39
38911.5154 | 949 | 1089 | 39
38911.5161 | 1083 | 844 | 39
38911.5168 | 801 | 908 | 39
38911.5175 | 1102 | 865 | 39
38911.5181 | 1064 | 820 | 39
38911.5188 | 964 | 1010 | 39
38911.5195 | 1085 | 832 | 39
38911.5202 | 1021 | 962 | 39
38911.5209 | 919 | 1055 | 39
38911.5216 | 1043 | 822 | 39
38911.5222 | 905 | 1116 | 39
38911.5229 | 905 | 998 | 39
38911.5236 | 907 | 1120 | 39
38911.5243 | 1133 | 860 | 39
38911.525 | 1121 | 896 | 39
38911.5256 | 1061 | 741 | 39
38911.5263 | 1075 | 837 | 39
38911.527 | 1140 | 829 | 39
38911.5277 | 987 | 1128 | 39
38911.5284 | 1063 | 732 | 39
38911.529 | 1081 | 769 | 39
38911.5297 | 1143 | 837 | 39
38911.5304 | 1041 | 799 | 39
38911.5311 | 1133 | 824 | 39
38911.4916 | 0 | 0 | 40
38911.4923 | 0 | 0 | 40
38911.493 | 0 | 0 | 40
38911.4937 | 0 | 0 | 40
38911.4944 | 0 | 0 | 40
38911.495 | 0 | 0 | 40
38911.4957 | 0 | 0 | 40
38911.4964 | 0 | 0 | 40
38911.4971 | 0 | 0 | 40
38911.4978 | 0 | 0 | 40
38911.4984 | 0 | 0 | 40
38911.4991 | 0 | 0 | 40
38911.4998 | 0 | 0 | 40
38911.5005 | 0 | 0 | 40
38911.5012 | 0 | 0 | 40
38911.5018 | 0 | 0 | 40
38911.5025 | 0 | 0 | 40
38911.5032 | 0 | 0 | 40
38911.5039 | 0 | 0 | 40
38911.5046 | 0 | 0 | 40
38911.5052 | 0 | 0 | 40
38911.5059 | 0 | 0 | 40
38911.5066 | 0 | 0 | 40
38911.5073 | 0 | 0 | 40
38911.508 | 0 | 0 | 40
38911.5086 | 0 | 0 | 40
38911.5093 | 0 | 0 | 40
38911.51 | 0 | 0 | 40
38911.5107 | 0 | 0 | 40
38911.5114 | 0 | 0 | 40
38911.512 | 0 | 0 | 40
38911.5127 | 0 | 0 | 40
38911.5134 | 58 | 69 | 40
38911.5141 | 899 | 1060 | 40
38911.5148 | 1040 | 1006 | 40
38911.5155 | 905 | 1058 | 40
38911.5161 | 846 | 1058 | 40
38911.5168 | 828 | 999 | 40
38911.5175 | 853 | 1061 | 40
38911.5182 | 986 | 1002 | 40
38911.5189 | 889 | 1027 | 40
38911.5195 | 1082 | 905 | 40
38911.5202 | 942 | 1014 | 40
38911.5209 | 983 | 1130 | 40
38911.5216 | 869 | 953 | 40
38911.5223 | 969 | 868 | 40
38911.5229 | 932 | 1046 | 40
38911.5236 | 919 | 1027 | 40
38911.5243 | 982 | 780 | 40
38911.525 | 1065 | 821 | 40
38911.5256 | 980 | 773 | 40
38911.5263 | 897 | 1103 | 40
38911.527 | 1062 | 894 | 40
38911.5277 | 1137 | 818 | 40
38911.5284 | 912 | 1014 | 40
38911.5291 | 911 | 1019 | 40
38911.5297 | 910 | 1018 | 40
38911.5304 | 909 | 919 | 40
38911.5311 | 1139 | 847 | 40
38911.4916 | 0 | 0 | 41
38911.4923 | 0 | 0 | 41
38911.493 | 0 | 0 | 41
38911.4937 | 0 | 0 | 41
38911.4944 | 0 | 0 | 41
38911.495 | 0 | 0 | 41
38911.4957 | 0 | 0 | 41
38911.4964 | 0 | 0 | 41
38911.4971 | 0 | 0 | 41
38911.4978 | 0 | 0 | 41
38911.4984 | 0 | 0 | 41
38911.4991 | 0 | 0 | 41
38911.4998 | 0 | 0 | 41
38911.5005 | 0 | 0 | 41
38911.5012 | 0 | 0 | 41
38911.5019 | 0 | 0 | 41
38911.5025 | 0 | 0 | 41
38911.5032 | 0 | 0 | 41
38911.5039 | 0 | 0 | 41
38911.5046 | 0 | 0 | 41
38911.5053 | 0 | 0 | 41
38911.5059 | 0 | 0 | 41
38911.5073 | 0 | 0 | 41
38911.508 | 0 | 0 | 41
38911.5087 | 0 | 0 | 41
38911.5093 | 0 | 0 | 41
38911.51 | 0 | 0 | 41
38911.5107 | 0 | 0 | 41
38911.5114 | 0 | 0 | 41
38911.5121 | 0 | 0 | 41
38911.5127 | 0 | 0 | 41
38911.5134 | 12 | 19 | 41
38911.5141 | 882 | 1105 | 41
38911.5148 | 837 | 982 | 41
38911.5155 | 1051 | 903 | 41
38911.5161 | 866 | 996 | 41
38911.5168 | 1081 | 897 | 41
38911.5175 | 920 | 1076 | 41
38911.5182 | 896 | 1019 | 41
38911.5189 | 898 | 994 | 41
38911.5195 | 1114 | 860 | 41
38911.5202 | 1158 | 944 | 41
38911.5209 | 1125 | 838 | 41
38911.5216 | 891 | 980 | 41
38911.5223 | 1170 | 867 | 41
38911.523 | 1114 | 751 | 41
38911.5236 | 1135 | 809 | 41
38911.5243 | 1019 | 776 | 41
38911.525 | 956 | 1080 | 41
38911.5257 | 1008 | 1158 | 41
38911.5264 | 1017 | 1166 | 41
38911.527 | 1035 | 1149 | 41
38911.5277 | 1155 | 811 | 41
38911.5284 | 1005 | 1158 | 41
38911.5291 | 907 | 1077 | 41
38911.5298 | 922 | 1139 | 41
38911.5304 | 943 | 1063 | 41
38911.5311 | 1134 | 888 | 41
38911.4917 | 0 | 0 | 42
38911.4923 | 0 | 0 | 42
38911.493 | 0 | 0 | 42
38911.4937 | 0 | 0 | 42
38911.4944 | 0 | 0 | 42
38911.4951 | 0 | 0 | 42
38911.4957 | 0 | 0 | 42
38911.4964 | 0 | 0 | 42
38911.4971 | 0 | 0 | 42
38911.4978 | 0 | 0 | 42
38911.4985 | 0 | 0 | 42
38911.4991 | 0 | 0 | 42
38911.4998 | 0 | 0 | 42
38911.5005 | 0 | 0 | 42
38911.5012 | 0 | 0 | 42
38911.5019 | 0 | 0 | 42
38911.5025 | 0 | 0 | 42
38911.5032 | 0 | 0 | 42
38911.5039 | 0 | 0 | 42
38911.5046 | 0 | 0 | 42
38911.5053 | 0 | 0 | 42
38911.5059 | 0 | 0 | 42
38911.5066 | 0 | 0 | 42
38911.5073 | 0 | 0 | 42
38911.508 | 0 | 0 | 42
38911.5087 | 0 | 0 | 42
38911.5094 | 0 | 0 | 42
38911.51 | 0 | 0 | 42
38911.5107 | 0 | 0 | 42
38911.5114 | 0 | 0 | 42
38911.5121 | 0 | 0 | 42
38911.5128 | 0 | 0 | 42
38911.5134 | 268 | 348 | 42
38911.5141 | 856 | 967 | 42
38911.5148 | 891 | 1041 | 42
38911.5155 | 927 | 1084 | 42
38911.5162 | 1114 | 864 | 42
38911.5168 | 926 | 1071 | 42
38911.5175 | 1121 | 870 | 42
38911.5182 | 887 | 1007 | 42
38911.5189 | 944 | 1089 | 42
38911.5196 | 945 | 1100 | 42
38911.5202 | 1054 | 972 | 42
38911.5209 | 1121 | 916 | 42
38911.5216 | 1169 | 911 | 42
38911.5223 | 1168 | 904 | 42
38911.523 | 1081 | 799 | 42
38911.5236 | 1092 | 778 | 42
38911.5243 | 1056 | 941 | 42
38911.525 | 913 | 999 | 42
38911.5257 | 902 | 949 | 42
38911.5264 | 1131 | 803 | 42
38911.527 | 1066 | 981 | 42
38911.5277 | 902 | 973 | 42
38911.5284 | 1089 | 779 | 42
38911.5291 | 1094 | 785 | 42
38911.5298 | 1183 | 876 | 42
38911.5305 | 1084 | 787 | 42
38911.5311 | 916 | 1005 | 42