## Test Facts
Last row in IRMS data sheets: | 28
Time when Penlight power was initiated: | 122

## Penlight Matrix
Matrix of CAROLFIRE Penlight Small Scale Exposure Tests
Test # | Primary Application | Cable Insulation/Jacket Material | [8 empty] | Cable Item number (or numbers) | Number of Conductors |  |  |  | Conductor Size (AWG) |  |  |  |  | Cable Bundle Size |  |  | Thermal Exposure kW/m2 (oC) see note 1 | Raceway Type |  |  | Group #
|  | Thermoset |  |  |  | Mixed | Spec. | Thermoplastic
|  | XLPE/ CSPE | EPR/ CPE | SR | XLPO/ XLPO | XLPE/ PVC | Vita- Link | PE/ PVC | PVC/ PVC | Tefzel |  | 3 | 2 | 7 | 12 | 8 | 12 | 14 | 16 | 18 | 1 | 3 | 6 |  | 12" Tray | 2.5" Cnd | Air Drop
1 | FMI | X | [8 empty] | 14 | X |  |  |  | X |  |  |  |  | X |  |  | 17.7 (475) | X |  |  | 1
2 | FMI | X | [8 empty] | 14 | X |  |  |  | X |  |  |  |  | X |  |  | 17.3 (470) | X
3 | FMI | X | [8 empty] | 14 | X |  |  |  | X |  |  |  |  | X |  |  | 17.3 (470) | X
4 | FMI | [7 empty] | X |  | 5 | X |  |  |  | X |  |  |  |  | X |  |  | 6.1 (300) | X
5 | FMI | [7 empty] | X |  | 5 | X |  |  |  | X |  |  |  |  | X |  |  | 6.1 (300) | X
6 | FMI | [7 empty] | X |  | 5 | X |  |  |  | X |  |  |  |  | X |  |  | 6.1 (300) | X
7 | FMI | X | [8 empty] | 14 | X |  |  |  | X |  |  |  |  | X |  |  | 17.3 (470) |  | X
8 | FMI | [7 empty] | X |  | 5 | X |  |  |  | X |  |  |  |  | X |  |  | 6.1 (300) |  | X
9 | FMI | X | [8 empty] | 14 | X |  |  |  | X |  |  |  |  | X |  |  | 17.3 (470) |  |  | X
10 | FMI | [7 empty] | X |  | 5 | X |  |  |  | X |  |  |  |  | X |  |  | 6.1 (300) |  |  | X
11 | FMI | X | [8 empty] | 10 |  |  | X |  |  | X |  |  |  | X |  |  | 17.3 (470) | X
12 | FMI | X | [8 empty] | 10 |  |  | X |  |  | X |  |  |  | X |  |  | 17.3 (470) | X
13 | FMI | X | [8 empty] | 10 |  |  | X |  |  | X |  |  |  | X |  |  | 17.3 (470) | X
14 | FMI | [6 empty] | X |  |  | 15 |  |  | X |  |  | X |  |  |  | X |  |  | 6.1 (300) | X
15 | FMI | [6 empty] | X |  |  | 15 |  |  | X |  |  | X |  |  |  | X |  |  | 7.3 (325) | X
16 | FMI | [6 empty] | X |  |  | 15 |  |  | X |  |  | X |  |  |  | X |  |  | 7.3 (325) | X
17 | FMI |  | X | [7 empty] | 2 |  |  | X |  |  | X |  |  |  | X |  |  | 17.3 (470) | X
18 | FMI |  |  | X | [6 empty] | 9 |  |  | X |  |  | X |  |  |  | X |  |  | 51 (700) | X
19 | FMI |  |  |  | X | [5 empty] | 8 |  |  | X |  |  | X |  |  |  | X |  |  | 17.3 (470) | X
20 | FMI |  |  |  |  | X |  |  |  |  | 3 |  |  | X |  |  | X |  |  |  | X |  |  | 17.3 (470) | X
21 | FMI | [7 empty] | X |  | 1 |  |  | X |  |  | X |  |  |  | X |  |  | 6.1 (300) | X
22 | FMI | [8 empty] | X | 12 |  |  | X |  |  | X |  |  |  | X |  |  | 17.3 (470) | X
23 | FMI | X | [8 empty] | 10 |  |  | X |  |  | X |  |  |  | X |  |  | 17.3 (470) |  | X
24 | FMI | X | [8 empty] | 10 |  |  | X |  |  | X |  |  |  | X |  |  | 17.3 (470) |  | X
25 | FMI | [6 empty] | X |  |  | 15 |  |  | X |  |  | X |  |  |  | X |  |  | 7.3 (325) |  | X
26 | FMI | [6 empty] | X |  |  | 15 |  |  | X |  |  | X |  |  |  | X |  |  | 7.3 (325) |  | X
27 | FMI | X | [8 empty] | 10 |  |  | X |  |  | X |  |  |  | X |  |  | 17.3 (470) |  |  | X
28 | FMI | X | [8 empty] | 10 |  |  | X |  |  | X |  |  |  | X |  |  | 17.3 (470) |  |  | X
29 | FMI | [6 empty] | X |  |  | 15 |  |  | X |  |  | X |  |  |  | X |  |  | 7.3 (325) |  |  | X
30 | FMI | [6 empty] | X |  |  | 15 |  |  | X |  |  | X |  |  |  | X |  |  | 7.3 (325) |  |  | X
31 | FMI | [5 empty] | X |  |  |  | 11 |  |  | X |  |  |  | X | [5 empty] | 51 (700) | X
32 | Note 2 | [5 empty] | X |  |  |  | 11 |  |  | X |  |  |  | X | [5 empty] | NOT RUN |  | X
33 | Note 2 | [5 empty] | X |  |  |  | 11 |  |  | X |  |  |  | X | [5 empty] | NOT RUN |  |  | X
34 | 2-A, C | X | [8 empty] | 10 |  |  | X |  |  | X | [5 empty] | X | 23 (525) | X |  |  | 2
35 | 2-B, C | X | [5 empty] | X |  |  | 10&15 |  |  | X |  |  | X | [5 empty] | X | 23 (525) | X
36 | 2-A, C | X | [8 empty] | 10 |  |  | X |  |  | X |  |  |  |  | X |  | 23 (525) |  | X
37 | 2-B, C | X | [5 empty] | X |  |  | 10&15 |  |  | X |  |  | X |  |  |  |  | X |  | 23 (525) |  | X
38 | Note 3 | X | [8 empty] | 10 |  |  | X |  |  | X | [5 empty] | X | NOT RUN | X |  |  | 3
39 | Note 3 | X | [5 empty] | X |  |  | 10&15 |  |  | X |  |  | X | [5 empty] | X | NOT RUN | X
40 | Note 3 | X | [8 empty] | 10 |  |  | X |  |  | X |  |  |  |  | X |  | NOT RUN |  | X
41 | Note 3 | X | [5 empty] | X |  |  | 10&15 |  |  | X |  |  | X |  |  |  |  | X |  | NOT RUN |  | X
42 | 2-A, C | X | X | [7 empty] | 10&2 |  |  | X |  |  | X | [5 empty] | X | 23 (525) | X |  |  | 4
43 | 2-B, C |  | X |  |  |  |  | X |  |  | 2&15 |  |  | X |  |  | X | [5 empty] | X | 23 (525) | X
44 | 2-A, B, C | X | X | X | X |  |  | X |  | X | 10,2,9,8,15&12 |  |  | X |  |  | X | [5 empty] | X | 23 (525) | X
45 | 2-A, B, C | X | X | X | X |  |  | X |  | X | 10,2,9,8,15&12 |  |  | X |  |  | X | [5 empty] | X | 23 (525) | X
46 | 2-A, B, C | X | X |  |  | X |  | X | X | X | 10,2,3,15,1&12 |  |  | X |  |  | X | [5 empty] | X | 23 (525) | X
47 | 2-A, C | X | X | [7 empty] | 10&2 |  |  | X |  |  | X |  |  |  |  | X |  | 23 (525) |  | X
48 | 2-B, C |  | X |  |  |  |  | X |  |  | 2&15 |  |  | X |  |  | X |  |  |  |  | X |  | 23 (525) |  | X
49 | 2-A, B, C | X | X |  |  |  |  | X |  |  | 10,2&15 |  |  | X |  |  | X |  |  |  |  | X |  | 23 (525) |  | X
50 | 2-A, B, C | X | X |  |  |  |  | X |  |  | 10,2&15 |  |  | X |  |  | X |  |  |  |  | X |  | 23 (525) |  | X
51 | Note 3 | X | X | [7 empty] | 10&2 |  |  | X |  |  | X | [5 empty] | X | NOT RUN | X |  |  | 5
52 | Note 3 |  | X |  |  |  |  | X |  |  | 2&15 |  |  | X |  |  | X | [5 empty] | X | NOT RUN | X
53 | Note 3 | X | X | X | X |  |  | X |  | X | 10,2,9,8,15&12 |  |  | X |  |  | X | [5 empty] | X | NOT RUN | X
54 | Note 3 | X | X | X | X |  |  | X |  | X | 10,2,9,8,15&12 |  |  | X |  |  | X | [5 empty] | X | NOT RUN | X
55 | Note 3 | X | X |  |  | X |  | X | X | X | 10,2,3,15,1&12 |  |  | X |  |  | X | [5 empty] | X | NOT RUN | X
56 | Note 3 | X | X | [7 empty] | 10&2 |  |  | X |  |  | X |  |  |  |  | X |  | NOT RUN |  | X
57 | Note 3 |  | X |  |  |  |  | X |  |  | 2&15 |  |  | X |  |  | X |  |  |  |  | X |  | NOT RUN |  | X
58 | Note 3 | X | X |  |  |  |  | X |  |  | 10,2&15 |  |  | X |  |  | X |  |  |  |  | X |  | NOT RUN |  | X
59 | Note 3 | X | X |  |  |  |  | X |  |  | 10,2&15 |  |  | X |  |  | X |  |  |  |  | X |  | NOT RUN |  | X
60 | 2-A, C |  |  |  |  | X |  |  |  |  | 3 |  |  | X |  |  | X | [5 empty] | X | 23 (525) | X |  |  | 6
61 | 2-A, C |  |  |  |  | X |  |  |  |  | 3 |  |  | X |  |  | X |  |  |  |  | X |  | 23 (525) |  | X
62 | 2-A, C | X | [8 empty] | 13 |  |  |  | X |  |  |  |  | X | X |  |  | 17.3 (470) | X |  |  | 7
63 | 2-B, C | [7 empty] | X |  | 6 |  |  |  | X |  |  |  |  | X | X |  |  | 7.2 (325) | X
64 | 2-A, C | X | [8 empty] | 13 |  | X | [5 empty] | X |  | X |  |  | 17.3 (470) | X |  |  | 8
65 | 2-B, C | [7 empty] | X |  | 6 |  | X | [5 empty] | X |  | X |  |  | 7.2 (325) | X
66 | Note 2 | X |  |  |  |  | X |  |  |  | 10&11 |  |  | X |  |  | X | X |  |  |  |  | X | NOT RUN | X |  |  | 9
67 | Note 2 | [5 empty] | X | X | X |  | 11,15&1 |  |  | X |  |  | X | X |  |  |  |  | X | NOT RUN | X
68 | 2-A, B, C | X | X |  | X | X | X | X |  |  | 10,2,8,3,11&15 |  |  | X |  |  | X | X |  |  |  |  | X | 23 (525) | X
Spec1 | Note 5 | [6 empty] | X | [5 empty] | X |  |  | X |  |  |  | X |  | X | Varies | X
Notes:
Not Run = Test was NOT RUN - these tests were dropped from testing per the additional notes below (see Notes 2 and 3). FMI = Fire Modeling Improvement 2-A, B, C = Bin 2, Items A, B, and/or C
1. Thermal Exposure conditions (Column X) are shown as both the nominal heat flux from the shroud (kW/m2) and shroud temperature (oC)
2. Based on the results of preliminary testing and Test 31, those subsequent tests involving the Vitalink cable in Penlight were not conducted. As a result, Tests 32, 33, 66 and 67 were not performed
3. Initial plans had called for the conduct of testing at two flux levels (one high flux condition and one low flux condition). Based on peer review feedback, it was decided to run all tests at the same heat flux (an intermediate flux value appopriate to each cable configuration). As a result, those tests originally planned as repeated test configurations performed under low flux conditions (Groups 3 and 5, Tests - and 51-59) were not conducted.
4. At the request of the Fire modeling teams, the tests in groups 7 and 8 were revised to provide additional thermal response data for single cables of varying plastic to copper content.
5. Special Test 1 (Spec1) was added to the matrix at the request of the fire modeling teams. This was a thermal-monitoring test only involving more extensive temperature response measurements for a cable bundle in conjunction with a single cable. This test involved no electrical functionality monitoring. The exposure conditions for this test were varied. The exposure began at 350C, was increased to 350C and then increased again to 375C. See data file for details.

## Shorting Summary
Shorting Sequence for Penlight Test 21
Test conditions: Cable: 7-conductor, 12 AWG, PVC insulated, PVC jacketed, control cable. Cable specimens present: One length of cable was monitored for electrical performance, a second length of cable monitored for temperature response, no other cable samples present. Raceway: 12" B-Line Series 2 tray (part number 248P09-12-144) located centrally in the Penlight chamber with chamber end walls closed and un-heated. Exposure conditions: Shroud set to temperature of 300C, nominal 6.1 kW/m2 flux from shroud. Electrical repsonse monitoring: IRMS system using seven channels - one for each insulated conductor, cable tray was grounded. Thermal response monitoring: Shroud temperature and six cable temperatures (see thermocouple map). Shroud power: Initiated after 122 seconds of baseline data monitoring. Special Note: Test setup included a thermocouple on the inner surface of one center tray rung.
DAQ Time | Penlight Time | Event | Interpretation
122 | 0 | Initated Penlight Heating
682 | 560 | Conductor 5 shorts to ground at less than 100 ohms (32) | Initial failure is by conductor to ground shorting
697-701 | 575-579 | Conductor 5 shorts to conductors 6 & 7 (144 & 31)
757 | 635 | The existing short between conductors 5 & 6 degrades to less than 100 ohms (2)
802 | 680 | Conductor 6 shorts to ground at less than 100 ohms (33)
821 | 699 | Conductor 6 shorts to conductor 7 at less than 100 ohms (35)
830 | 708 | Conductor 1 shorts to conductor 4 at less than 100 ohms (55) | First ungrounded conductor-to-conductor short
831 | 709 | Conductor 1 shorts to ground at less than 1000 ohms (563)
838 | 716 | Conductor 1 shorts to conductor 7 at less than 100 ohms (25)
855-863 | 733-741 | Conductors 4 & 7 short to ground at less than 100 ohms (2 & <1)
866-872 | 744-750 | Conductor 4 shorts to conductors 5, 6 & 7 at less than 100 ohms (28, 17 & 5)
883-894 | 761-772 | Conductor 1 shorts to conductors 2, 3, 5 & 6 at less than 100 ohms (2, 6, 17 & 3)
890 | 768 | The existing short to ground on conductor 1 degrades to less than 100 ohms (3)
901 | 779 | Conductor 2 shorts to ground at less than 100 ohms (12)
911 | 789 | Conductor 2 shorts to conductor 7 at less than 1000 ohms (250)
958-969 | 836-847 | Conductor 2 shorts to conductors 3, 4, 5 & 6 at less than 100 ohms (12, <1, 25 & <1); the existing short between conductors 2 & 7 degrades to less than 100 ohms (6)
968 | 846 | Conductor 3 shorts to ground at much less than 100 ohms (<1) | All conductors are shorted to ground
972-981 | 850-859 | Conductor 3 shorts to conductors 4, 5, 6 & 7 at less than 100 ohms (21, 5, 19 & 23)
1060 | 938 | Power to Penlight shutoff
Additional Observations
Observation 1 | The progression of failure modes for this cable followed that expected for a typical thermoplastic-insulated cable: conductor-to-ground shorts followed by shorting between conductors.
Observation 2 | It took 560 s (9.3 min.) from the start of Penlight heating for the first conductor-to-ground short to occur, and it took 708 s (11.8 min.) for the first conductor-to-conductor short.

## Thermocouple Map
Thermocouple map for TC's on and within the cable
Translation to data file names used in "PenTemps" WorkSheet:
| Map Name |  | Data File Name | Location
| TC1 | = | Cable 1 | Within cable just below cable jacket, center position
| TC2 | = | Cable 2 | At cable core between conductors, left of center conductor
| TC3 | = | Cable 3 | At cable core between conductors, right of center conductor
| TC4 | = | Cable 4 | Within cable just below cable jacket, opposite side from Cable 1, center position
| TC5 | = | Cable 5 | On outer cable surface, outboard from cable center
| TC6 | = | Cable 6 | On outer cable surface, outboard from cable center

## C-C Individuals
Conductor to Conductor Resistances
Penlight Test 21 |  |  | 2006-07-12 | 13:43
PVC | 7-C | Tray
300 C | 6.1 kW/m2
Penlight Time | C1-2 | Penlight Time | C1-3 | Penlight Time | C1-4 | Penlight Time | C1-5 | Penlight Time | C1-6 | Penlight Time | C1-7 | Penlight Time | C2-3 | Penlight Time | C2-4 | Penlight Time | C2-5 | Penlight Time | C2-6 | Penlight Time | C2-7 | Penlight Time | C3-4 | Penlight Time | C3-5 | Penlight Time | C3-6 | Penlight Time | C3-7 | Penlight Time | C4-5 | Penlight Time | C4-6 | Penlight Time | C4-7 | Penlight Time | C5-6 | Penlight Time | C5-7 | Penlight Time | C6-7 | Penlight Time | Minimums
-121.5 | 508375.9997 | -118.5 | 506975.9997 | -116 | 512175.9997 | -113 | 506775.9997 | -110 | 514375.9997 | -107.5 | 507175.9997 | -104.5 | 509775.9997 | -102 | 510975.9997 | -99 | 512775.9997 | -96.5 | 522175.9997 | -93.5 | 509375.9997 | -90.5 | 512175.9997 | -88 | 511575.9997 | -85 | 508175.9997 | -82.5 | 510175.9997 | -79.5 | 504375.9997 | -76.5 | 495175.9997 | -74 | 518375.9997 | -71 | 511775.9997 | -68 | 510175.9997 | -65.5 | 513175.9997 | -121.5 | 495175.9997
-62.5 | 508375.9997 | -60 | 506975.9997 | -57 | 512175.9997 | -54.5 | 506775.9997 | -51.5 | 514375.9997 | -48.5 | 507175.9997 | -46 | 509775.9997 | -43 | 510975.9997 | -40.5 | 512775.9997 | -37.5 | 522175.9997 | -34.5 | 509375.9997 | -31.5 | 512175.9997 | -29 | 511575.9997 | -26.5 | 508175.9997 | -23.5 | 510175.9997 | -20.5 | 504375.9997 | -18 | 495175.9997 | -15 | 518375.9997 | -12.5 | 511775.9997 | -9.5 | 510175.9997 | -6.5 | 513175.9997 | -62.5 | 495175.9997
-4 | 508375.9997 | -1 | 506975.9997 | 1.5 | 512175.9997 | 4.5 | 506775.9997 | 7.5 | 514375.9997 | 10.5 | 507175.9997 | 13 | 509775.9997 | 15.5 | 510975.9997 | 18.5 | 512775.9997 | 21.5 | 522175.9997 | 24 | 509375.9997 | 27 | 512175.9997 | 29.5 | 511575.9997 | 32.5 | 508175.9997 | 35.5 | 510175.9997 | 38 | 504375.9997 | 41 | 495175.9997 | 43.5 | 518375.9997 | 46.5 | 511775.9997 | 49.5 | 510175.9997 | 52 | 513175.9997 | -4 | 495175.9997
55 | 508375.9997 | 57.5 | 506975.9997 | 60.5 | 512175.9997 | 63.5 | 506775.9997 | 66 | 514375.9997 | 69 | 507175.9997 | 72 | 509775.9997 | 74.5 | 510975.9997 | 77.5 | 512775.9997 | 80 | 522175.9997 | 83 | 509375.9997 | 85.5 | 512175.9997 | 88.5 | 511575.9997 | 91.5 | 508175.9997 | 94 | 510175.9997 | 97 | 504375.9997 | 99.5 | 495175.9997 | 102.5 | 518375.9997 | 105.5 | 511775.9997 | 108 | 510175.9997 | 111 | 513175.9997 | 55 | 495175.9997
113.5 | 508375.9997 | 116.5 | 506975.9997 | 119.5 | 512175.9997 | 122 | 506775.9997 | 125 | 514375.9997 | 127.5 | 507175.9997 | 130.5 | 509775.9997 | 133.5 | 510975.9997 | 136 | 512775.9997 | 139 | 522175.9997 | 141.5 | 509375.9997 | 144.5 | 512175.9997 | 147.5 | 511575.9997 | 150 | 508175.9997 | 153 | 510175.9997 | 155.5 | 504375.9997 | 158.5 | 495175.9997 | 161.5 | 518375.9997 | 164 | 511775.9997 | 167 | 510175.9997 | 169.5 | 513175.9997 | 113.5 | 495175.9997
172.5 | 508375.9997 | 175.5 | 506975.9997 | 178 | 512175.9997 | 181 | 506775.9997 | 183.5 | 514375.9997 | 186.5 | 507175.9997 | 189.5 | 509775.9997 | 192 | 510975.9997 | 195 | 512775.9997 | 197.5 | 522175.9997 | 200.5 | 509375.9997 | 203.5 | 512175.9997 | 206 | 511575.9997 | 209 | 508175.9997 | 211.5 | 510175.9997 | 214.5 | 504375.9997 | 217.5 | 495175.9997 | 220 | 518375.9997 | 223 | 511775.9997 | 225.5 | 510175.9997 | 228.5 | 513175.9997 | 172.5 | 495175.9997
231.5 | 508375.9997 | 234 | 506975.9997 | 237 | 512175.9997 | 239.5 | 506775.9997 | 242.5 | 514375.9997 | 245.5 | 507175.9997 | 248 | 509775.9997 | 251 | 510975.9997 | 253.5 | 512775.9997 | 256.5 | 522175.9997 | 259.5 | 509375.9997 | 262 | 512175.9997 | 265 | 511575.9997 | 267.5 | 508175.9997 | 270.5 | 510175.9997 | 273.5 | 504375.9997 | 276 | 495175.9997 | 279 | 518375.9997 | 281.5 | 511775.9997 | 284.5 | 510175.9997 | 287.5 | 513175.9997 | 231.5 | 495175.9997
290 | 508375.9997 | 293 | 506975.9997 | 295.5 | 512175.9997 | 298.5 | 506775.9997 | 301.5 | 514375.9997 | 304 | 507175.9997 | 307 | 509775.9997 | 309.5 | 510975.9997 | 312.5 | 512775.9997 | 315.5 | 522175.9997 | 318 | 509375.9997 | 321 | 512175.9997 | 323.5 | 511575.9997 | 326.5 | 508175.9997 | 329.5 | 510175.9997 | 332 | 504375.9997 | 335 | 495175.9997 | 337.5 | 518375.9997 | 340.5 | 511775.9997 | 343.5 | 510175.9997 | 346 | 513175.9997 | 290 | 495175.9997
349 | 508375.9997 | 351.5 | 506975.9997 | 354.5 | 512175.9997 | 357.5 | 506775.9997 | 360 | 514375.9997 | 363 | 507175.9997 | 365.5 | 509775.9997 | 368.5 | 510975.9997 | 371.5 | 512775.9997 | 374 | 522175.9997 | 377 | 509375.9997 | 379.5 | 512175.9997 | 382.5 | 511575.9997 | 385.5 | 508175.9997 | 388 | 510175.9997 | 391 | 504375.9997 | 393.5 | 495175.9997 | 396.5 | 518375.9997 | 399.5 | 511775.9997 | 402 | 510175.9997 | 405 | 513175.9997 | 349 | 495175.9997
407.5 | 508375.9997 | 410.5 | 506975.9997 | 413.5 | 512175.9997 | 416 | 506775.9997 | 419 | 514375.9997 | 421.5 | 507175.9997 | 424.5 | 509775.9997 | 427.5 | 510975.9997 | 430 | 512775.9997 | 433 | 522175.9997 | 435.5 | 509375.9997 | 438.5 | 512175.9997 | 441.5 | 511575.9997 | 444 | 508175.9997 | 447 | 510175.9997 | 449.5 | 504375.9997 | 452.5 | 495175.9997 | 455.5 | 518375.9997 | 458 | 511775.9997 | 461 | 510175.9997 | 463.5 | 513175.9997 | 407.5 | 495175.9997
466.5 | 508375.9997 | 469.5 | 506975.9997 | 472 | 512175.9997 | 475 | 506775.9997 | 477.5 | 514375.9997 | 480.5 | 507175.9997 | 483.5 | 509775.9997 | 486 | 510975.9997 | 489 | 512775.9997 | 491.5 | 522175.9997 | 494.5 | 509375.9997 | 497.5 | 512175.9997 | 500 | 511575.9997 | 503 | 508175.9997 | 505.5 | 510175.9997 | 508.5 | 504375.9997 | 511.5 | 495175.9997 | 514 | 518375.9997 | 517 | 511775.9997 | 519.5 | 510175.9997 | 522.5 | 513175.9997 | 466.5 | 495175.9997
525.5 | 508375.9997 | 528 | 506975.9997 | 531 | 512175.9997 | 533.5 | 506775.9997 | 536.5 | 514375.9997 | 539.5 | 507175.9997 | 542 | 509775.9997 | 545 | 510975.9997 | 547.5 | 512775.9997 | 550.5 | 522175.9997 | 553.5 | 509375.9997 | 556 | 512175.9997 | 559 | 511575.9997 | 561.5 | 508175.9997 | 564.5 | 510175.9997 | 567.5 | 504375.9997 | 570 | 495175.9997 | 573 | 518375.9997 | 575.5 | 143.8097 | 578.5 | 31.0176 | 581.5 | 23230.7206 | 525.5 | 31.0176
584 | 50747.5969 | 587 | 84412.6648 | 589.5 | 256037.9994 | 592.5 | 253337.9994 | 595.5 | 17049.1908 | 598 | 36133.9957 | 601 | 84879.3315 | 603.5 | 255437.9994 | 606.5 | 256337.9994 | 609.5 | 17309.1908 | 612 | 36291.1386 | 615 | 85279.3315 | 617.5 | 255737.9994 | 620.5 | 16842.5242 | 623.5 | 36348.2814 | 626 | 62959.4976 | 630 | 30854.7451 | 631.5 | 36933.9957 | 634.5 | 2.3239 | 637.5 | 15.5964 | 640 | 11058.1599 | 584 | 2.3239
643 | 28148.6612 | 645.5 | 42156.3297 | 648.5 | 63934.4976 | 651.5 | 84379.3315 | 654 | 17049.1908 | 657 | 25263.7939 | 659.5 | 42389.663 | 662.5 | 85079.3315 | 665 | 85379.3315 | 668 | 17309.1908 | 671 | 21128.1593 | 673.5 | 36491.1386 | 676.5 | 51067.5969 | 679.5 | 16842.5242 | 682 | 18124.1343 | 685 | 31429.7451 | 687.5 | 15377.3652 | 690.5 | 18416.9915 | 693.5 | 0.90838 | 696 | 0.65339 | 699 | 35.6553 | 643 | 0.65339
701.5 | 16849.1908 | 704.5 | 21028.1593 | 707.5 | 54.9345 | 710 | 2014.169 | 713 | 50215.9621 | 715.5 | 25.0479 | 718.5 | 9253.7407 | 721 | 1206.1085 | 724 | 30366.2715 | 727 | 56148.2505 | 729.5 | 56734.2189 | 732.5 | 49785.6181 | 735.5 | 2079.2175 | 738 | 78080.9861 | 740.5 | 14074.3223 | 743.5 | 27.8951 | 746.5 | 16.9824 | 749.5 | 4.9767 | 752 | 5.4919 | 755 | 29.1101 | 757.5 | 8.2933 | 701.5 | 4.9767
760.5 | 1.5071 | 763.5 | 6.2681 | 766 | 4.4535 | 769 | 17.1785 | 771.5 | 3.0665 | 774.5 | 25.7262 | 777.5 | 10097.5047 | 780 | 12068.4634 | 782.5 | 11556.2593 | 785.5 | 12335.13 | 788.5 | 250.2879 | 791.5 | 12097.0348 | 794 | 12082.7491 | 797 | 13275.6726 | 799.5 | 13328.3042 | 802.5 | 9.7818 | 805 | 6.2645 | 808 | 21.2799 | 810.5 | 4.1935 | 813.5 | 18.2558 | 816.5 | 29.2709 | 760.5 | 1.5071
819.5 | 0.89367 | 822 | 26.5151 | 825 | 4.0552 | 827.5 | 7.6337 | 830.5 | 4.0235 | 833.5 | 22.5353 | 836 | 11.8812 | 839 | 0.90493 | 841.5 | 25.0848 | 844.5 | 0.11921 | 847 | 5.671 | 850 | 21.2189 | 853 | 5.2241 | 855.5 | 19.3876 | 858.5 | 22.8392 | 861 | 0.19483 | 864 | 8.3913 | 867 | 4.8438 | 869.5 | 20.9461 | 872.5 | 25.0727 | 875 | 0.59281 | 819.5 | 0.11921
878 | 26.7376 | 881 | 6.0367 | 883.5 | 28.6835 | 886.5 | 12.5464 | 889 | 0.91959 | 892 | 12.896 | 895 | 1.9608 | 897.5 | 21.7044 | 900.5 | 2.8273 | 903.5 | 8.1289 | 906 | 24.4976 | 908.5 | 11.2995 | 911.5 | 20.5456 | 914.5 | 1.0029 | 917.5 | 25.3892 | 920 | 7.3069 | 923 | 3.5808 | 925.5 | 17.3104 | 928.5 | 14.0899 | 931.5 | 13.9395 | 934 | 0.13818 | 878 | 0.13818
936.5 | 29.0532 | 939.5 | 6.0367 | 942.5 | 32.3734 | 945.5 | 14.8173 | 948 | 10.1438 | 950.5 | 20.9684 | 953.5 | 4.7141 | 956.5 | 32.6235 | 959.5 | 19.9561 | 962 | 15.1593 | 965 | 20.9628 | 967.5 | 12.9798 | 970.5 | 7.0117 | 973 | 12.9649 | 976 | 2.9883 | 979 | 26.6404 | 981.5 | 9.5863 | 984.5 | 32.722 | 987 | 14.3539 | 990 | 18.882 | 992.5 | 22.4744 | 936.5 | 2.9883
995.5 | 0.16895 | 998.5 | 3.9974 | 1001.5 | 10.7998 | 1004 | 0.5117 | 1006.5 | 23.8606 | 1009.5 | 4.4858 | 1012.5 | 0.37259 | 1015.5 | 10.7858 | 1018 | 0.22633 | 1021 | 22.652 | 1023.5 | 27.1196 | 1026.5 | 1.4724 | 1029 | 32.2872 | 1032 | 18.8112 | 1035 | 39.23 | 1037.5 | 35.588 | 1040.5 | 27.2659 | 1043.5 | 21.1045 | 1046 | 0.50495 | 1049 | 34.9289 | 1051.5 | 36.024 | 995.5 | 0.16895
1054.5 | 20.2515 | 1057 | 0.88759 | 1060 | 33.6495 | 1062.5 | 1.6494 | 1065.5 | 12.8003 | 1068.5 | 45.9834 | 1071.5 | 7.993 | 1074 | 0.5414 | 1076.5 | 26.354 | 1079.5 | 5.4453 | 1082.5 | 2.9981 | 1085.5 | 10.6012 | 1088 | 0.13799 | 1090.5 | 42.582 | 1093.5 | 1.5751 | 1096.5 | 54.1352 | 1099.5 | 19.9058 | 1102 | 0.92105 | 1104.5 | 32.0589 | 1107.5 | 27.6488 | 1110.5 | 15.4179 | 1054.5 | 0.13799
1113.5 | 34.668 | 1116 | 25.484 | 1118.5 | 43.5478 | 1121.5 | 14.656 | 1124.5 | 32.036 | 1127 | 0.23556 | 1130 | 38.7324 | 1132.5 | 5.4606 | 1135.5 | 11.9362 | 1138.5 | 36.2082 | 1141 | 0.41033 | 1144 | 36.6478 | 1147 | 11.5195 | 1149.5 | 41.1239 | 1152.5 | 24.6323 | 1155 | 2.1883 | 1158 | 34.5779 | 1160.5 | 2.7615 | 1163.5 | 37.8973 | 1166.5 | 40.6444 | 1169 | 19.6461 | 1113.5 | 0.23556
1172 | 7.1261 | 1175 | 2.5491 | 1177.5 | 3.485 | 1180.5 | 3.734 | 1183 | 30.386 | 1186 | 0.88846 | 1188.5 | 17.711 | 1191.5 | 0.58192 | 1194.5 | 0.51038 | 1197 | 5.0912 | 1200 | 0.3276 | 1202.5 | 8.3648 | 1205.5 | 20.3115 | 1208.5 | 26.5575 | 1211 | 0.53737 | 1214 | 19.0629 | 1216.5 | 19.3098 | 1219.5 | 52.3635 | 1222.5 | 0.42388 | 1225.5 | 25.1359 | 1228 | 1.4215 | 1172 | 0.3276

## C-G Min
Average Conductor to Ground Resistances
Penlight Test 21 |  |  | 2006-07-12 | 13:43
PVC | 7-C | Tray
300 C | 6.1 kW/m2
Penlight Time | C1-G |  | Penlight Time | C2-G | Penlight Time | C3-G | Penlight Time | C4-G | Penlight Time | C5-G | Penlight Time | C6-G | Penlight Time | C7-G | Penlight Time | Minimums Overall
-114.4167 | 506776 |  | -102.8333 | 508376 | -94.8333 | 506976 | -89.75 | 495176 | -86.4167 | 504376 | -84.0833 | 495176 | -81.8333 | 507176 | -114.4167 | 495176
-55.6667 | 506776 |  | -44 | 508376 | -36.0833 | 506976 | -30.8333 | 495176 | -27.75 | 504376 | -25.4167 | 495176 | -22.9167 | 507176 | -55.6667 | 495176
3.1667 | 506776 |  | 14.75 | 508376 | 22.75 | 506976 | 27.75 | 495176 | 31.0833 | 504376 | 33.5 | 495176 | 35.8333 | 507176 | 3.1667 | 495176
61.9167 | 506776 |  | 73.6667 | 508376 | 81.5 | 506976 | 86.5833 | 495176 | 90 | 504376 | 92.25 | 495176 | 94.5833 | 507176 | 61.9167 | 495176
120.6667 | 506776 |  | 132.3333 | 508376 | 140.3333 | 506976 | 145.5 | 495176 | 148.6667 | 504376 | 151 | 495176 | 153.3333 | 507176 | 120.6667 | 495176
179.5 | 506776 |  | 191.1667 | 508376 | 199.1667 | 506976 | 204.25 | 495176 | 207.5 | 504376 | 209.8333 | 495176 | 212.0833 | 507176 | 179.5 | 495176
238.3333 | 506776 |  | 250 | 508376 | 257.8333 | 506976 | 263.0833 | 495176 | 266.25 | 504376 | 268.5833 | 495176 | 271.0833 | 507176 | 238.3333 | 495176
297.0833 | 506776 |  | 308.75 | 508376 | 316.75 | 506976 | 321.75 | 495176 | 325.0833 | 504376 | 327.5 | 495176 | 329.75 | 507176 | 297.0833 | 495176
355.9167 | 506776 |  | 367.5833 | 508376 | 375.4167 | 506976 | 380.5833 | 495176 | 384 | 504376 | 386.25 | 495176 | 388.5833 | 507176 | 355.9167 | 495176
414.6667 | 506776 |  | 426.3333 | 508376 | 434.3333 | 506976 | 439.5 | 495176 | 442.6667 | 504376 | 445 | 495176 | 447.3333 | 507176 | 414.6667 | 495176
473.5 | 506776 |  | 485.1667 | 508376 | 493.1667 | 506976 | 498.25 | 495176 | 501.5 | 504376 | 503.8333 | 495176 | 506.0833 | 507176 | 473.5 | 495176
532.3333 | 506776 |  | 544 | 508376 | 551.8333 | 506976 | 557.0833 | 495176 | 560.25 | 32.1959 | 562.5833 | 21228.1667 | 565.0833 | 16909.2 | 532.3333 | 32.1959
591.0833 | 17049.2 |  | 602.75 | 17309.2 | 610.75 | 16842.5333 | 615.9167 | 30854.75 | 619.0833 | 0.64286 | 621.6667 | 11058.1739 | 623.75 | 15846.125 | 591.0833 | 0.64286
649.9167 | 17049.2 |  | 661.5 | 17309.2 | 669.4167 | 16842.5333 | 674.5833 | 15377.375 | 677.9167 | 0.64412 | 680.25 | 33.3538 | 682.5833 | 14074.3333 | 649.9167 | 0.64412
708.6667 | 563.4799 |  | 720.25 | 1191.4944 | 728.25 | 1839.1023 | 733.4167 | 2.4345 | 736.6667 | 0.82555 | 739 | 9.7212 | 741.25 | 0.64235 | 708.6667 | 0.64235
767.5 | 3.0138 |  | 779.0833 | 12.0774 | 787.1667 | 10464.0833 | 792.1667 | 7.6687 | 795.3333 | 2.4171 | 797.6667 | 15.3393 | 800.0833 | 1.8001 | 767.5 | 1.8001
826.3333 | 0.64846 |  | 837.9167 | 0.64514 | 845.8333 | 0.93073 | 851 | 1.7089 | 854.1667 | 5.1965 | 856.5 | 0.63121 | 858.9167 | 0.63587 | 826.3333 | 0.63121
885 | 0.64085 |  | 896.75 | 3.4651 | 904.6667 | 2.0977 | 909.6667 | 5.0204 | 913.0833 | 1.7611 | 915.4167 | 0.87765 | 917.75 | 0.64615 | 885 | 0.64085
943.75 | 7.4769 |  | 955.5 | 6.1799 | 963.3333 | 4.4791 | 968.5833 | 0.64361 | 971.9167 | 7.7018 | 974 | 0.64871 | 976.4167 | 2.5515 | 943.75 | 0.64361
1002.5833 | 1.6952 |  | 1014.3333 | 1.1659 | 1022.25 | 2.9908 | 1027.5 | 0.64361 | 1030.5833 | 0.65052 | 1032.9167 | 18.0552 | 1035.3333 | 0.72562 | 1002.5833 | 0.64361
1061.3333 | 0.65026 |  | 1073.0833 | 1.0032 | 1081 | 0.64666 | 1086.25 | 2.4656 | 1089.25 | 11.4013 | 1091.6667 | 12.1351 | 1094.0833 | 2.5061 | 1061.3333 | 0.64666
1120.1667 | 1.2931 |  | 1131.8333 | 1.936 | 1139.8333 | 12.9029 | 1144.75 | 1.1231 | 1148.1667 | 0.65363 | 1150.5 | 1.8051 | 1152.75 | 0.64718 | 1120.1667 | 0.64718
1179 | 0.65 |  | 1190.5833 | 0.96326 | 1198.5 | 1.0048 | 1203.5833 | 12.4892 | 1207.0833 | 1.1213 | 1209.25 | 0.66585 | 1211.6667 | 5.0397 | 1179 | 0.65

## C-G Avg
Average Conductor to Ground Resistances
Penlight Test 21 |  |  | 2006-07-12 | 13:43
PVC | 7-C | Tray
300 C | 6.1 kW/m2
Penlight Time | C1-G |  | Penlight Time | C2-G | Penlight Time | C3-G | Penlight Time | C4-G | Penlight Time | C5-G | Penlight Time | C6-G | Penlight Time | C7-G | Penlight Time | Minimums
-114.4167 | 509309.3333 |  | -102.8333 | 512242.6667 | -94.8333 | 509809.3333 | -89.75 | 508876 | -86.4167 | 509576 | -84.0833 | 510809.3333 | -81.8333 | 511409.3333 | -114.4167 | 508876
-55.6667 | 509309.3333 |  | -44 | 512242.6667 | -36.0833 | 509809.3333 | -30.8333 | 508876 | -27.75 | 509576 | -25.4167 | 510809.3333 | -22.9167 | 511409.3333 | -55.6667 | 508876
3.1667 | 509309.3333 |  | 14.75 | 512242.6667 | 22.75 | 509809.3333 | 27.75 | 508876 | 31.0833 | 509576 | 33.5 | 510809.3333 | 35.8333 | 511409.3333 | 3.1667 | 508876
61.9167 | 509309.3333 |  | 73.6667 | 512242.6667 | 81.5 | 509809.3333 | 86.5833 | 508876 | 90 | 509576 | 92.25 | 510809.3333 | 94.5833 | 511409.3333 | 61.9167 | 508876
120.6667 | 509309.3333 |  | 132.3333 | 512242.6667 | 140.3333 | 509809.3333 | 145.5 | 508876 | 148.6667 | 509576 | 151 | 510809.3333 | 153.3333 | 511409.3333 | 120.6667 | 508876
179.5 | 509309.3333 |  | 191.1667 | 512242.6667 | 199.1667 | 509809.3333 | 204.25 | 508876 | 207.5 | 509576 | 209.8333 | 510809.3333 | 212.0833 | 511409.3333 | 179.5 | 508876
238.3333 | 509309.3333 |  | 250 | 512242.6667 | 257.8333 | 509809.3333 | 263.0833 | 508876 | 266.25 | 509576 | 268.5833 | 510809.3333 | 271.0833 | 511409.3333 | 238.3333 | 508876
297.0833 | 509309.3333 |  | 308.75 | 512242.6667 | 316.75 | 509809.3333 | 321.75 | 508876 | 325.0833 | 509576 | 327.5 | 510809.3333 | 329.75 | 511409.3333 | 297.0833 | 508876
355.9167 | 509309.3333 |  | 367.5833 | 512242.6667 | 375.4167 | 509809.3333 | 380.5833 | 508876 | 384 | 509576 | 386.25 | 510809.3333 | 388.5833 | 511409.3333 | 355.9167 | 508876
414.6667 | 509309.3333 |  | 426.3333 | 512242.6667 | 434.3333 | 509809.3333 | 439.5 | 508876 | 442.6667 | 509576 | 445 | 510809.3333 | 447.3333 | 511409.3333 | 414.6667 | 508876
473.5 | 509309.3333 |  | 485.1667 | 512242.6667 | 493.1667 | 509809.3333 | 498.25 | 508876 | 501.5 | 509576 | 503.8333 | 510809.3333 | 506.0833 | 511409.3333 | 473.5 | 508876
532.3333 | 509309.3333 |  | 544 | 512242.6667 | 551.8333 | 509809.3333 | 557.0833 | 508876 | 560.25 | 339280.1075 | 562.5833 | 347393.8157 | 565.0833 | 349762.6286 | 532.3333 | 339280.1075
591.0833 | 116286.5778 |  | 602.75 | 118952.5294 | 610.75 | 108041.0254 | 615.9167 | 128365.5417 | 619.0833 | 12.0953 | 621.6667 | 20272.3195 | 623.75 | 41211.3143 | 591.0833 | 12.0953
649.9167 | 43488.6389 |  | 661.5 | 47917.569 | 669.4167 | 39461.2532 | 674.5833 | 42804.6042 | 677.9167 | 14.514 | 680.25 | 4208.9289 | 682.5833 | 22861.2921 | 649.9167 | 14.514
708.6667 | 10335.6502 |  | 720.25 | 18962.5703 | 728.25 | 18673.6701 | 733.4167 | 206.7192 | 736.6667 | 20.686 | 739 | 83.7074 | 741.25 | 132.4413 | 708.6667 | 20.686
767.5 | 11.1079 |  | 779.0833 | 9356.5015 | 787.1667 | 12122.664 | 792.1667 | 14.3508 | 795.3333 | 12.1943 | 797.6667 | 23.0993 | 800.0833 | 9.9418 | 767.5 | 9.9418
826.3333 | 12.0438 |  | 837.9167 | 11.4539 | 845.8333 | 15.0485 | 851 | 6.9779 | 854.1667 | 20.445 | 856.5 | 9.0023 | 858.9167 | 13.7171 | 826.3333 | 6.9779
885 | 15.6853 |  | 896.75 | 14.4008 | 904.6667 | 12.0312 | 909.6667 | 20.0761 | 913.0833 | 13.1 | 915.4167 | 13.2399 | 917.75 | 11.5233 | 885 | 11.5233
943.75 | 20.2004 |  | 955.5 | 21.8158 | 963.3333 | 10.2472 | 968.5833 | 19.1442 | 971.9167 | 16.2284 | 974 | 10.3491 | 976.4167 | 14.3364 | 943.75 | 10.2472
1002.5833 | 8.7409 |  | 1014.3333 | 15.4341 | 1022.25 | 23.6099 | 1027.5 | 16.6964 | 1030.5833 | 14.1965 | 1032.9167 | 31.5985 | 1035.3333 | 16.6995 | 1002.5833 | 8.7409
1061.3333 | 20.225 |  | 1073.0833 | 10.4953 | 1081 | 16.8635 | 1086.25 | 27.6465 | 1089.25 | 27.3954 | 1091.6667 | 29.0249 | 1094.0833 | 12.6076 | 1061.3333 | 10.4953
1120.1667 | 26.2739 |  | 1131.8333 | 21.4947 | 1139.8333 | 25.3743 | 1144.75 | 15.1416 | 1148.1667 | 22.5892 | 1150.5 | 23.5547 | 1152.75 | 17.1986 | 1120.1667 | 15.1416
1179 | 9.1669 |  | 1190.5833 | 7.1273 | 1198.5 | 16.5206 | 1203.5833 | 28.6685 | 1207.0833 | 22.1125 | 1209.25 | 11.904 | 1211.6667 | 22.0548 | 1179 | 7.1273

## PenTemps
DAQ Time | Penlight Time | Shroud | Cable 1 | Cable2 | Cable 3 | Cable 4 | Cable 5 | Cable 6 | Tray Rung
0 | -122 | 33.8315 | 30.0156 | 29.9307 | 29.8192 | 30.0771 | 28.6851 | 28.2366 | 30.5121
0.6309 | -121.3691 | 33.8362 | 30.0228 | 29.9323 | 29.8254 | 30.0634 | 28.6839 | 28.2405 | 30.5201
1.5723 | -120.4277 | 33.8357 | 30.0194 | 29.9315 | 29.8222 | 30.0824 | 28.6802 | 28.2341 | 30.5171
2.5737 | -119.4263 | 33.8313 | 30.0204 | 29.9334 | 29.8193 | 30.0699 | 28.6804 | 28.2249 | 30.5195
3.5751 | -118.4249 | 33.8277 | 30.0142 | 29.9314 | 29.8254 | 30.0797 | 28.6792 | 28.2274 | 30.5245
4.5766 | -117.4234 | 33.8291 | 30.0136 | 29.9342 | 29.8288 | 30.0864 | 28.6817 | 28.2245 | 30.5271
5.578 | -116.422 | 33.8259 | 30.0203 | 29.9378 | 29.8303 | 30.0776 | 28.6801 | 28.2335 | 30.5293
6.5694 | -115.4306 | 33.8202 | 30.0234 | 29.926 | 29.8261 | 30.0795 | 28.6827 | 28.2253 | 30.5269
7.5709 | -114.4291 | 33.8203 | 30.019 | 29.9402 | 29.8278 | 30.0847 | 28.6849 | 28.2279 | 30.5404
8.5723 | -113.4277 | 33.8172 | 30.0263 | 29.9487 | 29.8262 | 30.0866 | 28.6814 | 28.2324 | 30.5296
9.5738 | -112.4262 | 33.817 | 30.0258 | 29.9343 | 29.8403 | 30.0875 | 28.6887 | 28.2362 | 30.5294
10.5752 | -111.4248 | 33.8172 | 30.0273 | 29.9471 | 29.8399 | 30.0918 | 28.6944 | 28.2344 | 30.5311
11.5766 | -110.4234 | 33.817 | 30.0304 | 29.9439 | 29.8357 | 30.0943 | 28.691 | 28.2396 | 30.5403
12.5781 | -109.4219 | 33.8122 | 30.0271 | 29.9559 | 29.8416 | 30.0912 | 28.694 | 28.2399 | 30.5389
13.5695 | -108.4305 | 33.8181 | 30.0365 | 29.9392 | 29.8409 | 30.0884 | 28.6886 | 28.237 | 30.5337
14.581 | -107.419 | 33.8143 | 30.037 | 29.9425 | 29.8449 | 30.0903 | 28.6872 | 28.2427 | 30.5415
15.5724 | -106.4276 | 33.8141 | 30.0372 | 29.9565 | 29.8444 | 30.1006 | 28.6938 | 28.2391 | 30.5332
16.5738 | -105.4262 | 33.8114 | 30.0344 | 29.9681 | 29.8463 | 30.0959 | 28.6942 | 28.2363 | 30.5558
17.5753 | -104.4247 | 33.8111 | 30.041 | 29.9533 | 29.8437 | 30.1053 | 28.6924 | 28.2385 | 30.5502
18.5767 | -103.4233 | 33.8121 | 30.0408 | 29.958 | 29.8496 | 30.1023 | 28.6884 | 28.2373 | 30.5504
19.5782 | -102.4218 | 33.8079 | 30.0453 | 29.9581 | 29.8478 | 30.109 | 28.6915 | 28.2435 | 30.536
20.5696 | -101.4304 | 33.8117 | 30.0448 | 29.9608 | 29.8513 | 30.1058 | 28.694 | 28.2413 | 30.5497
21.571 | -100.429 | 33.8056 | 30.0466 | 29.9608 | 29.852 | 30.102 | 28.6973 | 28.2356 | 30.5544
22.5725 | -99.4275 | 33.802 | 30.0431 | 29.9636 | 29.856 | 30.1269 | 28.6983 | 28.2345 | 30.5589
23.5739 | -98.4261 | 33.8041 | 30.045 | 29.9672 | 29.86 | 30.1291 | 28.7021 | 28.2411 | 30.5418
24.5753 | -97.4247 | 33.802 | 30.0478 | 29.967 | 29.86 | 30.134 | 28.7002 | 28.2406 | 30.5702
25.5768 | -96.4232 | 33.7933 | 30.0458 | 29.9762 | 29.8587 | 30.1313 | 28.7085 | 28.2449 | 30.5635
26.5782 | -95.4218 | 33.792 | 30.0512 | 29.9647 | 29.8622 | 30.1353 | 28.7017 | 28.244 | 30.5555
27.5797 | -94.4203 | 33.7937 | 30.06 | 29.968 | 29.8613 | 30.1337 | 28.7079 | 28.2433 | 30.564
28.5711 | -93.4289 | 33.7965 | 30.0596 | 29.9837 | 29.8652 | 30.1353 | 28.7106 | 28.2418 | 30.5731
29.5725 | -92.4275 | 33.7985 | 30.0563 | 29.9792 | 29.8694 | 30.1322 | 28.7077 | 28.2418 | 30.573
30.574 | -91.426 | 33.7982 | 30.0589 | 29.9891 | 29.8706 | 30.1367 | 28.7132 | 28.2383 | 30.5641
31.5754 | -90.4246 | 33.7992 | 30.065 | 29.9747 | 29.8701 | 30.1462 | 28.7133 | 28.2422 | 30.576
32.5768 | -89.4232 | 33.8035 | 30.0652 | 29.9815 | 29.8755 | 30.131 | 28.7178 | 28.2446 | 30.5702
33.5783 | -88.4217 | 33.7941 | 30.0708 | 29.9828 | 29.8759 | 30.149 | 28.714 | 28.2476 | 30.5696
34.5697 | -87.4303 | 33.7977 | 30.0705 | 29.9882 | 29.8756 | 30.1487 | 28.7125 | 28.2411 | 30.5761
35.5711 | -86.4289 | 33.7914 | 30.0763 | 29.9869 | 29.8746 | 30.1542 | 28.7162 | 28.2411 | 30.5728
36.5726 | -85.4274 | 33.7941 | 30.0682 | 29.9875 | 29.8806 | 30.1577 | 28.7151 | 28.2365 | 30.5863
37.574 | -84.426 | 33.79 | 30.0722 | 29.9909 | 29.8823 | 30.1492 | 28.7159 | 28.2422 | 30.5901
38.5755 | -83.4245 | 33.7884 | 30.0717 | 29.9908 | 29.8862 | 30.1563 | 28.7187 | 28.2398 | 30.5872
39.5769 | -82.4231 | 33.7921 | 30.0794 | 29.9957 | 29.8852 | 30.1592 | 28.7259 | 28.2442 | 30.5885
40.5783 | -81.4217 | 33.7867 | 30.0819 | 30.0001 | 29.8823 | 30.1659 | 28.7223 | 28.2471 | 30.5896
41.5698 | -80.4302 | 33.7957 | 30.0745 | 29.9941 | 29.8913 | 30.1557 | 28.728 | 28.2463 | 30.5926
42.5712 | -79.4288 | 33.7907 | 30.0793 | 30.0048 | 29.8964 | 30.1629 | 28.7242 | 28.2486 | 30.5923
43.5727 | -78.4273 | 33.7955 | 30.0842 | 29.9951 | 29.8943 | 30.1617 | 28.7246 | 28.2455 | 30.5837
44.5741 | -77.4259 | 33.7959 | 30.083 | 30.0033 | 29.8923 | 30.171 | 28.7325 | 28.2483 | 30.6088
45.5755 | -76.4245 | 33.7966 | 30.0895 | 30.0079 | 29.8958 | 30.1705 | 28.7282 | 28.2545 | 30.5923
46.577 | -75.423 | 33.7901 | 30.0908 | 30.0097 | 29.8957 | 30.1636 | 28.7239 | 28.2439 | 30.6012
47.5784 | -74.4216 | 33.792 | 30.0887 | 30.0036 | 29.9039 | 30.1669 | 28.7253 | 28.2497 | 30.6134
48.5698 | -73.4302 | 33.7937 | 30.0939 | 30.0058 | 29.9031 | 30.1674 | 28.7284 | 28.2512 | 30.5907
49.5713 | -72.4287 | 33.7919 | 30.0918 | 30.0112 | 29.8993 | 30.1613 | 28.7251 | 28.251 | 30.6148
50.5727 | -71.4273 | 33.7972 | 30.0835 | 30.0206 | 29.9087 | 30.1756 | 28.7322 | 28.2528 | 30.6085
51.5742 | -70.4258 | 33.794 | 30.0941 | 30.0118 | 29.902 | 30.1751 | 28.7321 | 28.2474 | 30.6145
52.5756 | -69.4244 | 33.7921 | 30.0983 | 30.0222 | 29.9067 | 30.1758 | 28.7382 | 28.2514 | 30.6028
53.577 | -68.423 | 33.7929 | 30.0959 | 30.0094 | 29.9018 | 30.1753 | 28.7417 | 28.2523 | 30.619
54.5785 | -67.4215 | 33.7867 | 30.095 | 30.0155 | 29.9116 | 30.173 | 28.7427 | 28.2579 | 30.6103
55.5699 | -66.4301 | 33.7901 | 30.103 | 30.0236 | 29.9107 | 30.1786 | 28.7376 | 28.2556 | 30.623
56.5713 | -65.4287 | 33.7853 | 30.1071 | 30.0309 | 29.9096 | 30.1881 | 28.7451 | 28.2646 | 30.6104
57.5728 | -64.4272 | 33.7883 | 30.105 | 30.0241 | 29.9113 | 30.1773 | 28.7548 | 28.2531 | 30.6221
58.5742 | -63.4258 | 33.7889 | 30.1025 | 30.0244 | 29.9203 | 30.1908 | 28.7539 | 28.2628 | 30.6234
59.5757 | -62.4243 | 33.7884 | 30.1135 | 30.0295 | 29.9191 | 30.1867 | 28.7487 | 28.2576 | 30.633
60.5771 | -61.4229 | 33.7885 | 30.1068 | 30.0377 | 29.9265 | 30.1824 | 28.7494 | 28.259 | 30.6247
61.5785 | -60.4215 | 33.7806 | 30.1146 | 30.0361 | 29.9153 | 30.1848 | 28.7562 | 28.2611 | 30.6378
62.57 | -59.43 | 33.7869 | 30.1075 | 30.0366 | 29.9214 | 30.1951 | 28.7588 | 28.2585 | 30.6397
63.5714 | -58.4286 | 33.7905 | 30.1074 | 30.0334 | 29.9222 | 30.1887 | 28.7516 | 28.2544 | 30.6377
64.5729 | -57.4271 | 33.7896 | 30.1055 | 30.0364 | 29.9245 | 30.2004 | 28.7605 | 28.259 | 30.6438
65.5743 | -56.4257 | 33.7826 | 30.1148 | 30.0379 | 29.9305 | 30.1932 | 28.7628 | 28.2573 | 30.639
66.5757 | -55.4243 | 33.7855 | 30.1214 | 30.042 | 29.9343 | 30.2036 | 28.7614 | 28.2677 | 30.6341
67.5772 | -54.4228 | 33.7855 | 30.1229 | 30.0357 | 29.9315 | 30.1947 | 28.7657 | 28.2691 | 30.647
68.5686 | -53.4314 | 33.7848 | 30.1218 | 30.0525 | 29.9324 | 30.2022 | 28.7625 | 28.2667 | 30.65
69.57 | -52.43 | 33.7833 | 30.1217 | 30.0436 | 29.9348 | 30.2078 | 28.7642 | 28.2618 | 30.6412
70.5715 | -51.4285 | 33.7834 | 30.1254 | 30.045 | 29.936 | 30.2017 | 28.7708 | 28.2679 | 30.6503
71.5729 | -50.4271 | 33.7788 | 30.1305 | 30.0384 | 29.9369 | 30.205 | 28.7682 | 28.2688 | 30.6423
72.5744 | -49.4256 | 33.7873 | 30.1323 | 30.0449 | 29.9384 | 30.2134 | 28.7702 | 28.2702 | 30.6516
73.5758 | -48.4242 | 33.7838 | 30.1305 | 30.0537 | 29.9427 | 30.2132 | 28.7698 | 28.2752 | 30.6575
74.5772 | -47.4228 | 33.7763 | 30.1358 | 30.0449 | 29.944 | 30.214 | 28.7718 | 28.2765 | 30.6419
75.5787 | -46.4213 | 33.7785 | 30.1338 | 30.0539 | 29.942 | 30.2016 | 28.7825 | 28.273 | 30.6608
76.5801 | -45.4199 | 33.7848 | 30.1379 | 30.0632 | 29.9503 | 30.2116 | 28.7812 | 28.2781 | 30.6665
77.5715 | -44.4285 | 33.7811 | 30.1364 | 30.0673 | 29.9476 | 30.2122 | 28.7808 | 28.2817 | 30.6568
78.573 | -43.427 | 33.7819 | 30.1376 | 30.0601 | 29.9496 | 30.2099 | 28.7849 | 28.282 | 30.6562
79.5744 | -42.4256 | 33.7783 | 30.1432 | 30.0661 | 29.9523 | 30.2139 | 28.7888 | 28.2832 | 30.6681
80.5759 | -41.4241 | 33.7775 | 30.1415 | 30.0555 | 29.9601 | 30.2153 | 28.7907 | 28.2859 | 30.6779
81.5773 | -40.4227 | 33.7802 | 30.1387 | 30.0595 | 29.9598 | 30.2218 | 28.7871 | 28.281 | 30.6659
82.5787 | -39.4213 | 33.7744 | 30.1498 | 30.0706 | 29.9496 | 30.2294 | 28.7927 | 28.2924 | 30.6761
83.5702 | -38.4298 | 33.7775 | 30.1451 | 30.056 | 29.9561 | 30.22 | 28.7773 | 28.2839 | 30.6641
84.5716 | -37.4284 | 33.7704 | 30.1486 | 30.0719 | 29.9633 | 30.2246 | 28.7869 | 28.2803 | 30.6709
85.573 | -36.427 | 33.7713 | 30.1487 | 30.0688 | 29.9635 | 30.232 | 28.7932 | 28.279 | 30.6827
86.5745 | -35.4255 | 33.7723 | 30.1491 | 30.0756 | 29.9646 | 30.2123 | 28.7894 | 28.2832 | 30.6846
87.5759 | -34.4241 | 33.7623 | 30.1534 | 30.0721 | 29.9706 | 30.2337 | 28.7932 | 28.2729 | 30.6849
88.5774 | -33.4226 | 33.7648 | 30.1526 | 30.0666 | 29.9684 | 30.2346 | 28.7969 | 28.2778 | 30.6899
89.5788 | -32.4212 | 33.7604 | 30.1524 | 30.0791 | 29.9681 | 30.2372 | 28.7934 | 28.2801 | 30.6735
90.5702 | -31.4298 | 33.7621 | 30.1572 | 30.082 | 29.9703 | 30.2309 | 28.7995 | 28.283 | 30.69
91.5717 | -30.4283 | 33.7653 | 30.1565 | 30.0834 | 29.9692 | 30.2323 | 28.7998 | 28.2804 | 30.6872
92.5731 | -29.4269 | 33.7655 | 30.1602 | 30.0803 | 29.9696 | 30.2412 | 28.8009 | 28.2827 | 30.6992
93.5746 | -28.4254 | 33.7622 | 30.1576 | 30.084 | 29.9764 | 30.241 | 28.8 | 28.2863 | 30.6822
94.576 | -27.424 | 33.7577 | 30.1708 | 30.078 | 29.9769 | 30.2446 | 28.8048 | 28.2854 | 30.6957
95.5774 | -26.4226 | 33.757 | 30.1654 | 30.0872 | 29.9793 | 30.2424 | 28.7967 | 28.2859 | 30.7044
96.5789 | -25.4211 | 33.7648 | 30.168 | 30.0773 | 29.9809 | 30.2462 | 28.8078 | 28.2922 | 30.6927
97.5703 | -24.4297 | 33.7679 | 30.1688 | 30.0955 | 29.9822 | 30.2473 | 28.8096 | 28.2968 | 30.6906
98.5717 | -23.4283 | 33.7643 | 30.1729 | 30.0852 | 29.9804 | 30.2443 | 28.8113 | 28.2903 | 30.6996
99.5732 | -22.4268 | 33.7574 | 30.171 | 30.0946 | 29.9825 | 30.2464 | 28.8134 | 28.294 | 30.7158
100.5746 | -21.4254 | 33.7649 | 30.1784 | 30.086 | 29.9833 | 30.2613 | 28.8045 | 28.2962 | 30.7063
101.5761 | -20.4239 | 33.7564 | 30.1767 | 30.097 | 29.9887 | 30.2523 | 28.8151 | 28.2903 | 30.6997
102.5775 | -19.4225 | 33.7628 | 30.1772 | 30.0957 | 29.9913 | 30.2559 | 28.8137 | 28.2901 | 30.7037
103.5789 | -18.4211 | 33.7614 | 30.1788 | 30.1018 | 29.9873 | 30.2601 | 28.8163 | 28.2974 | 30.7077
104.5704 | -17.4296 | 33.7565 | 30.1766 | 30.1076 | 29.9917 | 30.2576 | 28.8181 | 28.2905 | 30.7175
105.5718 | -16.4282 | 33.7602 | 30.1813 | 30.1003 | 29.9924 | 30.2637 | 28.8178 | 28.2987 | 30.7177
106.5732 | -15.4268 | 33.7565 | 30.187 | 30.1072 | 29.9995 | 30.258 | 28.82 | 28.2934 | 30.7171
107.5747 | -14.4253 | 33.7509 | 30.1874 | 30.112 | 29.997 | 30.2548 | 28.8255 | 28.2942 | 30.7174
108.5761 | -13.4239 | 33.758 | 30.1871 | 30.0957 | 29.9981 | 30.2667 | 28.8203 | 28.2958 | 30.7171
109.5776 | -12.4224 | 33.7477 | 30.1953 | 30.102 | 30.0056 | 30.2594 | 28.82 | 28.2974 | 30.7206
110.579 | -11.421 | 33.7523 | 30.1949 | 30.1119 | 30.0045 | 30.2589 | 28.8279 | 28.2956 | 30.7115
111.5704 | -10.4296 | 33.7473 | 30.1931 | 30.1104 | 30.0041 | 30.2722 | 28.8284 | 28.2992 | 30.7095
112.5719 | -9.4281 | 33.7458 | 30.1953 | 30.1168 | 30.0094 | 30.2596 | 28.8313 | 28.2924 | 30.7246
113.5733 | -8.4267 | 33.7478 | 30.1943 | 30.1144 | 30.0053 | 30.2762 | 28.8266 | 28.2948 | 30.7257
114.5747 | -7.4253 | 33.7467 | 30.1952 | 30.1134 | 30.0071 | 30.2705 | 28.8296 | 28.2949 | 30.7184
115.5762 | -6.4238 | 33.7452 | 30.1984 | 30.114 | 30.0092 | 30.281 | 28.8279 | 28.292 | 30.7282
116.5776 | -5.4224 | 33.7505 | 30.2 | 30.1288 | 30.0169 | 30.2695 | 28.8264 | 28.2849 | 30.7225
117.5691 | -4.4309 | 33.7507 | 30.2002 | 30.1189 | 30.0066 | 30.2819 | 28.8243 | 28.2842 | 30.7265
118.5705 | -3.4295 | 33.7471 | 30.1958 | 30.126 | 30.0165 | 30.2797 | 28.834 | 28.2928 | 30.7223
119.5719 | -2.4281 | 33.748 | 30.0755 | 30.0875 | 29.9492 | 30.3986 | 28.8964 | 28.2801 | 30.6845
120.5734 | -1.4266 | 33.7455 | 30.1448 | 30.1236 | 29.9897 | 30.3581 | 28.857 | 28.2798 | 30.7265
121.5748 | -0.4252 | 33.8992 | 30.163 | 30.1348 | 30.0008 | 30.3469 | 28.8527 | 28.2832 | 30.7313
122.5763 | 0.5763 | 34.5419 | 30.1769 | 30.1299 | 30.0133 | 30.3517 | 28.8553 | 28.2952 | 30.7281
123.5777 | 1.5777 | 35.7883 | 30.1844 | 30.1341 | 30.0096 | 30.3329 | 28.8626 | 28.307 | 30.7525
124.5791 | 2.5791 | 37.6193 | 30.1857 | 30.1359 | 30.0169 | 30.3346 | 28.8834 | 28.3172 | 30.7589
125.5706 | 3.5706 | 39.9429 | 30.1994 | 30.1322 | 30.0173 | 30.3441 | 28.912 | 28.3387 | 30.7839
126.572 | 4.572 | 42.6783 | 30.2058 | 30.1332 | 30.023 | 30.352 | 28.9474 | 28.3746 | 30.8192
127.5734 | 5.5734 | 45.7866 | 30.2153 | 30.1361 | 30.0158 | 30.3642 | 28.9978 | 28.4081 | 30.8534
128.5749 | 6.5749 | 49.197 | 30.2393 | 30.1326 | 30.0193 | 30.3744 | 29.0442 | 28.4508 | 30.8942
129.5763 | 7.5763 | 52.8698 | 30.2677 | 30.1441 | 30.0237 | 30.406 | 29.1218 | 28.5051 | 30.9402
130.5778 | 8.5778 | 56.7697 | 30.2952 | 30.1375 | 30.0235 | 30.4218 | 29.2157 | 28.5713 | 31.01
131.5692 | 9.5692 | 60.8682 | 30.3225 | 30.1401 | 30.0297 | 30.4576 | 29.312 | 28.6434 | 31.0831
132.5806 | 10.5806 | 65.1627 | 30.3613 | 30.1514 | 30.0283 | 30.5114 | 29.4127 | 28.7218 | 31.1683
133.5721 | 11.5721 | 69.6086 | 30.4161 | 30.1388 | 30.0335 | 30.557 | 29.5421 | 28.8113 | 31.2325
134.5735 | 12.5735 | 74.1909 | 30.473 | 30.1484 | 30.0311 | 30.6038 | 29.6771 | 28.9151 | 31.3468
135.5749 | 13.5749 | 78.8515 | 30.5397 | 30.1601 | 30.0393 | 30.674 | 29.8236 | 29.0212 | 31.4676
136.5764 | 14.5764 | 83.5584 | 30.6143 | 30.1629 | 30.0409 | 30.743 | 29.9877 | 29.1402 | 31.5875
137.5778 | 15.5778 | 88.3676 | 30.6981 | 30.1677 | 30.0466 | 30.8195 | 30.1907 | 29.2804 | 31.7198
138.5693 | 16.5693 | 93.3172 | 30.7977 | 30.1688 | 30.0541 | 30.9101 | 30.43 | 29.4119 | 31.8544
139.5707 | 17.5707 | 98.3022 | 30.9102 | 30.1868 | 30.0641 | 31.0079 | 30.6624 | 29.5775 | 32.0272
140.5721 | 18.5721 | 103.4184 | 31.026 | 30.1929 | 30.064 | 31.1277 | 30.9216 | 29.7429 | 32.1996
141.5736 | 19.5736 | 108.666 | 31.1542 | 30.2133 | 30.0826 | 31.2451 | 31.1839 | 29.9397 | 32.3837
142.575 | 20.575 | 114.015 | 31.2878 | 30.2382 | 30.0931 | 31.3718 | 31.5044 | 30.135 | 32.5895
143.5765 | 21.5765 | 119.3126 | 31.4348 | 30.2581 | 30.1046 | 31.5131 | 31.8178 | 30.3616 | 32.8204
144.5779 | 22.5779 | 124.633 | 31.6009 | 30.2752 | 30.128 | 31.6713 | 32.1054 | 30.5813 | 33.0524
145.5793 | 23.5793 | 130.0424 | 31.7698 | 30.2993 | 30.1406 | 31.827 | 32.4462 | 30.8223 | 33.3204
146.5708 | 24.5708 | 135.5002 | 31.9509 | 30.3272 | 30.1582 | 31.9969 | 32.8445 | 31.0806 | 33.6182
147.5722 | 25.5722 | 140.979 | 32.1442 | 30.3581 | 30.1807 | 32.1711 | 33.1862 | 31.3548 | 33.9087
148.5736 | 26.5736 | 146.5271 | 32.3553 | 30.3988 | 30.207 | 32.3707 | 33.5951 | 31.6356 | 34.2157
149.5751 | 27.5751 | 152.0152 | 32.584 | 30.4164 | 30.2385 | 32.5683 | 34.0513 | 31.9333 | 34.5313
150.5765 | 28.5765 | 157.5199 | 32.8266 | 30.4763 | 30.2607 | 32.7957 | 34.4714 | 32.2479 | 34.8783
151.578 | 29.578 | 163.0303 | 33.0829 | 30.5141 | 30.2946 | 33.0348 | 34.9026 | 32.5939 | 35.2495
152.5694 | 30.5694 | 168.5516 | 33.3474 | 30.573 | 30.3293 | 33.2896 | 35.4262 | 32.9414 | 35.6454
153.5708 | 31.5708 | 174.0972 | 33.6247 | 30.626 | 30.3696 | 33.5455 | 35.9045 | 33.319 | 36.0531
154.5723 | 32.5723 | 179.702 | 33.9189 | 30.6758 | 30.4097 | 33.8246 | 36.5567 | 33.7038 | 36.5184
155.5737 | 33.5737 | 185.2598 | 34.237 | 30.752 | 30.4638 | 34.0877 | 37.1074 | 34.1079 | 37.0171
156.5751 | 34.5751 | 190.8253 | 34.5645 | 30.8341 | 30.5176 | 34.4107 | 37.6916 | 34.5462 | 37.5104
157.5766 | 35.5766 | 196.4292 | 34.9101 | 30.9052 | 30.5715 | 34.7362 | 38.2586 | 34.9829 | 38.023
158.578 | 36.578 | 202.0072 | 35.2762 | 30.9876 | 30.6339 | 35.0624 | 38.8897 | 35.4896 | 38.5603
159.6896 | 37.6896 | 208.15 | 35.7062 | 31.0862 | 30.7133 | 35.4605 | 39.5527 | 36.0302 | 39.1706
160.5709 | 38.5709 | 212.9879 | 36.0617 | 31.1802 | 30.7763 | 35.7868 | 40.2049 | 36.4704 | 39.6917
161.5723 | 39.5723 | 218.5342 | 36.4722 | 31.282 | 30.8481 | 36.1685 | 40.9108 | 37.0033 | 40.3216
162.5738 | 40.5738 | 224.0615 | 36.8985 | 31.3908 | 30.9431 | 36.5844 | 41.9461 | 37.5516 | 41.0011
163.5752 | 41.5752 | 229.4594 | 37.3486 | 31.517 | 31.0316 | 37.0026 | 42.6526 | 38.1028 | 41.6454
164.5766 | 42.5766 | 234.9743 | 37.8181 | 31.6456 | 31.1319 | 37.4352 | 43.3983 | 38.6882 | 42.3072
165.5781 | 43.5781 | 240.5247 | 38.3067 | 31.7807 | 31.2248 | 37.9052 | 44.1994 | 39.2753 | 43.0089
166.5795 | 44.5795 | 246.0383 | 38.8126 | 31.9293 | 31.3362 | 38.3824 | 45.0376 | 39.9129 | 43.7629
167.571 | 45.571 | 251.6211 | 39.3513 | 32.0722 | 31.4514 | 38.8803 | 45.9979 | 40.569 | 44.5348
168.5724 | 46.5724 | 257.1742 | 39.9045 | 32.2174 | 31.5684 | 39.4167 | 46.8283 | 41.2422 | 45.3357
169.5738 | 47.5738 | 262.5752 | 40.4758 | 32.3972 | 31.6952 | 39.949 | 47.808 | 41.9558 | 46.1784
170.5753 | 48.5753 | 268.1061 | 41.0219 | 32.555 | 31.8015 | 40.5512 | 48.8042 | 42.6487 | 47.0609
171.5767 | 49.5767 | 273.612 | 41.5817 | 32.7326 | 31.9373 | 41.2073 | 49.7956 | 43.4113 | 47.9602
172.5782 | 50.5782 | 278.885 | 42.1999 | 32.9413 | 32.0904 | 41.8181 | 50.8913 | 44.1758 | 48.8775
173.5696 | 51.5696 | 283.7664 | 42.847 | 33.1401 | 32.2539 | 42.4526 | 51.9942 | 44.9287 | 49.8464
174.571 | 52.571 | 288.2935 | 43.522 | 33.3548 | 32.4195 | 43.0716 | 52.9643 | 45.7163 | 50.8617
175.5725 | 53.5725 | 292.4252 | 44.2088 | 33.5774 | 32.6083 | 43.7273 | 54.1214 | 46.5 | 51.8443
176.5739 | 54.5739 | 296.2909 | 44.9066 | 33.8219 | 32.7971 | 44.4229 | 55.1379 | 47.2771 | 52.8469
177.5753 | 55.5753 | 300.152 | 45.6126 | 34.0639 | 32.9995 | 45.119 | 56.1923 | 48.069 | 53.8385
178.5768 | 56.5768 | 303.9123 | 46.2818 | 34.3229 | 33.1793 | 45.8661 | 57.283 | 48.855 | 54.8534
179.5782 | 57.5782 | 307.5785 | 47.0608 | 34.5914 | 33.4228 | 46.5451 | 58.3251 | 49.6659 | 55.8854
180.5696 | 58.5696 | 310.9473 | 47.7994 | 34.8905 | 33.6545 | 47.3078 | 59.3108 | 50.4754 | 56.9516
181.5711 | 59.5711 | 313.956 | 48.5572 | 35.1589 | 33.8964 | 48.0784 | 60.3439 | 51.2979 | 58
182.5725 | 60.5725 | 316.6954 | 49.3898 | 35.4799 | 34.1417 | 48.8565 | 61.3697 | 52.0993 | 59.076
183.574 | 61.574 | 319.092 | 50.3549 | 35.8032 | 34.4106 | 49.6227 | 62.3605 | 52.9259 | 60.1318
184.5754 | 62.5754 | 321.2979 | 51.3291 | 36.1334 | 34.6832 | 50.4414 | 63.4072 | 53.777 | 61.1882
185.5768 | 63.5768 | 323.1995 | 52.3185 | 36.4754 | 34.976 | 51.2575 | 64.3952 | 54.5638 | 62.2451
186.5783 | 64.5783 | 324.951 | 53.3228 | 36.8271 | 35.2763 | 52.058 | 65.363 | 55.3281 | 63.3099
187.5797 | 65.5797 | 326.3244 | 54.3543 | 37.185 | 35.5862 | 52.8474 | 66.3079 | 56.1054 | 64.3612
188.5812 | 66.5812 | 327.3842 | 55.4524 | 37.5667 | 35.9388 | 53.5724 | 67.1453 | 56.9183 | 65.426
189.5726 | 67.5726 | 328.2533 | 56.4714 | 37.9385 | 36.2712 | 54.3842 | 68.1009 | 57.6765 | 66.5159
190.574 | 68.574 | 328.9312 | 57.4936 | 38.3241 | 36.6052 | 55.1986 | 69.0252 | 58.3819 | 67.5521
191.5755 | 69.5755 | 329.5576 | 58.508 | 38.7321 | 36.9625 | 56.0175 | 69.942 | 59.1262 | 68.6003
192.5769 | 70.5769 | 329.9639 | 59.5374 | 39.129 | 37.3217 | 56.832 | 70.7889 | 59.8134 | 69.6628
193.5984 | 71.5984 | 330.1431 | 60.5829 | 39.5537 | 37.7006 | 57.6575 | 71.6791 | 60.5158 | 70.7165
194.5698 | 72.5698 | 330.4311 | 61.5783 | 39.9674 | 38.0641 | 58.4257 | 72.6092 | 61.1616 | 71.717
195.5712 | 73.5712 | 330.7577 | 62.6377 | 40.3887 | 38.4528 | 59.2179 | 73.4497 | 61.8301 | 72.7339
196.5727 | 74.5727 | 330.972 | 63.7105 | 40.829 | 38.8537 | 60.0112 | 74.2817 | 62.4998 | 73.7456
197.5741 | 75.5741 | 330.9094 | 64.7846 | 41.2821 | 39.2557 | 60.7885 | 75.2245 | 63.1476 | 74.7493
198.5755 | 76.5755 | 330.8031 | 65.8625 | 41.7407 | 39.6718 | 61.56 | 75.9417 | 63.8081 | 75.7486
199.587 | 77.587 | 330.6895 | 66.9315 | 42.1944 | 40.0783 | 62.3073 | 76.6806 | 64.4443 | 76.7553
200.5784 | 78.5784 | 330.5892 | 67.9888 | 42.6584 | 40.4999 | 63.062 | 77.5339 | 65.0677 | 77.7738
201.5698 | 79.5698 | 330.4763 | 69.0468 | 43.1227 | 40.9338 | 63.8041 | 78.2523 | 65.7023 | 78.7667
202.5713 | 80.5713 | 330.5066 | 70.0865 | 43.6035 | 41.3685 | 64.5311 | 78.964 | 66.3326 | 79.7629
203.5727 | 81.5727 | 330.4263 | 71.1054 | 44.0795 | 41.806 | 65.246 | 79.6533 | 66.9401 | 80.7367
204.5742 | 82.5742 | 330.2054 | 72.1144 | 44.5625 | 42.2401 | 65.9605 | 80.297 | 67.5331 | 81.6909
205.5756 | 83.5756 | 330.0012 | 73.1164 | 45.0458 | 42.6888 | 66.6602 | 80.9612 | 68.1237 | 82.6559
206.577 | 84.577 | 329.8386 | 74.0848 | 45.5409 | 43.1395 | 67.3608 | 81.6095 | 68.7157 | 83.6001
207.5785 | 85.5785 | 329.5768 | 75.0356 | 46.0408 | 43.5929 | 68.0438 | 82.26 | 69.2842 | 84.5598
208.5799 | 86.5799 | 329.2975 | 75.9691 | 46.5394 | 44.0477 | 68.725 | 82.8537 | 69.8855 | 85.5045
209.5713 | 87.5713 | 328.9925 | 76.8813 | 47.0357 | 44.508 | 69.3985 | 83.5042 | 70.451 | 86.4207
210.5728 | 88.5728 | 328.7274 | 77.7911 | 47.5396 | 44.9725 | 70.0528 | 84.0781 | 70.9686 | 87.3605
211.5742 | 89.5742 | 328.4127 | 78.687 | 48.0525 | 45.4375 | 70.7015 | 84.7092 | 71.4782 | 88.2827
212.5757 | 90.5757 | 328.1211 | 79.5692 | 48.5487 | 45.9048 | 71.3386 | 85.3495 | 71.998 | 89.1953
213.5771 | 91.5771 | 327.7044 | 80.4277 | 49.0641 | 46.3778 | 71.9655 | 85.9319 | 72.5142 | 90.1132
214.5785 | 92.5785 | 327.3444 | 81.2709 | 49.5754 | 46.8535 | 72.5943 | 86.5466 | 73.016 | 91.0157
215.57 | 93.57 | 326.9207 | 82.1121 | 50.095 | 47.3271 | 73.1872 | 87.1535 | 73.515 | 91.9252
216.5714 | 94.5714 | 326.391 | 82.9447 | 50.6193 | 47.8065 | 73.7981 | 87.7219 | 74.0614 | 92.8277
217.5729 | 95.5729 | 325.8977 | 83.7619 | 51.1271 | 48.284 | 74.3998 | 88.3369 | 74.5391 | 93.7122
218.5743 | 96.5743 | 325.3757 | 84.578 | 51.6432 | 48.7641 | 74.9874 | 88.9122 | 75.0268 | 94.5916
219.5757 | 97.5757 | 324.9448 | 85.3876 | 52.1708 | 49.2512 | 75.5587 | 89.4391 | 75.487 | 95.478
220.5772 | 98.5772 | 324.5738 | 86.1919 | 52.6797 | 49.7353 | 76.1326 | 89.992 | 75.9473 | 96.3134
221.5786 | 99.5786 | 324.132 | 86.9902 | 53.1977 | 50.228 | 76.6976 | 90.5488 | 76.3909 | 97.1976
222.57 | 100.57 | 323.5973 | 87.786 | 53.7124 | 50.7147 | 77.2668 | 91.0518 | 76.8256 | 98.0584
223.5715 | 101.5715 | 323.1352 | 88.5676 | 54.2404 | 51.2037 | 77.8004 | 91.5615 | 77.2793 | 98.8984
224.5729 | 102.5729 | 322.6541 | 89.3347 | 54.7606 | 51.6847 | 78.345 | 92.0827 | 77.7501 | 99.7236
225.5744 | 103.5744 | 322.1536 | 90.086 | 55.2784 | 52.1746 | 78.8965 | 92.5827 | 78.2063 | 100.5503
226.5758 | 104.5758 | 321.5655 | 90.8175 | 55.7961 | 52.663 | 79.4107 | 93.0437 | 78.6305 | 101.3604
227.5772 | 105.5772 | 321.1135 | 91.5542 | 56.3165 | 53.1548 | 79.9262 | 93.5304 | 79.0582 | 102.1832
228.5787 | 106.5787 | 320.6919 | 92.2718 | 56.8438 | 53.6396 | 80.4299 | 93.9975 | 79.4885 | 102.9871
229.5801 | 107.5801 | 320.2247 | 92.9811 | 57.3611 | 54.1329 | 80.9333 | 94.5064 | 79.9243 | 103.7699
230.5715 | 108.5715 | 319.7788 | 93.6837 | 57.8816 | 54.6282 | 81.4349 | 94.9501 | 80.3282 | 104.5692
231.573 | 109.573 | 319.3179 | 94.3716 | 58.4008 | 55.1195 | 81.913 | 95.374 | 80.7485 | 105.3384
232.5744 | 110.5744 | 318.8562 | 95.0503 | 58.9102 | 55.6152 | 82.3934 | 95.7843 | 81.1621 | 106.1097
233.5759 | 111.5759 | 318.4843 | 95.7116 | 59.4423 | 56.106 | 82.8582 | 96.2531 | 81.5565 | 106.8459
234.5773 | 112.5773 | 318.0973 | 96.3642 | 59.9493 | 56.5946 | 83.3268 | 96.7207 | 81.9556 | 107.6133
235.5787 | 113.5787 | 317.6645 | 97.0108 | 60.483 | 57.0984 | 83.7627 | 97.2355 | 82.3384 | 108.375
236.5702 | 114.5702 | 317.1304 | 97.6412 | 60.9889 | 57.5764 | 84.2122 | 97.648 | 82.6965 | 109.1157
237.5716 | 115.5716 | 316.6325 | 98.2623 | 61.5115 | 58.0762 | 84.6643 | 98.0472 | 83.083 | 109.87
238.5731 | 116.5731 | 316.1968 | 98.8662 | 62.0219 | 58.5709 | 85.1083 | 98.4688 | 83.4518 | 110.5901
239.5745 | 117.5745 | 315.7196 | 99.4781 | 62.5429 | 59.0595 | 85.5306 | 98.8318 | 83.8128 | 111.3158
240.5759 | 118.5759 | 315.1786 | 100.0889 | 63.0598 | 59.5532 | 85.9565 | 99.201 | 84.1774 | 112.0396
241.5774 | 119.5774 | 314.7644 | 100.6806 | 63.5718 | 60.0488 | 86.3862 | 99.5968 | 84.5206 | 112.7485
242.5688 | 120.5688 | 314.3731 | 101.2743 | 64.0755 | 60.5336 | 86.7909 | 99.9918 | 84.8482 | 113.4706
243.5702 | 121.5702 | 313.842 | 101.8686 | 64.5842 | 61.0232 | 87.2088 | 100.3747 | 85.1941 | 114.1656
244.5717 | 122.5717 | 313.3216 | 102.4563 | 65.0967 | 61.5156 | 87.6256 | 100.7636 | 85.5177 | 114.8467
245.5731 | 123.5731 | 312.8768 | 103.0222 | 65.6034 | 62.002 | 88.0218 | 101.1437 | 85.8667 | 115.5416
246.5746 | 124.5746 | 312.4002 | 103.5897 | 66.1089 | 62.4896 | 88.4189 | 101.5008 | 86.1872 | 116.2266
247.576 | 125.576 | 311.8987 | 104.1468 | 66.6176 | 62.9727 | 88.804 | 101.8813 | 86.5111 | 116.8993
248.5774 | 126.5774 | 311.4315 | 104.7048 | 67.1157 | 63.4589 | 89.1901 | 102.1979 | 86.8333 | 117.5706
249.5789 | 127.5789 | 310.9279 | 105.255 | 67.6171 | 63.9504 | 89.5823 | 102.5804 | 87.1226 | 118.2225
250.5803 | 128.5803 | 310.3807 | 105.7898 | 68.1156 | 64.4266 | 89.9648 | 102.9533 | 87.4351 | 118.878
251.5818 | 129.5818 | 309.9128 | 106.3203 | 68.6192 | 64.9128 | 90.3383 | 103.2938 | 87.7459 | 119.524
252.5732 | 130.5732 | 309.4849 | 106.8533 | 69.1241 | 65.3888 | 90.7102 | 103.6502 | 88.082 | 120.1701
253.5746 | 131.5746 | 308.9673 | 107.3695 | 69.6229 | 65.8672 | 91.0918 | 104.089 | 88.3793 | 120.7906
254.5761 | 132.5761 | 308.4285 | 107.8835 | 70.1046 | 66.3478 | 91.4761 | 104.3574 | 88.6873 | 121.4359
255.5775 | 133.5775 | 307.957 | 108.396 | 70.6154 | 66.8258 | 91.8456 | 104.6987 | 88.9545 | 122.0598
256.5789 | 134.5789 | 307.4853 | 108.8957 | 71.1049 | 67.2994 | 92.2162 | 104.995 | 89.2317 | 122.6788
257.5704 | 135.5704 | 306.9175 | 109.3741 | 71.6034 | 67.7771 | 92.5885 | 105.322 | 89.5224 | 123.295
258.5718 | 136.5718 | 306.3016 | 109.8474 | 72.0931 | 68.247 | 92.9532 | 105.6498 | 89.8063 | 123.8905
259.5732 | 137.5732 | 305.7963 | 110.3222 | 72.5813 | 68.7151 | 93.3229 | 105.9761 | 90.05 | 124.5018
260.5747 | 138.5747 | 305.3072 | 110.7994 | 73.0688 | 69.2003 | 93.687 | 106.3238 | 90.3325 | 125.1028
261.5761 | 139.5761 | 304.8903 | 111.1694 | 73.5369 | 69.6211 | 94.1448 | 106.7627 | 90.603 | 125.6896
262.5776 | 140.5776 | 304.4454 | 111.6323 | 74.0137 | 70.0884 | 94.5155 | 107.0742 | 90.8753 | 126.2689
263.579 | 141.579 | 303.9431 | 112.0868 | 74.5059 | 70.5507 | 94.865 | 107.3618 | 91.1438 | 126.8484
264.5704 | 142.5704 | 303.4867 | 112.5469 | 74.9895 | 71.0184 | 95.2259 | 107.6692 | 91.4002 | 127.4203
265.5719 | 143.5719 | 302.9746 | 112.9993 | 75.458 | 71.4816 | 95.5749 | 107.9826 | 91.649 | 127.9777
266.5733 | 144.5733 | 302.4915 | 113.4468 | 75.926 | 71.9453 | 95.9169 | 108.248 | 91.9046 | 128.5365
267.5748 | 145.5748 | 301.9835 | 113.8789 | 76.3996 | 72.4052 | 96.2457 | 108.6017 | 92.1676 | 129.091
268.5762 | 146.5762 | 301.4319 | 114.3027 | 76.8609 | 72.8684 | 96.5795 | 108.8392 | 92.4379 | 129.6342
269.5776 | 147.5776 | 300.9917 | 114.7207 | 77.335 | 73.3287 | 96.9041 | 109.117 | 92.6787 | 130.1876
270.5791 | 148.5791 | 300.5401 | 115.1334 | 77.8055 | 73.7893 | 97.2405 | 109.4479 | 92.9357 | 130.7342
271.5805 | 149.5805 | 300.2089 | 115.5424 | 78.2703 | 74.2495 | 97.5791 | 109.6699 | 93.1674 | 131.2714
272.5719 | 150.5719 | 299.7289 | 115.954 | 78.7156 | 74.6968 | 97.9029 | 109.95 | 93.403 | 131.7918
273.5734 | 151.5734 | 299.267 | 116.3694 | 79.1935 | 75.1629 | 98.233 | 110.2275 | 93.6206 | 132.3195
274.5748 | 152.5748 | 298.9241 | 116.7635 | 79.6479 | 75.6139 | 98.5525 | 110.4801 | 93.861 | 132.8308
275.5763 | 153.5763 | 298.5675 | 117.1582 | 80.0874 | 76.0583 | 98.8884 | 110.7431 | 94.0835 | 133.3475
276.5777 | 154.5777 | 298.2026 | 117.5491 | 80.5551 | 76.5086 | 99.2169 | 110.9667 | 94.311 | 133.8519
277.5791 | 155.5791 | 297.9068 | 117.9314 | 80.9994 | 76.9654 | 99.5341 | 111.1845 | 94.5463 | 134.3602
278.5706 | 156.5706 | 297.5712 | 118.3292 | 81.4415 | 77.4098 | 99.8442 | 111.4949 | 94.7661 | 134.8733
279.572 | 157.572 | 297.4341 | 118.7174 | 81.8904 | 77.8505 | 100.1764 | 111.8166 | 94.9954 | 135.3811
280.5734 | 158.5734 | 297.2379 | 119.1042 | 82.3401 | 78.3007 | 100.4952 | 112.0218 | 95.2395 | 135.8726
281.5749 | 159.5749 | 297.0453 | 119.4884 | 82.7746 | 78.7524 | 100.804 | 112.2055 | 95.4772 | 136.3743
282.5763 | 160.5763 | 296.9704 | 119.8654 | 83.2072 | 79.1918 | 101.1162 | 112.5078 | 95.6984 | 136.8528
283.5778 | 161.5778 | 296.987 | 120.2382 | 83.643 | 79.6416 | 101.4314 | 112.7126 | 95.9441 | 137.3457
284.5692 | 162.5692 | 296.9258 | 120.6266 | 84.0817 | 80.0715 | 101.7325 | 112.942 | 96.1875 | 137.8142
285.5706 | 163.5706 | 296.9885 | 120.9945 | 84.5135 | 80.4987 | 102.0406 | 113.2237 | 96.4189 | 138.2907
286.5721 | 164.5721 | 297.1197 | 121.372 | 84.9437 | 80.9348 | 102.3555 | 113.5631 | 96.6565 | 138.7613
287.5735 | 165.5735 | 297.3268 | 121.7438 | 85.357 | 81.365 | 102.6495 | 113.7967 | 96.8798 | 139.233
288.575 | 166.575 | 297.6413 | 122.1041 | 85.7915 | 81.7948 | 102.9633 | 114.0702 | 97.109 | 139.7099
289.5764 | 167.5764 | 297.9166 | 122.4691 | 86.2137 | 82.2237 | 103.2846 | 114.381 | 97.3482 | 140.1901
290.5778 | 168.5778 | 298.1491 | 122.8339 | 86.6336 | 82.6495 | 103.595 | 114.713 | 97.6234 | 140.6535
291.5693 | 169.5693 | 298.3924 | 123.2137 | 87.0514 | 83.079 | 103.9053 | 114.9702 | 97.8761 | 141.137
292.5707 | 170.5707 | 298.683 | 123.598 | 87.4731 | 83.4983 | 104.2294 | 115.2121 | 98.1021 | 141.641
293.5721 | 171.5721 | 298.8957 | 123.9916 | 87.8821 | 83.9135 | 104.5514 | 115.5149 | 98.3642 | 142.0986
294.5736 | 172.5736 | 299.1202 | 124.385 | 88.3072 | 84.3341 | 104.8867 | 115.85 | 98.6102 | 142.595
295.575 | 173.575 | 299.5298 | 124.7803 | 88.7106 | 84.7528 | 105.2145 | 116.1242 | 98.8561 | 143.0767
296.5765 | 174.5765 | 299.9663 | 125.1899 | 89.1307 | 85.1593 | 105.5542 | 116.4005 | 99.1149 | 143.5751
297.5779 | 175.5779 | 300.4263 | 125.6089 | 89.5381 | 85.5768 | 105.9 | 116.7106 | 99.382 | 144.0557
298.5793 | 176.5793 | 300.9552 | 126.0341 | 89.9349 | 85.987 | 106.2517 | 117.03 | 99.6352 | 144.5483
299.5708 | 177.5708 | 301.4991 | 126.4533 | 90.3449 | 86.3947 | 106.5905 | 117.4091 | 99.9293 | 145.0569
300.5722 | 178.5722 | 302.05 | 126.8825 | 90.7377 | 86.8042 | 106.9501 | 117.7509 | 100.2174 | 145.5517
301.5736 | 179.5736 | 302.4793 | 127.3288 | 91.1453 | 87.2138 | 107.3185 | 118.1194 | 100.4971 | 146.0468
302.5751 | 180.5751 | 302.96 | 127.7913 | 91.5555 | 87.6143 | 107.6809 | 118.423 | 100.7847 | 146.5583
303.5765 | 181.5765 | 303.5008 | 128.2646 | 91.9536 | 88.0356 | 108.04 | 118.8233 | 101.0467 | 147.0345
304.578 | 182.578 | 303.9964 | 128.7427 | 92.3529 | 88.4335 | 108.3928 | 119.1221 | 101.3224 | 147.5387
305.5694 | 183.5694 | 304.5032 | 129.2213 | 92.7496 | 88.8343 | 108.7686 | 119.4342 | 101.6118 | 148.0469
306.5708 | 184.5708 | 304.9473 | 129.7008 | 93.151 | 89.2404 | 109.1458 | 119.7301 | 101.9046 | 148.5358
307.5723 | 185.5723 | 305.4406 | 130.1945 | 93.5389 | 89.6365 | 109.5199 | 120.0717 | 102.1932 | 149.0415
308.5737 | 186.5737 | 305.9345 | 130.6904 | 93.9441 | 90.0411 | 109.9056 | 120.4448 | 102.4994 | 149.5592
309.5751 | 187.5751 | 306.4663 | 131.2014 | 94.3377 | 90.4354 | 110.2818 | 120.8052 | 102.7887 | 150.0197
310.5766 | 188.5766 | 307.0312 | 131.7141 | 94.7429 | 90.8289 | 110.6534 | 121.1625 | 103.0824 | 150.5314
311.578 | 189.578 | 307.4492 | 132.2311 | 95.1333 | 91.2363 | 111.0341 | 121.4848 | 103.364 | 151.0095
312.5695 | 190.5695 | 307.8034 | 132.7482 | 95.523 | 91.6217 | 111.3887 | 121.8197 | 103.6671 | 151.5167
313.5809 | 191.5809 | 308.154 | 133.2755 | 95.9202 | 92.0139 | 111.7755 | 122.2632 | 103.9471 | 152.0046
314.5723 | 192.5723 | 308.5265 | 133.8008 | 96.3054 | 92.4065 | 112.1588 | 122.6311 | 104.252 | 152.488
315.5738 | 193.5738 | 308.8373 | 134.335 | 96.7073 | 92.803 | 112.5353 | 122.9499 | 104.5444 | 152.97
316.5752 | 194.5752 | 309.1647 | 134.8822 | 97.0932 | 93.1947 | 112.9156 | 123.3057 | 104.8739 | 153.4634
317.5767 | 195.5767 | 309.3515 | 135.4252 | 97.4959 | 93.5862 | 113.2867 | 123.7111 | 105.1666 | 153.955
318.5781 | 196.5781 | 309.5541 | 135.9596 | 97.8925 | 93.9732 | 113.6512 | 124.0483 | 105.455 | 154.4448
319.5795 | 197.5795 | 309.7771 | 136.4957 | 98.2855 | 94.364 | 114.0104 | 124.4102 | 105.7647 | 154.9362
320.571 | 198.571 | 309.9866 | 137.0472 | 98.6772 | 94.7515 | 114.3633 | 124.716 | 106.0531 | 155.4095
321.5724 | 199.5724 | 310.2287 | 137.6636 | 99.0645 | 95.1428 | 114.7182 | 125.0417 | 106.3497 | 155.8775
322.5738 | 200.5738 | 310.46 | 138.2672 | 99.46 | 95.5238 | 115.0613 | 125.4454 | 106.6392 | 156.3569
323.5753 | 201.5753 | 310.6121 | 138.8649 | 99.8548 | 95.917 | 115.4195 | 125.7522 | 106.93 | 156.839
324.5767 | 202.5767 | 310.6985 | 139.4702 | 100.2381 | 96.3015 | 115.7681 | 126.0703 | 107.216 | 157.319
325.5782 | 203.5782 | 310.8288 | 140.073 | 100.6237 | 96.6898 | 116.1463 | 126.4312 | 107.5031 | 157.7933
326.5696 | 204.5696 | 310.951 | 140.675 | 101.0148 | 97.0696 | 116.5229 | 126.742 | 107.7753 | 158.2359
327.571 | 205.571 | 311.0782 | 141.2858 | 101.3999 | 97.4646 | 116.9109 | 127.177 | 108.0509 | 158.6752
328.5725 | 206.5725 | 311.0586 | 141.8834 | 101.7941 | 97.8496 | 117.2786 | 127.4945 | 108.3563 | 159.1393
329.5739 | 207.5739 | 311.1013 | 142.4917 | 102.177 | 98.2274 | 117.6295 | 127.8243 | 108.6248 | 159.6201
330.5753 | 208.5753 | 311.0956 | 143.1013 | 102.5867 | 98.6253 | 117.9904 | 128.1515 | 108.898 | 160.0878
331.5768 | 209.5768 | 311.0576 | 143.7127 | 102.9653 | 99.0036 | 118.3533 | 128.5299 | 109.1628 | 160.5498
332.5782 | 210.5782 | 311.102 | 144.3177 | 103.3498 | 99.383 | 118.7277 | 128.8379 | 109.4458 | 160.9879
333.5696 | 211.5696 | 311.2021 | 144.9391 | 103.7421 | 99.7658 | 119.0825 | 129.1486 | 109.7257 | 161.4324
334.5711 | 212.5711 | 311.232 | 145.5536 | 104.1262 | 100.1443 | 119.463 | 129.4669 | 109.9982 | 161.8898
335.5725 | 213.5725 | 311.2545 | 146.1677 | 104.5087 | 100.5253 | 119.8534 | 129.7746 | 110.2799 | 162.343
336.574 | 214.574 | 311.1893 | 146.7775 | 104.8873 | 100.905 | 120.2254 | 130.0829 | 110.5619 | 162.79
337.5754 | 215.5754 | 311.0149 | 147.3743 | 105.2823 | 101.2826 | 120.5889 | 130.3739 | 110.8284 | 163.2402
338.5768 | 216.5768 | 310.87 | 147.9792 | 105.6549 | 101.6597 | 120.9529 | 130.7093 | 111.0874 | 163.6735
339.5983 | 217.5983 | 310.7683 | 148.5949 | 106.0533 | 102.0534 | 121.3393 | 131.0281 | 111.3583 | 164.0999
340.5797 | 218.5797 | 310.7 | 149.1817 | 106.4304 | 102.4143 | 121.6947 | 131.3519 | 111.6109 | 164.5557
341.5712 | 219.5712 | 310.5954 | 149.7833 | 106.8176 | 102.7971 | 122.0767 | 131.7199 | 111.8807 | 164.9999
342.5726 | 220.5726 | 310.4145 | 150.3853 | 107.2025 | 103.1713 | 122.4347 | 131.9804 | 112.1394 | 165.4189
343.574 | 221.574 | 310.2487 | 150.9725 | 107.5879 | 103.5441 | 122.8068 | 132.2364 | 112.4007 | 165.8451
344.5755 | 222.5755 | 310.1108 | 151.5601 | 107.9653 | 103.9157 | 123.1732 | 132.5319 | 112.6511 | 166.2707
345.5769 | 223.5769 | 310.0249 | 152.1496 | 108.3503 | 104.2982 | 123.5453 | 132.8301 | 112.8995 | 166.6989
346.5784 | 224.5784 | 309.8873 | 152.7165 | 108.7313 | 104.6717 | 123.9022 | 133.133 | 113.1325 | 167.1063
347.5698 | 225.5698 | 309.764 | 153.2852 | 109.1128 | 105.046 | 124.2605 | 133.4375 | 113.3382 | 167.5275
348.5712 | 226.5712 | 309.5779 | 153.8651 | 109.4933 | 105.4256 | 124.6134 | 133.7032 | 113.5895 | 167.9271
349.5727 | 227.5727 | 309.4409 | 154.4461 | 109.865 | 105.7916 | 124.9504 | 133.971 | 113.8517 | 168.3223
350.5741 | 228.5741 | 309.3169 | 155.0343 | 110.2522 | 106.1696 | 125.2953 | 134.2661 | 114.1251 | 168.7306
351.5755 | 229.5755 | 309.2207 | 155.6004 | 110.6264 | 106.5406 | 125.6204 | 134.5146 | 114.3781 | 169.137
352.577 | 230.577 | 309.0936 | 156.147 | 111.011 | 106.9216 | 125.9495 | 134.8496 | 114.5987 | 169.5419
353.5784 | 231.5784 | 308.9696 | 156.7037 | 111.377 | 107.2914 | 126.317 | 135.1505 | 114.8461 | 169.9389
354.5698 | 232.5698 | 308.9101 | 157.2388 | 111.759 | 107.6514 | 126.6298 | 135.3983 | 115.0922 | 170.3338
355.5713 | 233.5713 | 308.9025 | 157.75 | 112.1427 | 108.0342 | 126.9718 | 135.6756 | 115.3447 | 170.7103
356.5727 | 234.5727 | 308.9241 | 158.2615 | 112.512 | 108.3927 | 127.3186 | 135.9484 | 115.6039 | 171.0885
357.5742 | 235.5742 | 308.8828 | 158.7663 | 112.8832 | 108.7698 | 127.6466 | 136.2306 | 115.8298 | 171.4716
358.5756 | 236.5756 | 308.7679 | 159.2787 | 113.2588 | 109.1335 | 127.9707 | 136.4782 | 116.066 | 171.8648
359.577 | 237.577 | 308.6441 | 159.7868 | 113.6269 | 109.4953 | 128.2914 | 136.7295 | 116.3128 | 172.2445
360.5785 | 238.5785 | 308.5588 | 160.3022 | 113.9908 | 109.8647 | 128.6129 | 136.9911 | 116.5508 | 172.6232
361.5799 | 239.5799 | 308.4689 | 160.8058 | 114.3582 | 110.2321 | 128.9376 | 137.2732 | 116.7876 | 172.9954
362.5714 | 240.5714 | 308.3049 | 161.2947 | 114.7301 | 110.5862 | 129.2671 | 137.552 | 116.9975 | 173.3694
363.5728 | 241.5728 | 308.2294 | 161.7936 | 115.0871 | 110.9494 | 129.6008 | 137.8085 | 117.215 | 173.7327
364.5742 | 242.5742 | 308.1829 | 162.2906 | 115.4552 | 111.3022 | 129.9275 | 138.0505 | 117.4416 | 174.1181
365.5757 | 243.5757 | 308.1973 | 162.7843 | 115.8198 | 111.6697 | 130.2695 | 138.3248 | 117.6794 | 174.482
366.5771 | 244.5771 | 308.269 | 163.2598 | 116.1734 | 112.0314 | 130.5877 | 138.5883 | 117.8938 | 174.8402
367.5786 | 245.5786 | 308.2436 | 163.7269 | 116.532 | 112.3871 | 130.93 | 138.8517 | 118.122 | 175.1936
368.57 | 246.57 | 308.1184 | 164.205 | 116.9017 | 112.7452 | 131.2393 | 139.0899 | 118.3286 | 175.5596
369.5714 | 247.5714 | 308.0587 | 164.6953 | 117.2693 | 113.1011 | 131.5735 | 139.36 | 118.556 | 175.9192
370.5729 | 248.5729 | 307.9896 | 165.1774 | 117.6209 | 113.4562 | 131.8933 | 139.6081 | 118.7814 | 176.3006
371.5743 | 249.5743 | 307.9438 | 165.6674 | 117.9764 | 113.8038 | 132.2091 | 139.8417 | 119.0033 | 176.6452
372.5757 | 250.5757 | 307.8437 | 166.1593 | 118.334 | 114.1613 | 132.5318 | 140.1037 | 119.2294 | 177.0082
373.5772 | 251.5772 | 307.6772 | 166.6475 | 118.6873 | 114.5119 | 132.8503 | 140.323 | 119.4333 | 177.3665
374.5886 | 252.5886 | 307.5605 | 167.1358 | 119.0378 | 114.8687 | 133.1798 | 140.5913 | 119.6691 | 177.7067
375.57 | 253.57 | 307.5527 | 167.6085 | 119.385 | 115.2167 | 133.4938 | 140.8724 | 119.8903 | 178.0832
376.5715 | 254.5715 | 307.4847 | 168.0865 | 119.7348 | 115.5722 | 133.811 | 141.1613 | 120.0924 | 178.4188
377.5729 | 255.5729 | 307.5125 | 168.5014 | 120.0867 | 115.9174 | 134.1348 | 141.3807 | 120.2918 | 178.7825
378.5744 | 256.5744 | 307.5288 | 168.9069 | 120.4384 | 116.2757 | 134.4665 | 141.6629 | 120.5385 | 179.1138
379.5758 | 257.5758 | 307.5371 | 169.304 | 120.7816 | 116.622 | 134.7846 | 141.8998 | 120.7549 | 179.4694
380.5772 | 258.5772 | 307.526 | 169.7274 | 121.1125 | 116.9705 | 135.1084 | 142.1702 | 120.9628 | 179.8091
381.5787 | 259.5787 | 307.4469 | 170.162 | 121.4756 | 117.3125 | 135.4288 | 142.4012 | 121.1622 | 180.1449
382.5801 | 260.5801 | 307.4166 | 170.6139 | 121.8093 | 117.6624 | 135.76 | 142.6787 | 121.3912 | 180.4859
383.5715 | 261.5715 | 307.405 | 171.0224 | 122.1595 | 117.9978 | 136.0759 | 142.9467 | 121.6113 | 180.8135
384.573 | 262.573 | 307.3229 | 171.4309 | 122.5 | 118.3451 | 136.3961 | 143.1625 | 121.8035 | 181.1422
385.5744 | 263.5744 | 307.2338 | 171.8128 | 122.8502 | 118.6894 | 136.6998 | 143.3758 | 122.0137 | 181.465
386.5759 | 264.5759 | 307.1868 | 172.1952 | 123.1907 | 119.0314 | 137.0101 | 143.6411 | 122.2377 | 181.7974
387.5773 | 265.5773 | 307.1444 | 172.5878 | 123.5253 | 119.3681 | 137.3113 | 143.9072 | 122.4769 | 182.1225
388.5787 | 266.5787 | 307.1038 | 172.9723 | 123.8609 | 119.712 | 137.6287 | 144.1682 | 122.7074 | 182.4608
389.5702 | 267.5702 | 307.1301 | 173.393 | 124.1969 | 120.0505 | 137.9326 | 144.3946 | 122.902 | 182.772
390.5716 | 268.5716 | 307.059 | 173.8688 | 124.5256 | 120.3915 | 138.2399 | 144.6216 | 123.0953 | 183.0947
391.5731 | 269.5731 | 306.9791 | 174.3447 | 124.859 | 120.7281 | 138.5414 | 144.8657 | 123.2899 | 183.4139
392.5745 | 270.5745 | 306.918 | 174.8206 | 125.1918 | 121.0701 | 138.8646 | 145.0998 | 123.5358 | 183.7323
393.5759 | 271.5759 | 306.9395 | 175.2754 | 125.5258 | 121.401 | 139.1659 | 145.355 | 123.7493 | 184.0594
394.5774 | 272.5774 | 306.8455 | 175.6757 | 125.843 | 121.7354 | 139.4868 | 145.5941 | 123.9558 | 184.3658
395.5788 | 273.5788 | 306.7727 | 176.0671 | 126.1827 | 122.0705 | 139.7942 | 145.8076 | 124.143 | 184.6968
396.5702 | 274.5702 | 306.7209 | 176.4444 | 126.5062 | 122.4049 | 140.0946 | 146.0306 | 124.3557 | 185.0101
397.5717 | 275.5717 | 306.7191 | 176.8172 | 126.8361 | 122.7301 | 140.3952 | 146.2973 | 124.5691 | 185.3081
398.5731 | 276.5731 | 306.7136 | 177.2224 | 127.1495 | 123.0652 | 140.6823 | 146.5618 | 124.8028 | 185.6164
399.5746 | 277.5746 | 306.7649 | 177.6637 | 127.4671 | 123.3947 | 140.9684 | 146.7875 | 125.0238 | 185.8839
400.576 | 278.576 | 306.8545 | 178.0939 | 127.7987 | 123.7231 | 141.231 | 146.9945 | 125.2447 | 186.1958
401.5774 | 279.5774 | 306.8977 | 178.5145 | 128.1164 | 124.0483 | 141.5038 | 147.2519 | 125.44 | 186.4884
402.5789 | 280.5789 | 306.9624 | 178.8977 | 128.4361 | 124.3766 | 141.779 | 147.4668 | 125.6531 | 186.7976
403.5703 | 281.5703 | 307.0293 | 179.224 | 128.754 | 124.7031 | 142.0627 | 147.6652 | 125.8418 | 187.0879
404.5717 | 282.5717 | 307.0443 | 179.5869 | 129.0781 | 125.0255 | 142.3389 | 147.8749 | 126.0243 | 187.3907
405.5732 | 283.5732 | 307.1048 | 179.9159 | 129.3874 | 125.3525 | 142.6184 | 148.1646 | 126.2317 | 187.6856
406.5746 | 284.5746 | 307.0865 | 180.3088 | 129.6924 | 125.6709 | 142.9186 | 148.3763 | 126.4474 | 187.948
407.5761 | 285.5761 | 307.0389 | 180.732 | 130.0044 | 125.9953 | 143.1968 | 148.6178 | 126.6265 | 188.2425
408.5775 | 286.5775 | 306.9974 | 181.1548 | 130.3112 | 126.3171 | 143.4955 | 148.8642 | 126.8317 | 188.5466
409.5789 | 287.5789 | 306.9643 | 181.5775 | 130.6309 | 126.6378 | 143.7975 | 149.1378 | 127.0573 | 188.8517
410.5704 | 288.5704 | 307.0007 | 181.9932 | 130.931 | 126.9523 | 144.0969 | 149.365 | 127.2756 | 189.1278
411.5718 | 289.5718 | 307.201 | 182.3709 | 131.2529 | 127.2735 | 144.4117 | 149.5948 | 127.4626 | 189.4021
412.5733 | 290.5733 | 307.3575 | 182.7235 | 131.5552 | 127.5847 | 144.7096 | 149.8756 | 127.6635 | 189.6928
413.5747 | 291.5747 | 307.4455 | 183.0688 | 131.8618 | 127.9034 | 145.0154 | 150.1281 | 127.8846 | 189.9825
414.5761 | 292.5761 | 307.4428 | 183.469 | 132.1615 | 128.2234 | 145.317 | 150.3536 | 128.0942 | 190.2685
415.5776 | 293.5776 | 307.5264 | 183.8972 | 132.4817 | 128.53 | 145.6248 | 150.6062 | 128.3262 | 190.5503
416.579 | 294.579 | 307.6826 | 184.3385 | 132.7751 | 128.8425 | 145.9426 | 150.8858 | 128.5421 | 190.8268
417.5704 | 295.5704 | 307.7932 | 184.7548 | 133.0799 | 129.1572 | 146.2425 | 151.1516 | 128.732 | 191.1222
418.5719 | 296.5719 | 307.814 | 185.1803 | 133.3815 | 129.4689 | 146.5521 | 151.3829 | 128.8946 | 191.3957
419.5733 | 297.5733 | 307.7909 | 185.5962 | 133.6827 | 129.7831 | 146.8623 | 151.5738 | 129.1066 | 191.6761
420.5748 | 298.5748 | 307.7244 | 186.0124 | 133.9819 | 130.0922 | 147.1632 | 151.8181 | 129.3192 | 191.948
421.5762 | 299.5762 | 307.7031 | 186.3761 | 134.2832 | 130.4006 | 147.4405 | 152.0368 | 129.517 | 192.2322
422.5776 | 300.5776 | 307.6781 | 186.7462 | 134.5775 | 130.7146 | 147.7262 | 152.2737 | 129.7147 | 192.4618
423.5691 | 301.5691 | 307.7878 | 187.0622 | 134.8835 | 131.013 | 148.0001 | 152.5576 | 129.8951 | 192.7491
424.5805 | 302.5805 | 307.8295 | 187.429 | 135.1851 | 131.3198 | 148.2777 | 152.7897 | 130.0687 | 193.0277
425.5719 | 303.5719 | 307.7505 | 187.8201 | 135.4758 | 131.631 | 148.559 | 153.0078 | 130.2766 | 193.2957
426.5734 | 304.5734 | 307.6958 | 188.1855 | 135.7808 | 131.9289 | 148.8673 | 153.2294 | 130.4974 | 193.5648
427.5748 | 305.5748 | 307.6009 | 188.5726 | 136.0773 | 132.241 | 149.1682 | 153.4497 | 130.7116 | 193.8513
428.5763 | 306.5763 | 307.5455 | 188.9492 | 136.3782 | 132.5423 | 149.4728 | 153.6916 | 130.9176 | 194.1077
429.5777 | 307.5777 | 307.4803 | 189.3114 | 136.6687 | 132.8414 | 149.7697 | 153.9633 | 131.0992 | 194.3772
430.5791 | 308.5791 | 307.4411 | 189.659 | 136.9634 | 133.143 | 150.0531 | 154.142 | 131.2803 | 194.6461
431.5906 | 309.5906 | 307.5355 | 190.0147 | 137.2538 | 133.4512 | 150.346 | 154.3488 | 131.4741 | 194.9062
432.572 | 310.572 | 307.5367 | 190.3353 | 137.5408 | 133.7419 | 150.628 | 154.5385 | 131.6664 | 195.1563
433.5734 | 311.5734 | 307.5296 | 190.6796 | 137.8341 | 134.0496 | 150.9096 | 154.8264 | 131.8655 | 195.4115
434.5749 | 312.5749 | 307.5593 | 191.057 | 138.1174 | 134.3551 | 151.1909 | 155.0593 | 132.0457 | 195.6496
435.5763 | 313.5763 | 307.56 | 191.4171 | 138.4229 | 134.6464 | 151.4751 | 155.2352 | 132.2317 | 195.9084
436.5778 | 314.5778 | 307.572 | 191.7905 | 138.7087 | 134.9479 | 151.7654 | 155.4751 | 132.4463 | 196.1618
437.5692 | 315.5692 | 307.5639 | 192.1742 | 139.0003 | 135.2391 | 152.0435 | 155.7137 | 132.6415 | 196.4003
438.5706 | 316.5706 | 307.5508 | 192.5508 | 139.2903 | 135.5401 | 152.3292 | 155.9625 | 132.8095 | 196.6593
439.5721 | 317.5721 | 307.4631 | 192.9099 | 139.5723 | 135.8369 | 152.6015 | 156.1917 | 133.0015 | 196.9045
440.5735 | 318.5735 | 307.3789 | 193.2568 | 139.8685 | 136.1338 | 152.9052 | 156.3636 | 133.2131 | 197.1374
441.575 | 319.575 | 307.4004 | 193.583 | 140.1575 | 136.4306 | 153.183 | 156.5076 | 133.3988 | 197.3919
442.5764 | 320.5764 | 307.3227 | 193.8942 | 140.4402 | 136.7296 | 153.4765 | 156.7461 | 133.594 | 197.6276
443.5778 | 321.5778 | 307.2836 | 194.1611 | 140.7331 | 137.0209 | 153.7734 | 156.9961 | 133.7782 | 197.8881
444.5693 | 322.5693 | 307.3078 | 194.4867 | 141.0171 | 137.3149 | 154.062 | 157.2169 | 133.9447 | 198.1386
445.5807 | 323.5807 | 307.3518 | 194.8296 | 141.2997 | 137.6106 | 154.3596 | 157.4222 | 134.1437 | 198.3831
446.5721 | 324.5721 | 307.4196 | 195.1558 | 141.5896 | 137.8998 | 154.643 | 157.6365 | 134.3499 | 198.5672
447.5736 | 325.5736 | 307.3982 | 195.3305 | 141.8833 | 138.1996 | 154.9141 | 157.9155 | 134.5558 | 198.8255
448.575 | 326.575 | 307.383 | 195.5539 | 142.1673 | 138.4891 | 155.1998 | 158.1549 | 134.76 | 199.0812
449.5765 | 327.5765 | 307.3731 | 195.802 | 142.4518 | 138.7809 | 155.4684 | 158.3336 | 134.9568 | 199.3232
450.5779 | 328.5779 | 307.3832 | 196.1063 | 142.733 | 139.072 | 155.7419 | 158.6007 | 135.1182 | 199.5584
451.5793 | 329.5793 | 307.3464 | 196.4601 | 143.0117 | 139.3613 | 156.0173 | 158.8469 | 135.3231 | 199.7911
452.5708 | 330.5708 | 307.4037 | 196.7824 | 143.2981 | 139.6441 | 156.2886 | 159.0319 | 135.5102 | 200.0103
453.5722 | 331.5722 | 307.4567 | 197.1071 | 143.5838 | 139.939 | 156.5596 | 159.2865 | 135.7055 | 200.257
454.5736 | 332.5736 | 307.5011 | 197.3995 | 143.8492 | 140.2352 | 156.8279 | 159.5285 | 135.8985 | 200.477
455.5751 | 333.5751 | 307.5928 | 197.6725 | 144.149 | 140.5191 | 157.0872 | 159.7642 | 136.0883 | 200.7134
456.5765 | 334.5765 | 307.7729 | 197.9069 | 144.4281 | 140.8112 | 157.3534 | 159.991 | 136.2806 | 200.935
457.578 | 335.578 | 307.8873 | 198.1728 | 144.7082 | 141.098 | 157.6102 | 160.2022 | 136.456 | 201.1627
458.5794 | 336.5794 | 308.0423 | 198.4654 | 144.9964 | 141.3816 | 157.8627 | 160.4556 | 136.6172 | 201.3935
459.6409 | 337.6409 | 308.1138 | 198.7317 | 145.3065 | 141.687 | 158.1245 | 160.6562 | 136.8327 | 201.6477
460.5723 | 338.5723 | 308.1334 | 198.9797 | 145.5674 | 141.9507 | 158.3706 | 160.8391 | 137.0009 | 201.8513
461.5737 | 339.5737 | 308.2431 | 199.2855 | 145.8447 | 142.2417 | 158.6305 | 160.9522 | 137.1903 | 202.0893
462.5752 | 340.5752 | 308.4005 | 199.5687 | 146.1316 | 142.5295 | 158.9044 | 161.1961 | 137.356 | 202.3146
463.5766 | 341.5766 | 308.5365 | 199.8778 | 146.416 | 142.8096 | 159.1678 | 161.42 | 137.5525 | 202.5315
464.578 | 342.578 | 308.5571 | 200.1832 | 146.6843 | 143.1035 | 159.4281 | 161.5609 | 137.725 | 202.756
465.5795 | 343.5795 | 308.6029 | 200.4844 | 146.9743 | 143.3836 | 159.6951 | 161.8307 | 137.9281 | 202.9807
466.5809 | 344.5809 | 308.7046 | 200.7837 | 147.2501 | 143.6667 | 159.9292 | 162.0404 | 138.1468 | 203.2112
467.5723 | 345.5723 | 308.7782 | 201.0741 | 147.5358 | 143.9593 | 160.1927 | 162.3129 | 138.3151 | 203.4267
468.5738 | 346.5738 | 308.7423 | 201.2862 | 147.8148 | 144.2423 | 160.4419 | 162.5214 | 138.5016 | 203.6681
469.5752 | 347.5752 | 308.7029 | 201.4345 | 148.0893 | 144.5235 | 160.68 | 162.7297 | 138.7143 | 203.8916
470.5767 | 348.5767 | 308.7204 | 201.6322 | 148.3756 | 144.8072 | 160.9374 | 162.9482 | 138.9024 | 204.1014
471.5781 | 349.5781 | 308.8927 | 201.8799 | 148.6568 | 145.1033 | 161.1912 | 163.2209 | 139.104 | 204.3239
472.5795 | 350.5795 | 308.9845 | 202.1472 | 148.9228 | 145.3867 | 161.4337 | 163.3614 | 139.2858 | 204.5476
473.571 | 351.571 | 309.0161 | 202.4427 | 149.213 | 145.6719 | 161.6861 | 163.5647 | 139.4415 | 204.7559
474.5724 | 352.5724 | 309.0762 | 202.6922 | 149.4928 | 145.9564 | 161.9322 | 163.7006 | 139.6039 | 204.9742
475.5738 | 353.5738 | 309.0109 | 202.9659 | 149.766 | 146.2444 | 162.1847 | 163.9797 | 139.7816 | 205.1649
476.5753 | 354.5753 | 308.9134 | 203.2076 | 150.0343 | 146.5208 | 162.4331 | 164.1704 | 139.9379 | 205.3681
477.5767 | 355.5767 | 308.7347 | 203.4438 | 150.3135 | 146.8022 | 162.6649 | 164.3866 | 140.1189 | 205.5684
478.5782 | 356.5782 | 308.5991 | 203.6667 | 150.6018 | 147.0865 | 162.9191 | 164.5747 | 140.3159 | 205.7678
479.5696 | 357.5696 | 308.4668 | 203.8927 | 150.8755 | 147.3749 | 163.1418 | 164.7413 | 140.4833 | 205.9697
480.571 | 358.571 | 308.2542 | 204.1388 | 151.1523 | 147.6502 | 163.3592 | 164.9431 | 140.6689 | 206.1692
481.5725 | 359.5725 | 308.1252 | 204.3489 | 151.4244 | 147.9282 | 163.5957 | 165.1137 | 140.8243 | 206.3748
482.5739 | 360.5739 | 308.0475 | 204.5582 | 151.7084 | 148.2149 | 163.8141 | 165.3678 | 140.9847 | 206.5826
483.5753 | 361.5753 | 308.038 | 204.7267 | 151.9738 | 148.496 | 164.0338 | 165.613 | 141.1633 | 206.7769
484.5768 | 362.5768 | 307.9357 | 204.9334 | 152.2319 | 148.772 | 164.2579 | 165.7939 | 141.3215 | 206.9635
485.5782 | 363.5782 | 307.7527 | 205.1757 | 152.5226 | 149.0447 | 164.492 | 165.9767 | 141.4878 | 207.1602
486.5797 | 364.5797 | 307.7244 | 205.3886 | 152.7791 | 149.3284 | 164.7071 | 166.1378 | 141.6388 | 207.3289
487.5811 | 365.5811 | 307.5831 | 205.5217 | 153.0571 | 149.6105 | 164.9201 | 166.3733 | 141.8081 | 207.5174
488.5725 | 366.5725 | 307.4552 | 205.6752 | 153.3336 | 149.8952 | 165.13 | 166.5156 | 141.9933 | 207.6996
489.574 | 367.574 | 307.3657 | 205.8239 | 153.5906 | 150.1741 | 165.3189 | 166.6986 | 142.1973 | 207.8746
490.5754 | 368.5754 | 307.311 | 206.0434 | 153.8692 | 150.4438 | 165.5073 | 166.8952 | 142.3935 | 208.0483
491.5769 | 369.5769 | 307.2716 | 206.129 | 154.1348 | 150.7221 | 165.7087 | 167.0637 | 142.5345 | 208.2403
492.5783 | 370.5783 | 307.2982 | 206.3111 | 154.4065 | 150.997 | 165.916 | 167.2633 | 142.7128 | 208.4156
493.5797 | 371.5797 | 307.3724 | 206.4584 | 154.6638 | 151.2752 | 166.1257 | 167.4361 | 142.8987 | 208.5743
494.5712 | 372.5712 | 307.3906 | 206.6123 | 154.9358 | 151.5453 | 166.3384 | 167.657 | 143.065 | 208.7601
495.5726 | 373.5726 | 307.3548 | 206.7494 | 155.2107 | 151.8195 | 166.5378 | 167.8608 | 143.2447 | 208.9499
496.574 | 374.574 | 307.3581 | 206.9656 | 155.4574 | 152.0882 | 166.7324 | 167.9804 | 143.4171 | 209.1022
497.5755 | 375.5755 | 307.3523 | 207.1815 | 155.7453 | 152.3585 | 166.9384 | 168.2048 | 143.62 | 209.3059
498.5769 | 376.5769 | 307.3373 | 207.43 | 156.0039 | 152.6305 | 167.1444 | 168.377 | 143.7307 | 209.4714
499.5784 | 377.5784 | 307.3855 | 207.6512 | 156.2609 | 152.901 | 167.363 | 168.5829 | 143.8744 | 209.6492
500.5698 | 378.5698 | 307.3541 | 207.8663 | 156.5219 | 153.1623 | 167.593 | 168.7667 | 144.0243 | 209.8061
501.5712 | 379.5712 | 307.2967 | 208.0296 | 156.7923 | 153.4268 | 167.8438 | 168.9709 | 144.2062 | 209.9809
502.5727 | 380.5727 | 307.2658 | 208.2062 | 157.043 | 153.7015 | 168.0873 | 169.1632 | 144.3605 | 210.1374
503.5741 | 381.5741 | 307.2512 | 208.2914 | 157.3019 | 153.959 | 168.3095 | 169.3498 | 144.4928 | 210.3056
504.5755 | 382.5755 | 307.213 | 208.4686 | 157.5707 | 154.2256 | 168.5421 | 169.5627 | 144.6309 | 210.4862
505.577 | 383.577 | 307.2212 | 208.7002 | 157.8265 | 154.4906 | 168.7583 | 169.701 | 144.8149 | 210.6535
506.5784 | 384.5784 | 307.2827 | 208.9005 | 158.0785 | 154.7648 | 168.9719 | 169.8946 | 144.9584 | 210.8199
507.5698 | 385.5698 | 307.3838 | 209.1062 | 158.3293 | 155.0212 | 169.185 | 170.1034 | 145.0918 | 210.9814
508.5713 | 386.5713 | 307.5053 | 209.3522 | 158.5886 | 155.2881 | 169.3822 | 170.325 | 145.274 | 211.1108
509.5727 | 387.5727 | 307.6278 | 209.567 | 158.8473 | 155.5437 | 169.5878 | 170.4536 | 145.4669 | 211.2798
510.5742 | 388.5742 | 307.7744 | 209.6531 | 159.1076 | 155.7996 | 169.7965 | 170.7244 | 145.6326 | 211.4407
511.5756 | 389.5756 | 307.8586 | 209.7805 | 159.3552 | 156.0655 | 169.9827 | 170.8789 | 145.7767 | 211.6123
512.577 | 390.577 | 307.9465 | 209.9194 | 159.6059 | 156.3195 | 170.1816 | 171.0984 | 145.9369 | 211.7765
513.5785 | 391.5785 | 307.9937 | 210.0397 | 159.8746 | 156.576 | 170.3746 | 171.2321 | 146.1024 | 211.9379
514.5799 | 392.5799 | 307.9344 | 210.2346 | 160.1257 | 156.8361 | 170.597 | 171.3117 | 146.281 | 212.1115
515.5714 | 393.5714 | 307.9011 | 210.47 | 160.3776 | 157.0968 | 170.7925 | 171.4813 | 146.4291 | 212.2806
516.5728 | 394.5728 | 307.8614 | 210.6894 | 160.6309 | 157.3551 | 171.0047 | 171.6877 | 146.5493 | 212.4497
517.5742 | 395.5742 | 307.8586 | 210.8577 | 160.8815 | 157.6002 | 171.216 | 171.8674 | 146.7022 | 212.5877
518.5757 | 396.5757 | 307.8165 | 211.0359 | 161.1282 | 157.8625 | 171.4244 | 172.1096 | 146.8345 | 212.751
519.5771 | 397.5771 | 307.82 | 211.1406 | 161.3781 | 158.1102 | 171.633 | 172.2175 | 147.0238 | 212.9308
520.5786 | 398.5786 | 307.9584 | 211.1212 | 161.631 | 158.3622 | 171.8512 | 172.414 | 147.1706 | 213.0731
521.57 | 399.57 | 308.0268 | 211.1349 | 161.8779 | 158.6191 | 172.0821 | 172.6257 | 147.3141 | 213.2432
522.5714 | 400.5714 | 308.1271 | 211.0489 | 162.126 | 158.8591 | 172.3033 | 172.8368 | 147.4686 | 213.3826
523.5729 | 401.5729 | 308.1945 | 210.9277 | 162.3724 | 159.1162 | 172.5261 | 173.053 | 147.6078 | 213.5427
524.5743 | 402.5743 | 308.3183 | 211.0485 | 162.617 | 159.3763 | 172.7107 | 173.2237 | 147.7501 | 213.6908
525.5757 | 403.5757 | 308.454 | 211.2612 | 162.8588 | 159.6233 | 172.9224 | 173.4255 | 147.8992 | 213.8144
526.5772 | 404.5772 | 308.6087 | 211.5018 | 163.1096 | 159.8745 | 173.1097 | 173.6183 | 148.0184 | 213.9652
527.5786 | 405.5786 | 308.6925 | 211.7633 | 163.3362 | 160.1124 | 173.306 | 173.7598 | 148.1792 | 214.1033
528.57 | 406.57 | 308.6413 | 211.9401 | 163.5855 | 160.3624 | 173.5116 | 173.8815 | 148.3383 | 214.2457
529.5715 | 407.5715 | 308.6707 | 211.9618 | 163.8406 | 160.6072 | 173.707 | 174.1036 | 148.4418 | 214.3941
530.5729 | 408.5729 | 308.8468 | 211.863 | 164.0657 | 160.8564 | 173.9282 | 174.3258 | 148.5895 | 214.5601
531.5744 | 409.5744 | 308.8654 | 211.7989 | 164.3084 | 161.1003 | 174.1429 | 174.5308 | 148.6909 | 214.697
532.5758 | 410.5758 | 308.8607 | 211.9739 | 164.5555 | 161.3454 | 174.3428 | 174.7354 | 148.8472 | 214.8477
533.5772 | 411.5772 | 308.8268 | 212.1008 | 164.788 | 161.5869 | 174.5599 | 174.9227 | 148.9584 | 214.9896
534.5787 | 412.5787 | 308.8168 | 212.2787 | 165.0336 | 161.8364 | 174.7835 | 175.1268 | 149.1178 | 215.1344
535.5801 | 413.5801 | 308.7987 | 212.5053 | 165.2689 | 162.0766 | 174.9855 | 175.3085 | 149.261 | 215.2572
536.5716 | 414.5716 | 308.6696 | 212.7427 | 165.519 | 162.3177 | 175.1818 | 175.4547 | 149.4075 | 215.4116
537.573 | 415.573 | 308.6588 | 212.9006 | 165.7522 | 162.5529 | 175.3782 | 175.5856 | 149.5411 | 215.5505
538.5744 | 416.5744 | 308.6037 | 213.0258 | 165.9767 | 162.7958 | 175.5762 | 175.7221 | 149.6151 | 215.6615
539.5759 | 417.5759 | 308.6319 | 213.1519 | 166.2171 | 163.0331 | 175.7703 | 175.9183 | 149.7531 | 215.8195
540.5773 | 418.5773 | 308.5106 | 213.1259 | 166.4611 | 163.2832 | 175.9565 | 176.0556 | 149.9425 | 215.9617
541.5687 | 419.5687 | 308.4231 | 213.2745 | 166.687 | 163.5179 | 176.1428 | 176.2221 | 150.0773 | 216.0998
542.5702 | 420.5702 | 308.3367 | 213.3958 | 166.9285 | 163.7537 | 176.329 | 176.4873 | 150.2226 | 216.2188
543.5716 | 421.5716 | 308.2464 | 213.5769 | 167.1483 | 163.9948 | 176.5126 | 176.5962 | 150.3059 | 216.3662
544.5731 | 422.5731 | 308.1965 | 213.7836 | 167.3874 | 164.2356 | 176.685 | 176.7598 | 150.458 | 216.4849
545.5745 | 423.5745 | 308.1642 | 213.9741 | 167.6069 | 164.4793 | 176.8566 | 176.9092 | 150.6019 | 216.5978
546.5759 | 424.5759 | 308.174 | 214.0875 | 167.8402 | 164.7181 | 177.019 | 177.1294 | 150.767 | 216.7194
547.5774 | 425.5774 | 308.1048 | 214.217 | 168.0747 | 164.9495 | 177.1762 | 177.2664 | 150.9201 | 216.8455
548.5688 | 426.5688 | 308.1009 | 214.3227 | 168.2971 | 165.1945 | 177.3398 | 177.4015 | 151.0857 | 216.9676
549.5702 | 427.5702 | 308.1151 | 214.5069 | 168.5314 | 165.4171 | 177.4877 | 177.5518 | 151.1997 | 217.0935
550.5717 | 428.5717 | 308.0346 | 214.694 | 168.7607 | 165.6551 | 177.6538 | 177.6931 | 151.3223 | 217.2234
551.5731 | 429.5731 | 307.8803 | 214.859 | 168.9762 | 165.8883 | 177.8058 | 177.8266 | 151.4226 | 217.3408
552.5746 | 430.5746 | 307.7809 | 215.0445 | 169.2093 | 166.1174 | 177.9673 | 178.0059 | 151.5519 | 217.4558
553.576 | 431.576 | 307.6371 | 215.2152 | 169.4339 | 166.349 | 178.1203 | 178.1659 | 151.6699 | 217.5692
554.6075 | 432.6075 | 307.5612 | 215.4042 | 169.6614 | 166.5809 | 178.2986 | 178.2796 | 151.7958 | 217.6941
555.5789 | 433.5789 | 307.4195 | 215.5796 | 169.8921 | 166.8053 | 178.4511 | 178.3182 | 151.9478 | 217.8062
556.5803 | 434.5803 | 307.2581 | 215.6708 | 170.1175 | 167.03 | 178.6237 | 178.4366 | 152.0619 | 217.9081
557.5717 | 435.5717 | 307.1381 | 215.823 | 170.3252 | 167.2627 | 178.7808 | 178.6555 | 152.1611 | 218.0307
558.5732 | 436.5732 | 307.0842 | 215.9992 | 170.5595 | 167.4851 | 178.9377 | 178.849 | 152.3159 | 218.1279
559.5746 | 437.5746 | 307.0811 | 216.1115 | 170.7786 | 167.7131 | 179.0985 | 178.9811 | 152.4299 | 218.2368
560.5761 | 438.5761 | 307.0349 | 216.0977 | 171.0058 | 167.9428 | 179.2362 | 179.1709 | 152.5544 | 218.3368
561.5775 | 439.5775 | 307.0284 | 216.1606 | 171.2284 | 168.1619 | 179.383 | 179.3395 | 152.7025 | 218.4627
562.5789 | 440.5789 | 307.0733 | 216.3129 | 171.4533 | 168.3815 | 179.5208 | 179.466 | 152.8883 | 218.5845
563.5704 | 441.5704 | 307.0973 | 216.5162 | 171.671 | 168.6098 | 179.6654 | 179.6256 | 153.054 | 218.7053
564.5718 | 442.5718 | 307.1153 | 216.7355 | 171.8952 | 168.8277 | 179.8172 | 179.786 | 153.1947 | 218.805
565.5733 | 443.5733 | 307.0806 | 216.9319 | 172.1065 | 169.0515 | 179.9702 | 179.8736 | 153.3231 | 218.9199
566.5747 | 444.5747 | 307.1092 | 217.0989 | 172.3392 | 169.2698 | 180.1241 | 179.9829 | 153.4576 | 219.0468
567.5761 | 445.5761 | 307.0953 | 217.3254 | 172.55 | 169.4936 | 180.2891 | 180.0929 | 153.5759 | 219.1493
568.5776 | 446.5776 | 307.0687 | 217.5177 | 172.7635 | 169.7152 | 180.4605 | 180.2215 | 153.6995 | 219.258
569.579 | 447.579 | 306.9974 | 217.683 | 172.9915 | 169.9343 | 180.6197 | 180.3652 | 153.8091 | 219.3804
570.5704 | 448.5704 | 307.0477 | 217.8781 | 173.1994 | 170.1484 | 180.7838 | 180.5732 | 153.9706 | 219.4966
571.5719 | 449.5719 | 307.1683 | 218.0989 | 173.4324 | 170.3802 | 180.9434 | 180.7159 | 154.0873 | 219.5988
572.5733 | 450.5733 | 307.1798 | 218.1764 | 173.6499 | 170.5926 | 181.0929 | 180.7595 | 154.2011 | 219.7304
573.5748 | 451.5748 | 307.336 | 218.2126 | 173.8472 | 170.8147 | 181.2405 | 180.8514 | 154.3365 | 219.8344
574.5762 | 452.5762 | 307.4182 | 218.4005 | 174.0701 | 171.0382 | 181.3888 | 181.0986 | 154.4628 | 219.9463
575.5776 | 453.5776 | 307.4184 | 218.5937 | 174.2893 | 171.2511 | 181.5281 | 181.2696 | 154.5916 | 220.0606
576.5791 | 454.5791 | 307.4082 | 218.7369 | 174.5029 | 171.4659 | 181.69 | 181.383 | 154.7521 | 220.1792
577.5805 | 455.5805 | 307.369 | 218.9061 | 174.7182 | 171.6853 | 181.8336 | 181.4715 | 154.895 | 220.2904
578.5719 | 456.5719 | 307.3125 | 219.0712 | 174.9389 | 171.9056 | 182.0123 | 181.6417 | 155.02 | 220.3784
579.5734 | 457.5734 | 307.3677 | 219.2485 | 175.1519 | 172.1204 | 182.1765 | 181.8257 | 155.1619 | 220.5036
580.5748 | 458.5748 | 307.467 | 219.4101 | 175.3684 | 172.3377 | 182.3457 | 182.0355 | 155.3395 | 220.6237
581.5763 | 459.5763 | 307.5396 | 219.5798 | 175.5766 | 172.5585 | 182.5171 | 182.1992 | 155.4691 | 220.7361
582.5777 | 460.5777 | 307.6464 | 219.5906 | 175.7874 | 172.7712 | 182.6757 | 182.3683 | 155.6127 | 220.8574
583.5791 | 461.5791 | 307.6527 | 219.7372 | 176.0083 | 172.9821 | 182.8443 | 182.5496 | 155.7426 | 220.9726
584.5706 | 462.5706 | 307.643 | 219.8397 | 176.2118 | 173.1982 | 183.0028 | 182.684 | 155.8761 | 221.0994
585.572 | 463.572 | 307.6657 | 220.0108 | 176.4314 | 173.4089 | 183.1551 | 182.8003 | 156.0229 | 221.2079
586.5735 | 464.5735 | 307.6107 | 220.1038 | 176.6321 | 173.619 | 183.3043 | 182.8893 | 156.1824 | 221.2996
587.5749 | 465.5749 | 307.5117 | 220.2512 | 176.8464 | 173.8345 | 183.4623 | 183.0925 | 156.2991 | 221.4152
588.5763 | 466.5763 | 307.438 | 220.4104 | 177.0526 | 174.0437 | 183.6036 | 183.2965 | 156.4183 | 221.5226
589.5778 | 467.5778 | 307.3909 | 220.5271 | 177.2657 | 174.261 | 183.7804 | 183.4934 | 156.5394 | 221.6326
590.5692 | 468.5692 | 307.4369 | 220.681 | 177.4735 | 174.4812 | 183.9403 | 183.5588 | 156.6678 | 221.7333
591.5706 | 469.5706 | 307.3886 | 220.8394 | 177.6708 | 174.6879 | 184.1088 | 183.6972 | 156.8108 | 221.8314
592.5721 | 470.5721 | 307.3998 | 221.014 | 177.8917 | 174.8976 | 184.2631 | 183.7945 | 156.9067 | 221.9527
593.5735 | 471.5735 | 307.4174 | 221.1698 | 178.102 | 175.1011 | 184.4242 | 183.9506 | 157.0589 | 222.0575
594.575 | 472.575 | 307.5452 | 221.3447 | 178.3042 | 175.3199 | 184.5871 | 184.1832 | 157.1645 | 222.1738
595.5764 | 473.5764 | 307.5965 | 221.4883 | 178.5022 | 175.5312 | 184.7521 | 184.3601 | 157.309 | 222.2753
596.5778 | 474.5778 | 307.612 | 221.6632 | 178.7112 | 175.7404 | 184.8945 | 184.4505 | 157.4531 | 222.4125
597.5793 | 475.5793 | 307.5544 | 221.7575 | 178.924 | 175.9435 | 185.061 | 184.5208 | 157.5851 | 222.5183
598.5807 | 476.5807 | 307.539 | 221.8772 | 179.1225 | 176.1499 | 185.2214 | 184.7132 | 157.7214 | 222.6326
599.5721 | 477.5721 | 307.4646 | 221.9968 | 179.3322 | 176.3545 | 185.3735 | 184.9384 | 157.8403 | 222.7318
600.5736 | 478.5736 | 307.4162 | 222.163 | 179.5322 | 176.5547 | 185.5177 | 185.1474 | 157.9807 | 222.8386
601.575 | 479.575 | 307.3812 | 222.2887 | 179.7258 | 176.7693 | 185.6748 | 185.3291 | 158.0827 | 222.9486
602.5765 | 480.5765 | 307.3511 | 222.4459 | 179.9296 | 176.9726 | 185.827 | 185.4874 | 158.2343 | 223.0619
603.5779 | 481.5779 | 307.334 | 222.5887 | 180.1283 | 177.1746 | 185.9847 | 185.6383 | 158.3444 | 223.1552
604.5793 | 482.5793 | 307.3895 | 222.7524 | 180.3299 | 177.3792 | 186.1163 | 185.7855 | 158.498 | 223.2576
605.5708 | 483.5708 | 307.4419 | 222.9037 | 180.5345 | 177.5835 | 186.2598 | 185.9595 | 158.6414 | 223.3454
606.5722 | 484.5722 | 307.4247 | 223.0517 | 180.7559 | 177.7864 | 186.408 | 185.9906 | 158.7962 | 223.4675
607.5736 | 485.5736 | 307.4684 | 223.1728 | 180.9549 | 177.9816 | 186.5639 | 186.2522 | 158.9128 | 223.5594
608.5751 | 486.5751 | 307.5515 | 223.1756 | 181.1654 | 178.1885 | 186.7034 | 186.4307 | 159.0399 | 223.6614
609.5765 | 487.5765 | 307.6421 | 223.1988 | 181.3418 | 178.3939 | 186.8524 | 186.5999 | 159.1492 | 223.7562
610.578 | 488.578 | 307.6373 | 223.3116 | 181.5561 | 178.5834 | 186.9929 | 186.6956 | 159.2417 | 223.8621
611.5694 | 489.5694 | 307.6409 | 223.3862 | 181.7488 | 178.7934 | 187.1394 | 186.8075 | 159.4042 | 223.9649
612.5708 | 490.5708 | 307.7035 | 223.3123 | 181.9623 | 178.9845 | 187.2682 | 186.878 | 159.5263 | 224.0439
613.5723 | 491.5723 | 307.7099 | 223.4776 | 182.1542 | 179.1788 | 187.4076 | 186.9897 | 159.6709 | 224.1361
614.5737 | 492.5737 | 307.6686 | 223.6906 | 182.3578 | 179.3888 | 187.5558 | 187.0911 | 159.7362 | 224.2237
615.5752 | 493.5752 | 307.6477 | 223.8118 | 182.5477 | 179.5853 | 187.6869 | 187.1939 | 159.8718 | 224.3173
616.5766 | 494.5766 | 307.6742 | 223.8806 | 182.739 | 179.7835 | 187.8058 | 187.3672 | 159.9572 | 224.4178
617.578 | 495.578 | 307.7143 | 223.7092 | 182.9488 | 179.9911 | 187.9313 | 187.4822 | 160.0456 | 224.4874
618.5795 | 496.5795 | 307.7348 | 223.6883 | 183.1529 | 180.183 | 188.0521 | 187.6913 | 160.164 | 224.6033
619.5809 | 497.5809 | 307.7139 | 223.8671 | 183.3335 | 180.3836 | 188.1851 | 187.8974 | 160.3015 | 224.6867
620.5723 | 498.5723 | 307.6996 | 224.0442 | 183.5379 | 180.5784 | 188.3097 | 188.0337 | 160.3903 | 224.7751
621.5738 | 499.5738 | 307.6931 | 224.2567 | 183.7248 | 180.7792 | 188.4427 | 188.2013 | 160.5613 | 224.8791
622.5752 | 500.5752 | 307.7138 | 224.4179 | 183.9245 | 180.9796 | 188.5939 | 188.3527 | 160.6379 | 224.9557
623.5767 | 501.5767 | 307.6206 | 224.6246 | 184.1101 | 181.1807 | 188.7352 | 188.4153 | 160.7395 | 225.0541
624.5781 | 502.5781 | 307.564 | 224.7384 | 184.3093 | 181.3746 | 188.8737 | 188.5238 | 160.8469 | 225.1418
625.5795 | 503.5795 | 307.5252 | 224.7672 | 184.4992 | 181.5748 | 189.0095 | 188.5824 | 160.9726 | 225.2279
626.571 | 504.571 | 307.3605 | 224.8669 | 184.7098 | 181.7683 | 189.1302 | 188.642 | 161.145 | 225.328
627.5724 | 505.5724 | 307.32 | 225.0442 | 184.8925 | 181.9608 | 189.2572 | 188.7564 | 161.278 | 225.4089
628.5738 | 506.5738 | 307.3327 | 225.1763 | 185.0861 | 182.1553 | 189.3777 | 188.8884 | 161.4026 | 225.473
629.5753 | 507.5753 | 307.2842 | 225.3343 | 185.2735 | 182.3518 | 189.513 | 189.066 | 161.5579 | 225.5516
630.5767 | 508.5767 | 307.2771 | 225.4242 | 185.4658 | 182.5417 | 189.6446 | 189.2816 | 161.6924 | 225.6412
631.5782 | 509.5782 | 307.1477 | 225.4935 | 185.6567 | 182.7369 | 189.7734 | 189.4739 | 161.821 | 225.7358
632.5696 | 510.5696 | 307.0177 | 225.5424 | 185.8433 | 182.9302 | 189.9036 | 189.522 | 161.9567 | 225.8103
633.571 | 511.571 | 306.9387 | 225.3242 | 186.0284 | 183.1273 | 190.0336 | 189.5768 | 162.0259 | 225.8921
634.5725 | 512.5725 | 306.9252 | 225.4571 | 186.2164 | 183.3157 | 190.1699 | 189.748 | 162.0883 | 225.9582
635.5739 | 513.5739 | 306.8937 | 225.5931 | 186.4003 | 183.5046 | 190.2812 | 189.9681 | 162.1695 | 226.0587
636.5754 | 514.5754 | 306.8344 | 225.7129 | 186.5865 | 183.6972 | 190.4268 | 189.9638 | 162.2527 | 226.1427
637.5768 | 515.5768 | 306.8212 | 225.5726 | 186.7724 | 183.8771 | 190.5383 | 190.1329 | 162.3747 | 226.2115
638.5782 | 516.5782 | 306.8065 | 225.384 | 186.947 | 184.0823 | 190.6733 | 190.2168 | 162.478 | 226.2751
639.6097 | 517.6097 | 306.8262 | 225.4028 | 187.1461 | 184.2788 | 190.7954 | 190.3523 | 162.6391 | 226.3662
640.5811 | 518.5811 | 306.8431 | 225.561 | 187.3213 | 184.4508 | 190.9166 | 190.5143 | 162.7192 | 226.4444
641.5725 | 519.5725 | 306.8234 | 225.7823 | 187.5006 | 184.6419 | 191.0374 | 190.5857 | 162.852 | 226.5075
642.574 | 520.574 | 306.8817 | 225.9026 | 187.6755 | 184.8303 | 191.1568 | 190.5734 | 162.9606 | 226.5845
643.5754 | 521.5754 | 307.0816 | 225.8858 | 187.8648 | 185.003 | 191.2823 | 190.5309 | 163.0943 | 226.646
644.5769 | 522.5769 | 307.2329 | 225.7145 | 188.0471 | 185.1874 | 191.3898 | 190.7088 | 163.2208 | 226.7127
645.5783 | 523.5783 | 307.3603 | 225.673 | 188.2237 | 185.3743 | 191.5136 | 190.9049 | 163.3167 | 226.7838
646.5797 | 524.5797 | 307.4876 | 225.8676 | 188.4018 | 185.5529 | 191.6251 | 191.1696 | 163.374 | 226.8608
647.5712 | 525.5712 | 307.5343 | 226.0701 | 188.577 | 185.7327 | 191.748 | 191.22 | 163.5316 | 226.9185
648.5726 | 526.5726 | 307.4466 | 226.2033 | 188.753 | 185.9208 | 191.86 | 191.2675 | 163.6061 | 226.9555
649.574 | 527.574 | 307.414 | 226.0872 | 188.9323 | 186.0982 | 191.9874 | 191.3585 | 163.7549 | 227.0104
650.5755 | 528.5755 | 307.4078 | 226.164 | 189.0957 | 186.2778 | 192.1072 | 191.4208 | 163.852 | 227.0701
651.5769 | 529.5769 | 307.4348 | 226.3991 | 189.2699 | 186.4549 | 192.2306 | 191.6317 | 163.9358 | 227.1354
652.5784 | 530.5784 | 307.3703 | 226.621 | 189.4449 | 186.6376 | 192.3585 | 191.7666 | 164.0655 | 227.1998
653.5698 | 531.5698 | 307.3163 | 226.833 | 189.6273 | 186.8228 | 192.4773 | 191.8842 | 164.1143 | 227.2717
654.5712 | 532.5712 | 307.3292 | 227.0092 | 189.788 | 186.9976 | 192.5952 | 192.0568 | 164.2612 | 227.3479
655.5727 | 533.5727 | 307.1902 | 227.1428 | 189.9609 | 187.1792 | 192.719 | 192.2068 | 164.4008 | 227.4157
656.5741 | 534.5741 | 307.0952 | 227.2364 | 190.1393 | 187.3557 | 192.8321 | 192.4116 | 164.4911 | 227.4941
657.5755 | 535.5755 | 307.0495 | 227.0503 | 190.316 | 187.5302 | 192.9502 | 192.3324 | 164.5899 | 227.5743
658.577 | 536.577 | 307.004 | 226.8883 | 190.4739 | 187.7063 | 193.0749 | 192.5442 | 164.6931 | 227.6305
659.5784 | 537.5784 | 306.9472 | 226.863 | 190.6492 | 187.8833 | 193.1857 | 192.6364 | 164.7917 | 227.7051
660.5799 | 538.5799 | 306.9008 | 227.0896 | 190.8132 | 188.0511 | 193.3112 | 192.6712 | 164.912 | 227.7605
661.5713 | 539.5713 | 306.884 | 227.207 | 190.9868 | 188.2295 | 193.4303 | 192.651 | 165.0223 | 227.8261
662.5727 | 540.5727 | 306.8525 | 227.1949 | 191.1498 | 188.4092 | 193.5474 | 192.7566 | 165.1091 | 227.8845
663.5742 | 541.5742 | 306.8594 | 227.253 | 191.3169 | 188.59 | 193.6718 | 193.0383 | 165.1749 | 227.9532
664.5756 | 542.5756 | 306.9026 | 227.3334 | 191.485 | 188.7607 | 193.793 | 193.2058 | 165.2737 | 228.026
665.5771 | 543.5771 | 306.8412 | 227.3347 | 191.6479 | 188.9394 | 193.9212 | 193.3963 | 165.4067 | 228.0959
666.5785 | 544.5785 | 306.8274 | 227.5723 | 191.8021 | 189.106 | 194.0374 | 193.439 | 165.4369 | 228.1657
667.5799 | 545.5799 | 306.9187 | 227.7651 | 191.9736 | 189.279 | 194.1611 | 193.4747 | 165.518 | 228.26
668.5714 | 546.5714 | 306.9852 | 227.9038 | 192.1329 | 189.4485 | 194.2848 | 193.7127 | 165.6404 | 228.3102
669.5728 | 547.5728 | 306.9713 | 228.0545 | 192.2961 | 189.6261 | 194.409 | 193.824 | 165.7032 | 228.3711
670.5742 | 548.5742 | 306.9443 | 228.3067 | 192.4531 | 189.7936 | 194.5337 | 193.803 | 165.7541 | 228.4413
671.5757 | 549.5757 | 306.9088 | 228.5444 | 192.6193 | 189.9611 | 194.6544 | 193.8718 | 165.9222 | 228.4812
672.5771 | 550.5771 | 306.8535 | 228.6759 | 192.7745 | 190.1333 | 194.7654 | 194.0107 | 166.0603 | 228.5596
673.5685 | 551.5685 | 306.8438 | 228.797 | 192.9403 | 190.2965 | 194.8939 | 194.0441 | 166.1631 | 228.6231
674.57 | 552.57 | 306.7993 | 228.7947 | 193.1015 | 190.4665 | 195.0268 | 194.1722 | 166.2365 | 228.6676
675.5714 | 553.5714 | 306.6238 | 228.917 | 193.2633 | 190.6236 | 195.1468 | 194.2601 | 166.3459 | 228.7547
676.5729 | 554.5729 | 306.5124 | 229.0264 | 193.4145 | 190.8056 | 195.2715 | 194.2172 | 166.4629 | 228.8068
677.5743 | 555.5743 | 306.4724 | 229.2248 | 193.5729 | 190.9624 | 195.3955 | 194.4236 | 166.5814 | 228.8716
678.5757 | 556.5757 | 306.4272 | 229.0902 | 193.7286 | 191.1359 | 195.5197 | 194.456 | 166.7151 | 228.9271
679.5772 | 557.5772 | 306.4215 | 229.0148 | 193.8904 | 191.2995 | 195.636 | 194.416 | 166.6992 | 228.9856
680.5786 | 558.5786 | 306.4979 | 228.8605 | 194.0443 | 191.4625 | 195.7616 | 194.6509 | 166.8177 | 229.0355
681.5801 | 559.5801 | 306.4911 | 229.0945 | 194.2119 | 191.6256 | 195.8755 | 194.8364 | 166.9264 | 229.0746 | Time of first failure
682.5715 | 560.5715 | 306.44 | 228.9582 | 194.3605 | 191.7974 | 196.0054 | 194.7306 | 167.0497 | 229.1234 | 560 | 0
683.5729 | 561.5729 | 306.4745 | 229.1718 | 194.5228 | 191.9559 | 196.1088 | 194.8974 | 167.1679 | 229.1814 | 560 | 900
684.5744 | 562.5744 | 306.4432 | 229.1833 | 194.6712 | 192.1114 | 196.2303 | 195.1338 | 167.2593 | 229.2428
685.5758 | 563.5758 | 306.4689 | 229.4087 | 194.832 | 192.2687 | 196.35 | 195.3046 | 167.3402 | 229.3113
686.5772 | 564.5772 | 306.4262 | 229.5914 | 194.9937 | 192.4245 | 196.4523 | 195.4603 | 167.4411 | 229.3486
687.5787 | 565.5787 | 306.3295 | 229.8558 | 195.1392 | 192.5815 | 196.5775 | 195.3789 | 167.5359 | 229.4122
688.5801 | 566.5801 | 306.3357 | 230.0799 | 195.2962 | 192.7481 | 196.6833 | 195.5174 | 167.6655 | 229.4854
689.5716 | 567.5716 | 306.3378 | 229.919 | 195.4386 | 192.9029 | 196.7815 | 195.4768 | 167.7345 | 229.5076
690.573 | 568.573 | 306.4124 | 229.9713 | 195.6147 | 193.0564 | 196.8753 | 195.4535 | 167.8872 | 229.5573
691.5744 | 569.5744 | 306.3854 | 229.9993 | 195.7573 | 193.2121 | 196.9959 | 195.6848 | 167.9974 | 229.5976
692.5759 | 570.5759 | 306.3931 | 230.1164 | 195.9141 | 193.3759 | 197.0815 | 195.7945 | 168.0961 | 229.6721
693.5773 | 571.5773 | 306.4622 | 230.2404 | 196.0667 | 193.5197 | 197.2009 | 196.0647 | 168.2254 | 229.7226
694.5788 | 572.5788 | 306.5132 | 230.4575 | 196.2185 | 193.6799 | 197.2897 | 196.173 | 168.3331 | 229.7801
695.5702 | 573.5702 | 306.5189 | 230.5294 | 196.3729 | 193.8494 | 197.4047 | 196.4767 | 168.427 | 229.8167
696.5716 | 574.5716 | 306.528 | 230.5122 | 196.519 | 194.0012 | 197.5094 | 196.6056 | 168.5552 | 229.8816
697.5731 | 575.5731 | 306.6554 | 230.6998 | 196.6676 | 194.1491 | 197.615 | 196.6695 | 168.6874 | 229.9612
698.5745 | 576.5745 | 306.7998 | 231.0231 | 196.8154 | 194.3042 | 197.7227 | 196.6324 | 168.7779 | 230.023
699.5759 | 577.5759 | 306.9432 | 231.2103 | 196.9653 | 194.4555 | 197.8301 | 196.8758 | 168.9276 | 230.0673
700.5774 | 578.5774 | 307.058 | 231.4424 | 197.1252 | 194.6068 | 197.9563 | 196.9295 | 169.0251 | 230.1248
701.5688 | 579.5688 | 307.1944 | 231.4615 | 197.263 | 194.6795 | 198.3184 | 197.2633 | 169.0769 | 230.1476
702.5803 | 580.5803 | 307.3834 | 231.8428 | 197.4106 | 194.9126 | 198.1903 | 197.3358 | 169.2196 | 230.2643
703.5717 | 581.5717 | 307.4999 | 231.9812 | 197.5654 | 195.0643 | 198.3021 | 197.3913 | 169.3611 | 230.3385
704.5731 | 582.5731 | 307.5898 | 232.0169 | 197.7075 | 195.2149 | 198.4079 | 197.5802 | 169.4964 | 230.4124
705.5746 | 583.5746 | 307.6817 | 232.0665 | 197.8568 | 195.3645 | 198.5174 | 197.8926 | 169.5951 | 230.4788
706.576 | 584.576 | 307.7508 | 231.9383 | 198.0004 | 195.5105 | 198.633 | 197.841 | 169.6229 | 230.5305
707.5774 | 585.5774 | 307.8179 | 232.0914 | 198.1464 | 195.6603 | 198.7567 | 197.9297 | 169.7442 | 230.6097
708.5789 | 586.5789 | 307.8979 | 232.0239 | 198.2924 | 195.8109 | 198.8679 | 197.9209 | 169.8936 | 230.674
709.5703 | 587.5703 | 307.9933 | 232.0001 | 198.4397 | 195.9549 | 198.9765 | 198.0553 | 169.9908 | 230.7361
710.5718 | 588.5718 | 308.0524 | 231.9005 | 198.5872 | 196.1106 | 199.0796 | 198.2627 | 170.0822 | 230.7931
711.5732 | 589.5732 | 308.0679 | 232.0979 | 198.7268 | 196.2433 | 199.1982 | 198.4671 | 170.244 | 230.8525
712.5746 | 590.5746 | 308.1695 | 231.9639 | 198.8749 | 196.3953 | 199.3174 | 198.6298 | 170.3546 | 230.9109
713.5761 | 591.5761 | 308.3596 | 232.1942 | 199.0134 | 196.5338 | 199.4296 | 198.809 | 170.5035 | 230.9545
714.5775 | 592.5775 | 308.483 | 232.3461 | 199.1587 | 196.6794 | 199.5525 | 198.9624 | 170.5829 | 231.0325
715.5689 | 593.5689 | 308.504 | 232.3347 | 199.2949 | 196.8199 | 199.6652 | 198.9635 | 170.6694 | 231.0681
716.5704 | 594.5704 | 308.4459 | 232.2416 | 199.441 | 196.9642 | 199.8068 | 199.0923 | 170.7592 | 231.1172
717.5718 | 595.5718 | 308.528 | 232.1709 | 199.5831 | 197.1082 | 199.9185 | 199.2816 | 170.8774 | 231.1727
718.5733 | 596.5733 | 308.6187 | 232.4524 | 199.7154 | 197.2522 | 200.0448 | 199.5154 | 170.9846 | 231.2189
719.5747 | 597.5747 | 308.6542 | 232.7929 | 199.866 | 197.3898 | 200.1715 | 199.6471 | 171.1263 | 231.2743
720.5761 | 598.5761 | 308.6227 | 232.7711 | 200.0019 | 197.5312 | 200.2995 | 199.7103 | 171.2023 | 231.3317
721.5776 | 599.5776 | 308.6397 | 232.8252 | 200.1299 | 197.6741 | 200.4027 | 199.8762 | 171.2945 | 231.4014
722.569 | 600.569 | 308.546 | 232.9724 | 200.2698 | 197.8161 | 200.5308 | 199.887 | 171.4276 | 231.4631
723.5704 | 601.5704 | 308.5066 | 233.3551 | 200.4162 | 197.9547 | 200.6493 | 199.8999 | 171.5574 | 231.5189
724.5719 | 602.5719 | 308.5328 | 233.5856 | 200.5501 | 198.0972 | 200.7722 | 199.8356 | 171.6767 | 231.5797
725.5733 | 603.5733 | 308.5174 | 233.3235 | 200.6853 | 198.233 | 200.8885 | 199.9539 | 171.7332 | 231.6575
726.5748 | 604.5748 | 308.4559 | 233.4856 | 200.828 | 198.37 | 201.0113 | 200.0126 | 171.8131 | 231.7152
727.5762 | 605.5762 | 308.4615 | 233.7285 | 200.9558 | 198.5009 | 201.1439 | 200.1576 | 171.9099 | 231.7943
728.5776 | 606.5776 | 308.5288 | 233.9011 | 201.0995 | 198.6431 | 201.2533 | 200.2601 | 171.9924 | 231.8493
729.5791 | 607.5791 | 308.6618 | 234.1124 | 201.2318 | 198.7828 | 201.3824 | 200.512 | 172.1247 | 231.9032
730.5705 | 608.5705 | 308.7191 | 234.2003 | 201.365 | 198.9136 | 201.5198 | 200.4938 | 172.2137 | 231.9533
731.5719 | 609.5719 | 308.722 | 234.3779 | 201.4929 | 199.0509 | 201.6408 | 200.6252 | 172.3492 | 232.0144
732.5734 | 610.5734 | 308.7626 | 234.5666 | 201.6396 | 199.185 | 201.7591 | 200.6916 | 172.4867 | 232.0776
733.5748 | 611.5748 | 308.7529 | 234.7656 | 201.7753 | 199.3263 | 201.8924 | 200.5763 | 172.559 | 232.1166
734.5763 | 612.5763 | 308.7187 | 234.7285 | 201.9054 | 199.4535 | 202.0217 | 200.7972 | 172.572 | 232.1786
735.6578 | 613.6578 | 308.6199 | 234.9965 | 202.0541 | 199.6018 | 202.1434 | 200.8705 | 172.6322 | 232.2336
736.5791 | 614.5791 | 308.5817 | 235.0698 | 202.1739 | 199.7279 | 202.2603 | 201.0113 | 172.7471 | 232.3017
737.5706 | 615.5706 | 308.5228 | 234.8452 | 202.3101 | 199.8582 | 202.4042 | 201.2734 | 172.8211 | 232.3531
738.572 | 616.572 | 308.5242 | 234.7889 | 202.4526 | 199.9962 | 202.5266 | 201.4726 | 172.944 | 232.4191
739.5735 | 617.5735 | 308.5782 | 235.0488 | 202.5749 | 200.1312 | 202.6648 | 201.645 | 173.0318 | 232.4742
740.5749 | 618.5749 | 308.5797 | 235.1396 | 202.7232 | 200.2664 | 202.8044 | 201.7277 | 173.0296 | 232.5339
741.5763 | 619.5763 | 308.6164 | 235.3601 | 202.8528 | 200.3949 | 202.9481 | 201.6678 | 173.0604 | 232.575
742.5778 | 620.5778 | 308.6454 | 235.5178 | 202.9872 | 200.5338 | 203.0843 | 201.7769 | 173.1542 | 232.6252
743.5792 | 621.5792 | 308.5952 | 235.7225 | 203.1177 | 200.6744 | 203.2074 | 201.8783 | 173.2853 | 232.6678
744.5807 | 622.5807 | 308.6546 | 235.8511 | 203.2517 | 200.8039 | 203.3619 | 201.958 | 173.3387 | 232.7139
745.5721 | 623.5721 | 308.6231 | 235.8805 | 203.3879 | 200.9455 | 203.4973 | 202.1657 | 173.4576 | 232.7946
746.5735 | 624.5735 | 308.483 | 236.0018 | 203.5191 | 201.0736 | 203.6087 | 202.1577 | 173.5931 | 232.8461
747.575 | 625.575 | 308.3514 | 236.0207 | 203.6509 | 201.2107 | 203.7619 | 202.1847 | 173.6929 | 232.8875
748.5764 | 626.5764 | 308.2922 | 236.0977 | 203.7899 | 201.3424 | 203.8902 | 202.2712 | 173.764 | 232.9638
749.5778 | 627.5778 | 308.2248 | 236.0676 | 203.9237 | 201.4758 | 204.0292 | 202.4346 | 173.8705 | 233.0156
750.5693 | 628.5693 | 308.1715 | 236.126 | 204.0455 | 201.6047 | 204.1726 | 202.63 | 173.9866 | 233.0465
751.5707 | 629.5707 | 308.0773 | 236.2823 | 204.1983 | 201.7448 | 204.3118 | 202.611 | 174.047 | 233.098
752.5721 | 630.5721 | 307.9988 | 236.5132 | 204.326 | 201.8692 | 204.4328 | 202.6913 | 174.1505 | 233.1436
753.5736 | 631.5736 | 307.9338 | 236.6785 | 204.4586 | 202.0035 | 204.5782 | 202.6742 | 174.2235 | 233.1887
754.575 | 632.575 | 307.9051 | 236.8242 | 204.5897 | 202.1273 | 204.7088 | 202.8764 | 174.2983 | 233.2415
755.5765 | 633.5765 | 307.7974 | 237.0033 | 204.717 | 202.2627 | 204.8603 | 202.9993 | 174.3676 | 233.309
756.5779 | 634.5779 | 307.8398 | 237.0071 | 204.8597 | 202.4023 | 204.9872 | 202.8965 | 174.4465 | 233.3706
757.5793 | 635.5793 | 307.8426 | 237.1964 | 204.9825 | 202.5336 | 205.1287 | 202.7406 | 174.5467 | 233.3979
758.5708 | 636.5708 | 307.8588 | 237.29 | 205.1103 | 202.6546 | 205.2714 | 202.7445 | 174.629 | 233.4419
759.6323 | 637.6323 | 307.8798 | 237.1459 | 205.2556 | 202.7999 | 205.4259 | 202.746 | 174.6864 | 233.4885
760.5737 | 638.5737 | 307.8831 | 237.2526 | 205.3682 | 202.929 | 205.5594 | 202.8036 | 174.7039 | 233.5314
761.5751 | 639.5751 | 307.8496 | 237.2607 | 205.4979 | 203.0631 | 205.7103 | 202.7146 | 174.8162 | 233.5653
762.5765 | 640.5765 | 307.7791 | 237.4692 | 205.6326 | 203.1847 | 205.849 | 202.6578 | 174.8704 | 233.6173
763.578 | 641.578 | 307.8446 | 237.6636 | 205.7559 | 203.3216 | 205.988 | 202.6237 | 174.9559 | 233.6391
764.5794 | 642.5794 | 307.8129 | 237.749 | 205.8875 | 203.4459 | 206.1453 | 202.7602 | 175.0101 | 233.6628
765.5809 | 643.5809 | 307.7167 | 237.4147 | 206.0145 | 203.588 | 206.2903 | 202.6432 | 175.1409 | 233.7157
766.5723 | 644.5723 | 307.7194 | 237.1674 | 206.1508 | 203.7224 | 206.5318 | 202.811 | 175.2401 | 233.7528
767.5737 | 645.5737 | 307.6988 | 237.3363 | 206.2697 | 203.8474 | 206.5855 | 202.8633 | 175.3387 | 233.7878
768.5752 | 646.5752 | 307.7922 | 237.6133 | 206.4014 | 203.9763 | 206.7495 | 202.8542 | 175.3761 | 233.8395
769.5766 | 647.5766 | 307.8114 | 237.8321 | 206.5296 | 204.1064 | 206.8912 | 202.8806 | 175.4512 | 233.8623
770.578 | 648.578 | 307.7214 | 237.9667 | 206.653 | 204.2426 | 207.0437 | 202.9267 | 175.4623 | 233.904
771.5795 | 649.5795 | 307.6562 | 238.1182 | 206.787 | 204.3597 | 207.1973 | 202.6972 | 175.6077 | 233.9451
772.5809 | 650.5809 | 307.7038 | 238.0719 | 206.9131 | 204.494 | 207.3539 | 202.699 | 175.6846 | 233.9972
773.5723 | 651.5723 | 307.7313 | 238.3084 | 207.05 | 204.6211 | 207.4957 | 202.8553 | 175.7367 | 234.0127
774.5738 | 652.5738 | 307.7609 | 238.4691 | 207.1774 | 204.7424 | 207.6462 | 202.8653 | 175.8575 | 234.0578
775.5752 | 653.5752 | 307.7301 | 238.2619 | 207.3022 | 204.8729 | 207.8151 | 202.7444 | 175.9407 | 234.0655
776.5767 | 654.5767 | 307.769 | 238.3144 | 207.4293 | 205.0033 | 207.9792 | 202.6752 | 176.0475 | 234.1247
777.5781 | 655.5781 | 307.8547 | 238.4842 | 207.5542 | 205.1358 | 208.1251 | 202.4596 | 176.112 | 234.1649
778.5795 | 656.5795 | 307.8911 | 238.6286 | 207.6782 | 205.2595 | 208.2896 | 202.568 | 176.1742 | 234.2107
779.571 | 657.571 | 307.8926 | 238.5618 | 207.8112 | 205.3918 | 208.4659 | 202.5514 | 176.3051 | 234.2681
780.5724 | 658.5724 | 307.921 | 238.7924 | 207.9316 | 205.517 | 208.6269 | 202.5918 | 176.3577 | 234.3194
781.5738 | 659.5738 | 307.9356 | 238.8896 | 208.063 | 205.6018 | 208.8599 | 202.7572 | 176.4459 | 234.3255
782.5753 | 660.5753 | 307.988 | 239.0236 | 208.199 | 205.7679 | 208.9278 | 202.5342 | 176.5925 | 234.3825
783.5767 | 661.5767 | 308.0059 | 239.2019 | 208.3183 | 205.8946 | 209.081 | 202.7038 | 176.6573 | 234.4065
784.5782 | 662.5782 | 307.951 | 239.392 | 208.4523 | 206.0249 | 209.2264 | 202.7968 | 176.7169 | 234.4372
785.5796 | 663.5796 | 307.8982 | 239.3773 | 208.5753 | 206.1482 | 209.3889 | 202.8091 | 176.8278 | 234.4808
786.571 | 664.571 | 307.7585 | 239.3047 | 208.7074 | 206.2715 | 209.5535 | 202.8257 | 176.8983 | 234.5057
787.5725 | 665.5725 | 307.6562 | 239.2727 | 208.8184 | 206.3928 | 209.7285 | 202.7135 | 176.985 | 234.5275
788.5739 | 666.5739 | 307.7142 | 239.3312 | 208.9659 | 206.5177 | 209.8594 | 202.761 | 177.0478 | 234.574
789.5754 | 667.5754 | 307.6865 | 239.4306 | 209.0935 | 206.6531 | 210.0044 | 202.8168 | 177.1073 | 234.5984
790.5768 | 668.5768 | 307.6585 | 239.4221 | 209.2277 | 206.7733 | 210.1428 | 202.928 | 177.1554 | 234.6297
791.5782 | 669.5782 | 307.5982 | 238.9318 | 209.352 | 206.8946 | 210.2663 | 202.9609 | 177.2074 | 234.6557
792.5797 | 670.5797 | 307.5543 | 238.6109 | 209.4722 | 207.0244 | 210.4017 | 202.9564 | 177.3179 | 234.6873
793.5711 | 671.5711 | 307.6219 | 238.7249 | 209.6007 | 207.1489 | 210.5221 | 203.1382 | 177.3902 | 234.73
794.5725 | 672.5725 | 307.594 | 238.777 | 209.7259 | 207.2773 | 210.6296 | 203.127 | 177.4775 | 234.7734
795.574 | 673.574 | 307.5692 | 238.6502 | 209.9333 | 207.3581 | 211.2979 | 203.3928 | 177.5026 | 234.8683
796.5754 | 674.5754 | 307.6294 | 238.5118 | 209.9818 | 207.5233 | 210.8875 | 203.2635 | 177.6538 | 234.8291
797.5769 | 675.5769 | 307.7436 | 238.2397 | 210.1088 | 207.6506 | 211.041 | 203.3237 | 177.7415 | 234.862
798.5783 | 676.5783 | 307.7593 | 237.9738 | 210.2306 | 207.7692 | 211.1895 | 203.3142 | 177.8281 | 234.8993
799.5797 | 677.5797 | 307.8278 | 238.1735 | 210.3523 | 207.8938 | 211.3627 | 203.2418 | 177.8651 | 234.922
800.5712 | 678.5712 | 307.8376 | 237.279 | 210.4703 | 208.0111 | 211.5256 | 203.3001 | 177.9319 | 234.9401
801.5726 | 679.5726 | 307.7414 | 237.2215 | 210.605 | 208.139 | 211.7247 | 203.308 | 177.997 | 234.9635
802.574 | 680.574 | 307.7584 | 236.9879 | 210.7253 | 208.2589 | 211.8962 | 203.4782 | 178.0527 | 234.9937
803.5755 | 681.5755 | 307.8953 | 237.4447 | 210.8422 | 208.379 | 212.0654 | 203.3367 | 178.1055 | 235.0217
804.5769 | 682.5769 | 307.9665 | 237.8798 | 210.9777 | 208.5069 | 212.2634 | 203.2599 | 178.156 | 235.0423
805.5784 | 683.5784 | 307.8929 | 237.918 | 211.101 | 208.632 | 212.4937 | 203.1884 | 178.2617 | 235.0628
806.5698 | 684.5698 | 307.8637 | 237.4674 | 211.4174 | 208.6137 | 214.0917 | 203.6391 | 178.2618 | 235.1562
807.5712 | 685.5712 | 307.8689 | 238.4071 | 211.3527 | 208.8677 | 213.0284 | 203.2465 | 178.4113 | 235.143
808.5727 | 686.5727 | 307.9061 | 238.7028 | 211.4628 | 208.9833 | 213.3767 | 203.255 | 178.4511 | 235.1779
809.5741 | 687.5741 | 307.9687 | 238.6914 | 211.5844 | 209.1011 | 213.7347 | 203.1954 | 178.5097 | 235.2043
810.5756 | 688.5756 | 307.9493 | 238.8348 | 211.7208 | 209.2198 | 214.1165 | 203.217 | 178.5814 | 235.2452
811.577 | 689.577 | 307.9277 | 238.8057 | 211.8356 | 209.3411 | 214.3831 | 203.4373 | 178.6274 | 235.2597
812.5784 | 690.5784 | 307.9531 | 239.0047 | 211.9619 | 209.4612 | 214.6091 | 203.4582 | 178.739 | 235.278
813.5799 | 691.5799 | 308.0511 | 239.2803 | 212.0935 | 209.5844 | 214.8121 | 203.438 | 178.8102 | 235.3154
814.5713 | 692.5713 | 308.1095 | 239.4711 | 212.2111 | 209.6985 | 215.0097 | 203.6068 | 178.91 | 235.3377
815.5727 | 693.5727 | 308.1744 | 238.4238 | 212.5817 | 209.5606 | 217.13 | 203.9673 | 178.9601 | 235.2145
816.5742 | 694.5742 | 308.1446 | 239.588 | 212.468 | 209.9479 | 215.3119 | 203.5848 | 179.0808 | 235.4067
817.5756 | 695.5756 | 308.1011 | 239.5613 | 212.5855 | 209.9912 | 215.4994 | 203.6065 | 179.1994 | 235.4164
818.5771 | 696.5771 | 308.1478 | 239.7999 | 212.7158 | 210 | 215.6766 | 203.5159 | 179.1643 | 235.4433
819.5785 | 697.5785 | 308.1379 | 239.9929 | 212.8389 | 210.0534 | 215.7611 | 203.5883 | 179.2768 | 235.4722
820.5799 | 698.5799 | 308.1593 | 239.2932 | 213.1915 | 209.9214 | 217.4339 | 204.0409 | 179.3216 | 235.436
821.5714 | 699.5714 | 308.1077 | 240.1712 | 213.0988 | 210.2264 | 215.8815 | 203.8182 | 179.4665 | 235.5391
822.5728 | 700.5728 | 308.0851 | 240.2886 | 213.2248 | 210.3427 | 215.8268 | 203.968 | 179.5664 | 235.5829
823.5742 | 701.5742 | 308.0676 | 240.4273 | 213.3593 | 210.4569 | 215.7854 | 204.0356 | 179.6583 | 235.5958
824.5757 | 702.5757 | 307.9745 | 240.3503 | 213.6127 | 210.5024 | 216.5259 | 204.1962 | 179.67 | 235.6195
825.5771 | 703.5771 | 307.9553 | 240.5659 | 213.6149 | 210.681 | 215.9551 | 203.9764 | 179.8448 | 235.6486
826.5685 | 704.5685 | 307.9773 | 240.4664 | 213.7477 | 210.7978 | 216.0696 | 204.095 | 179.922 | 235.6801
827.58 | 705.58 | 308.0148 | 240.5123 | 213.8621 | 210.9172 | 216.1382 | 204.1822 | 179.9967 | 235.7042
828.5714 | 706.5714 | 308.0865 | 240.6001 | 214.014 | 211.0297 | 216.1664 | 204.2462 | 180.0678 | 235.7303
829.5729 | 707.5729 | 308.1072 | 240.1881 | 214.1548 | 211.1423 | 216.2345 | 204.3228 | 180.1431 | 235.7667
830.5743 | 708.5743 | 308.106 | 240.0751 | 214.2825 | 211.2651 | 216.292 | 204.2873 | 180.2092 | 235.7875
831.5757 | 709.5757 | 308.1961 | 240.2684 | 214.4175 | 211.3862 | 216.2955 | 204.572 | 180.3323 | 235.8278
832.5772 | 710.5772 | 308.3152 | 239.9405 | 214.5452 | 211.5081 | 216.3972 | 204.6749 | 180.3545 | 235.854
833.5786 | 711.5786 | 308.3745 | 240.0268 | 214.6864 | 211.643 | 216.5326 | 204.6444 | 180.4566 | 235.8802
834.5801 | 712.5801 | 308.4005 | 240.3946 | 214.8319 | 211.7636 | 216.5877 | 204.7299 | 180.5241 | 235.912
835.5715 | 713.5715 | 308.523 | 240.6092 | 214.972 | 211.8888 | 216.6851 | 204.8315 | 180.5486 | 235.925
836.5729 | 714.5729 | 308.5661 | 240.8445 | 215.1086 | 212.0141 | 216.7575 | 204.9302 | 180.6566 | 235.9589
837.5744 | 715.5744 | 308.5759 | 240.9799 | 215.2605 | 212.1463 | 216.8373 | 204.7549 | 180.7184 | 235.987
838.5758 | 716.5758 | 308.5715 | 241.2912 | 215.3888 | 212.2712 | 216.9185 | 204.8702 | 180.8585 | 236.0252
839.5773 | 717.5773 | 308.5586 | 241.209 | 215.5549 | 212.393 | 216.8919 | 205.0875 | 180.9406 | 236.0575
840.5787 | 718.5787 | 308.5332 | 240.9676 | 215.7165 | 212.5117 | 216.9263 | 205.1315 | 181.0007 | 236.0768
841.5801 | 719.5801 | 308.5017 | 241.0017 | 215.8531 | 212.627 | 216.8607 | 205.1474 | 181.0939 | 236.0996
842.5716 | 720.5716 | 308.449 | 240.9218 | 216.0256 | 212.7368 | 216.8801 | 205.2036 | 181.1715 | 236.1269
843.573 | 721.573 | 308.4039 | 240.8269 | 216.1885 | 212.7988 | 217.1729 | 205.2521 | 181.2848 | 236.1568
844.5744 | 722.5744 | 308.4062 | 241.1689 | 216.3626 | 212.9543 | 217.1859 | 205.1072 | 181.3992 | 236.2142
845.5759 | 723.5759 | 308.4103 | 241.2847 | 216.5496 | 213.0418 | 217.4067 | 205.2915 | 181.4825 | 236.2534
846.5773 | 724.5773 | 308.3336 | 241.507 | 216.7426 | 213.1437 | 217.4602 | 205.4593 | 181.5786 | 236.2693
847.5687 | 725.5687 | 308.3227 | 241.617 | 216.9485 | 213.2289 | 217.4587 | 205.4587 | 181.6779 | 236.2823
848.5702 | 726.5702 | 308.4051 | 241.8304 | 217.1646 | 213.3149 | 217.5947 | 205.5084 | 181.7335 | 236.3238
849.5716 | 727.5716 | 308.4537 | 242.0422 | 217.3857 | 213.4103 | 217.6459 | 205.6346 | 181.7905 | 236.356
850.5731 | 728.5731 | 308.4298 | 241.8147 | 217.6164 | 213.5209 | 217.7885 | 205.7267 | 181.8693 | 236.3828
851.5745 | 729.5745 | 308.3628 | 241.9169 | 217.864 | 213.6121 | 217.813 | 205.8094 | 181.9016 | 236.4229
852.5759 | 730.5759 | 308.2663 | 242.0472 | 218.0893 | 213.7197 | 217.8685 | 205.8658 | 182.0052 | 236.4333
853.5774 | 731.5774 | 308.1868 | 241.8409 | 218.339 | 213.8183 | 217.9168 | 205.8661 | 182.0981 | 236.4817
854.5688 | 732.5688 | 308.1796 | 241.6948 | 218.5873 | 213.912 | 218.0615 | 205.9 | 182.1764 | 236.5145
855.5803 | 733.5803 | 308.2189 | 241.8642 | 218.8161 | 214.0211 | 217.9963 | 206.0216 | 182.2341 | 236.5484
856.5717 | 734.5717 | 308.1578 | 241.8824 | 219.0569 | 214.1177 | 218.0738 | 206.1308 | 182.3273 | 236.6008
857.5731 | 735.5731 | 308.0341 | 242.0662 | 219.3008 | 214.2162 | 218.0717 | 206.1051 | 182.3873 | 236.6176
858.5746 | 736.5746 | 307.9796 | 241.825 | 219.5339 | 214.3141 | 218.2737 | 206.1303 | 182.4836 | 236.6478
859.576 | 737.576 | 308.0368 | 241.541 | 219.769 | 214.4224 | 218.3002 | 206.2965 | 182.5475 | 236.675
860.5774 | 738.5774 | 308.0255 | 241.1795 | 219.9993 | 214.5192 | 218.2957 | 206.3372 | 182.6311 | 236.7114
861.5789 | 739.5789 | 308.002 | 241.2671 | 220.2248 | 214.6274 | 218.1531 | 206.3634 | 182.6645 | 236.7472
862.5703 | 740.5703 | 308.0173 | 240.442 | 220.4536 | 214.7272 | 218.1466 | 206.387 | 182.7375 | 236.767
863.5718 | 741.5718 | 307.9613 | 240.5572 | 220.6607 | 214.8264 | 218.2411 | 206.5401 | 182.8234 | 236.804
864.5732 | 742.5732 | 307.8607 | 240.8117 | 220.8869 | 214.9214 | 218.3183 | 206.4215 | 182.8927 | 236.8462
865.5746 | 743.5746 | 307.7865 | 240.7561 | 221.115 | 215.0017 | 218.4468 | 206.5074 | 182.9207 | 236.8605
866.5761 | 744.5761 | 307.7079 | 241.0322 | 221.2968 | 215.0956 | 218.2859 | 206.3552 | 183.0265 | 236.8864
867.5775 | 745.5775 | 307.6082 | 241.2379 | 221.5015 | 215.1806 | 218.2217 | 206.5154 | 183.0899 | 236.9211
868.5689 | 746.5689 | 307.5626 | 241.2536 | 221.6945 | 215.2599 | 218.2375 | 206.5013 | 183.1357 | 236.9443
869.5704 | 747.5704 | 307.5818 | 241.4696 | 221.891 | 215.3482 | 218.2495 | 206.4826 | 183.2009 | 236.9739
870.5718 | 748.5718 | 307.6436 | 241.1594 | 222.0868 | 215.4322 | 218.2131 | 206.5868 | 183.2461 | 236.9867
871.5733 | 749.5733 | 307.7002 | 240.683 | 222.27 | 215.5122 | 218.2459 | 206.6249 | 183.2555 | 237.0026
872.5747 | 750.5747 | 307.6895 | 240.1047 | 222.449 | 215.5964 | 218.2859 | 206.5301 | 183.3421 | 237.031
873.5761 | 751.5761 | 307.7198 | 240.4647 | 222.6531 | 215.6831 | 218.3898 | 206.7688 | 183.3997 | 237.058
874.5776 | 752.5776 | 307.7131 | 240.7992 | 222.8279 | 215.7789 | 218.4476 | 206.6215 | 183.4996 | 237.0876
875.579 | 753.579 | 307.7124 | 240.9087 | 223.019 | 215.8709 | 218.591 | 206.6579 | 183.5368 | 237.1156
876.5805 | 754.5805 | 307.8035 | 241.1065 | 223.1995 | 215.962 | 218.6838 | 206.7673 | 183.5023 | 237.1202
877.5719 | 755.5719 | 307.7638 | 241.328 | 223.3752 | 216.053 | 218.7923 | 206.6477 | 183.6111 | 237.1626
878.5733 | 756.5733 | 307.7925 | 241.2706 | 223.5445 | 216.1519 | 218.8586 | 206.6823 | 183.6582 | 237.173
879.5748 | 757.5748 | 307.8292 | 240.9393 | 223.7351 | 216.2421 | 218.9117 | 206.718 | 183.7078 | 237.196
880.5762 | 758.5762 | 307.8389 | 241.1921 | 223.9079 | 216.3289 | 219.0617 | 206.5989 | 183.7729 | 237.2272
881.5776 | 759.5776 | 307.8092 | 241.4586 | 224.0736 | 216.4108 | 219.2295 | 206.5181 | 183.8803 | 237.2427
882.5791 | 760.5791 | 307.7202 | 241.5383 | 224.2491 | 216.5126 | 219.373 | 206.5125 | 183.933 | 237.2813
883.5705 | 761.5705 | 307.7615 | 241.6023 | 224.4176 | 216.6034 | 219.5066 | 206.7416 | 183.9654 | 237.3192
884.572 | 762.572 | 307.8173 | 240.9037 | 224.5848 | 216.6884 | 219.6819 | 206.9054 | 184.067 | 237.3366
885.5734 | 763.5734 | 307.7889 | 241.2822 | 224.7421 | 216.7916 | 219.7202 | 207.0417 | 184.0903 | 237.364
886.5748 | 764.5748 | 307.7885 | 241.5464 | 224.9102 | 216.8846 | 219.7708 | 206.9037 | 184.1231 | 237.378
887.5763 | 765.5763 | 307.7823 | 241.7882 | 225.0745 | 216.98 | 219.7776 | 206.8195 | 184.1764 | 237.4048
888.5777 | 766.5777 | 307.761 | 242.012 | 225.2276 | 217.0741 | 219.7653 | 207.0548 | 184.2605 | 237.4383
889.5691 | 767.5691 | 307.716 | 242.2468 | 225.3896 | 217.178 | 219.8003 | 206.9399 | 184.3012 | 237.458
890.5706 | 768.5706 | 307.6852 | 242.0658 | 225.5523 | 217.2685 | 219.8238 | 207.0921 | 184.3573 | 237.5046
891.572 | 769.572 | 307.8116 | 241.222 | 225.7006 | 217.3728 | 219.8463 | 207.3419 | 184.4513 | 237.5209
892.5735 | 770.5735 | 307.9366 | 241.1955 | 225.8663 | 217.4677 | 219.9506 | 207.2738 | 184.4941 | 237.5467
893.5749 | 771.5749 | 308.0143 | 240.9755 | 226.0176 | 217.5569 | 220.0072 | 207.3457 | 184.5308 | 237.5817
894.5763 | 772.5763 | 308.035 | 240.9858 | 226.1736 | 217.6627 | 220.0057 | 207.6239 | 184.5617 | 237.5875
895.5778 | 773.5778 | 308.0679 | 241.0497 | 226.317 | 217.7498 | 220.0748 | 207.7326 | 184.6349 | 237.6232
896.5792 | 774.5792 | 308.0949 | 240.947 | 226.4669 | 217.8429 | 220.2096 | 207.6817 | 184.6248 | 237.6286
897.5807 | 775.5807 | 308.0034 | 241.0182 | 226.6022 | 217.9384 | 220.3205 | 207.7013 | 184.7097 | 237.6532
898.5721 | 776.5721 | 307.9353 | 241.2326 | 226.7573 | 218.0305 | 220.3605 | 207.5733 | 184.8101 | 237.6734
899.5735 | 777.5735 | 307.8495 | 241.5603 | 226.8948 | 218.1065 | 220.4713 | 207.7631 | 184.8764 | 237.6941
900.575 | 778.575 | 307.7656 | 241.7397 | 227.0325 | 218.2084 | 220.5219 | 207.5491 | 184.9247 | 237.7215
901.5764 | 779.5764 | 307.7098 | 241.9199 | 227.1749 | 218.2977 | 220.6658 | 207.6566 | 184.9922 | 237.7354
902.5778 | 780.5778 | 307.6753 | 242.0178 | 227.3026 | 218.3834 | 220.765 | 207.7159 | 185.0213 | 237.7594
903.5793 | 781.5793 | 307.7052 | 242.1284 | 227.4562 | 218.4748 | 220.8527 | 207.8454 | 185.1082 | 237.7806
904.5707 | 782.5707 | 307.7429 | 242.4734 | 227.6033 | 218.5613 | 220.9761 | 207.9174 | 185.1946 | 237.7967
905.5721 | 783.5721 | 307.7388 | 242.5846 | 227.7709 | 218.642 | 221.1457 | 207.8688 | 185.2619 | 237.8181
906.5736 | 784.5736 | 307.7495 | 242.7393 | 227.9236 | 218.7349 | 221.2469 | 207.9172 | 185.2794 | 237.8397
907.575 | 785.575 | 307.7279 | 242.9549 | 228.0653 | 218.8222 | 221.2942 | 207.8421 | 185.3822 | 237.8346
908.5765 | 786.5765 | 307.7112 | 242.9751 | 228.2295 | 218.9024 | 221.2794 | 208.1404 | 185.4411 | 237.8331
909.5779 | 787.5779 | 307.8669 | 243.1117 | 228.3881 | 218.9938 | 221.3131 | 208.291 | 185.517 | 237.8237
910.5793 | 788.5793 | 307.9014 | 243.2549 | 228.5444 | 219.0853 | 221.3172 | 208.3409 | 185.6109 | 237.8448
911.5708 | 789.5708 | 307.8919 | 243.345 | 228.6925 | 219.1691 | 221.4128 | 208.3411 | 185.6525 | 237.8537
912.5722 | 790.5722 | 307.803 | 242.8668 | 228.8505 | 219.2614 | 221.4891 | 208.2853 | 185.7256 | 237.8757
913.5737 | 791.5737 | 307.7513 | 242.7683 | 229.006 | 219.3423 | 221.6456 | 208.318 | 185.8068 | 237.8784
914.5751 | 792.5751 | 307.7199 | 241.1762 | 229.2208 | 218.7639 | 224.3708 | 209.2075 | 185.7275 | 237.3006
915.5865 | 793.5865 | 307.6562 | 242.9628 | 229.2948 | 219.5151 | 221.8863 | 208.2165 | 185.9185 | 237.9377
916.578 | 794.578 | 307.6182 | 242.9173 | 229.4206 | 219.601 | 221.9882 | 208.4056 | 185.9685 | 237.9633
917.5694 | 795.5694 | 307.7413 | 242.8443 | 229.5608 | 219.6916 | 222.128 | 208.4989 | 186.0458 | 237.987
918.5809 | 796.5809 | 307.8663 | 241.9123 | 229.6893 | 219.7792 | 222.174 | 208.6418 | 186.105 | 237.9979
919.5723 | 797.5723 | 307.8968 | 242.2166 | 229.8092 | 219.8613 | 222.2404 | 208.7519 | 186.1489 | 238.0214
920.5737 | 798.5737 | 307.9009 | 242.4806 | 229.9521 | 219.9482 | 222.3556 | 208.7862 | 186.2308 | 238.0438
921.5752 | 799.5752 | 307.9456 | 242.4589 | 230.0798 | 220.03 | 222.5028 | 208.5967 | 186.2966 | 238.0539
922.5766 | 800.5766 | 307.9494 | 242.0762 | 230.2017 | 220.1282 | 222.6409 | 208.8341 | 186.3151 | 238.0781
923.578 | 801.578 | 308.0091 | 242.1826 | 230.3286 | 220.2177 | 222.7951 | 208.9307 | 186.4312 | 238.0949
924.5795 | 802.5795 | 308.1646 | 242.3821 | 230.4635 | 220.294 | 223.0164 | 209.1319 | 186.55 | 238.1071
925.5709 | 803.5709 | 308.3126 | 242.4136 | 230.5758 | 220.3923 | 223.0356 | 208.9053 | 186.6464 | 238.1202
926.5723 | 804.5723 | 308.3691 | 241.872 | 230.6928 | 220.4836 | 223.1147 | 209.088 | 186.6876 | 238.1437
927.5738 | 805.5738 | 308.3239 | 242.1333 | 230.8129 | 220.5712 | 223.2273 | 209.0566 | 186.7323 | 238.1987
928.5752 | 806.5752 | 308.2472 | 242.3453 | 230.8999 | 220.6637 | 223.3553 | 208.9685 | 186.8211 | 238.2121
929.5767 | 807.5767 | 308.179 | 242.7181 | 231.0289 | 220.7509 | 223.4223 | 209.082 | 186.9052 | 238.2358
930.5781 | 808.5781 | 308.1728 | 242.7932 | 231.1442 | 220.8424 | 223.5364 | 209.0573 | 186.9791 | 238.2592
931.5695 | 809.5695 | 308.2443 | 242.9383 | 231.2647 | 220.9365 | 223.658 | 209.2496 | 187.0184 | 238.2721
932.571 | 810.571 | 308.2951 | 242.5974 | 231.3961 | 221.0212 | 223.8563 | 209.2529 | 187.0742 | 238.2806
933.5724 | 811.5724 | 308.3184 | 242.7154 | 231.5069 | 221.1146 | 223.8189 | 209.3594 | 187.0519 | 238.3309
934.5739 | 812.5739 | 308.2422 | 242.9332 | 231.6326 | 221.2087 | 223.8708 | 209.41 | 187.1285 | 238.3523
935.5753 | 813.5753 | 308.166 | 243.2997 | 231.7496 | 221.3029 | 223.9763 | 209.4396 | 187.1497 | 238.3594
936.5767 | 814.5767 | 308.0512 | 243.5452 | 231.855 | 221.4006 | 224.1255 | 209.6387 | 187.2201 | 238.3727
937.5782 | 815.5782 | 308.0266 | 243.7273 | 231.9891 | 221.494 | 224.1664 | 209.5279 | 187.2804 | 238.3922
938.5696 | 816.5696 | 308.0492 | 243.877 | 232.1308 | 221.57 | 224.3606 | 209.6792 | 187.3712 | 238.41
939.6311 | 817.6311 | 308.0735 | 243.8939 | 232.231 | 221.6914 | 224.3473 | 209.9169 | 187.4392 | 238.4615
940.5725 | 818.5725 | 308.0483 | 243.9512 | 232.3531 | 221.7697 | 224.4207 | 209.8319 | 187.5091 | 238.482
941.5739 | 819.5739 | 308.027 | 244.2448 | 232.4771 | 221.8697 | 224.5199 | 209.9268 | 187.5713 | 238.5017
942.5754 | 820.5754 | 307.9975 | 244.4656 | 232.6097 | 221.9599 | 224.6538 | 209.8994 | 187.6649 | 238.5288
943.5768 | 821.5768 | 307.8935 | 244.6027 | 232.7274 | 222.0583 | 224.6744 | 209.8942 | 187.7224 | 238.5489
944.5782 | 822.5782 | 307.7698 | 244.8624 | 232.8604 | 222.1513 | 224.7411 | 209.8287 | 187.7673 | 238.5679
945.5797 | 823.5797 | 307.6649 | 244.9584 | 232.9774 | 222.236 | 224.7699 | 210.0577 | 187.8743 | 238.5986
946.5811 | 824.5811 | 307.5601 | 244.2077 | 233.0943 | 222.333 | 224.7933 | 209.9249 | 187.9568 | 238.6136
947.5725 | 825.5725 | 307.4785 | 243.808 | 233.212 | 222.4177 | 224.8517 | 210.0961 | 188.0388 | 238.6368
948.574 | 826.574 | 307.425 | 244.0028 | 233.3248 | 222.5131 | 224.927 | 210.0982 | 188.088 | 238.6501
949.5754 | 827.5754 | 307.3963 | 244.0331 | 233.4492 | 222.6037 | 224.9649 | 209.9776 | 188.1446 | 238.6776
950.5769 | 828.5769 | 307.4617 | 243.5321 | 233.5615 | 222.691 | 225.0451 | 210.0238 | 188.1993 | 238.7095
951.5783 | 829.5783 | 307.4858 | 243.6558 | 233.6599 | 222.7789 | 225.1525 | 210.0153 | 188.2543 | 238.732
952.5797 | 830.5797 | 307.5131 | 243.5642 | 233.7322 | 222.8762 | 225.2499 | 209.7958 | 188.289 | 238.7346
953.5712 | 831.5712 | 307.5578 | 243.804 | 233.8212 | 222.9619 | 225.3716 | 210.111 | 188.3572 | 238.7418
954.5726 | 832.5726 | 307.5505 | 243.481 | 233.904 | 223.0531 | 225.506 | 210.114 | 188.4606 | 238.7738
955.574 | 833.574 | 307.5503 | 243.7453 | 233.9961 | 223.1529 | 225.6005 | 210.276 | 188.5664 | 238.7837
956.5755 | 834.5755 | 307.4649 | 244.143 | 234.0766 | 223.2464 | 225.6597 | 210.3567 | 188.6213 | 238.8021
957.5769 | 835.5769 | 307.4137 | 244.4091 | 234.1723 | 223.3267 | 225.7381 | 210.2239 | 188.6666 | 238.8096
958.5784 | 836.5784 | 307.3425 | 244.7046 | 234.2563 | 223.4204 | 225.8122 | 210.3655 | 188.7146 | 238.8247
959.5698 | 837.5698 | 307.3096 | 244.8381 | 234.3529 | 223.5012 | 225.901 | 210.2253 | 188.7621 | 238.8404
960.5712 | 838.5712 | 307.2957 | 244.9691 | 234.4444 | 223.5891 | 225.9933 | 210.4505 | 188.8157 | 238.87
961.5727 | 839.5727 | 307.2917 | 244.9822 | 234.5213 | 223.6781 | 226.0777 | 210.6375 | 188.8817 | 238.8777
962.5741 | 840.5741 | 307.3624 | 244.4836 | 234.6121 | 223.7563 | 226.1584 | 210.6879 | 188.9225 | 238.9118
963.5756 | 841.5756 | 307.4164 | 244.1466 | 234.7011 | 223.8347 | 226.1463 | 210.56 | 188.9713 | 238.9167
964.577 | 842.577 | 307.4188 | 244.5481 | 234.7775 | 223.915 | 226.1547 | 210.6692 | 189.056 | 238.9482
965.5784 | 843.5784 | 307.3716 | 244.9743 | 234.8604 | 223.9961 | 226.2158 | 210.7077 | 189.1315 | 238.9604
966.5699 | 844.5699 | 307.3658 | 245.1154 | 234.9434 | 224.0675 | 226.3147 | 210.6312 | 189.1741 | 238.973
967.5713 | 845.5713 | 307.3274 | 245.4423 | 235.0255 | 224.1441 | 226.4549 | 210.6034 | 189.1755 | 238.9714
968.5727 | 846.5727 | 307.3529 | 245.2458 | 235.1164 | 224.2126 | 226.5588 | 210.3505 | 189.2268 | 238.9827
969.5742 | 847.5742 | 307.4626 | 245.5495 | 235.2047 | 224.2844 | 226.6491 | 210.4814 | 189.309 | 238.9988
970.5756 | 848.5756 | 307.52 | 245.5538 | 235.2891 | 224.3568 | 226.7223 | 210.5737 | 189.3723 | 239.0061
971.5771 | 849.5771 | 307.5127 | 245.5273 | 235.3654 | 224.4356 | 226.8161 | 210.5869 | 189.4194 | 239.0324
972.5785 | 850.5785 | 307.4975 | 245.5481 | 235.4611 | 224.5068 | 226.8666 | 210.5799 | 189.4992 | 239.0485
973.5799 | 851.5799 | 307.4674 | 245.0181 | 235.542 | 224.5785 | 226.9613 | 210.5046 | 189.5307 | 239.0692
974.5714 | 852.5714 | 307.5002 | 244.9743 | 235.6264 | 224.6547 | 227.0286 | 210.5804 | 189.5661 | 239.0881
975.5728 | 853.5728 | 307.5438 | 245.2188 | 235.7174 | 224.7335 | 227.1372 | 210.907 | 189.6171 | 239.0991
976.5742 | 854.5742 | 307.587 | 245.1519 | 235.8102 | 224.8175 | 227.2547 | 210.6811 | 189.6933 | 239.1484
977.5757 | 855.5757 | 307.5629 | 245.2607 | 235.8933 | 224.8879 | 227.3607 | 210.6387 | 189.7324 | 239.1644
978.5771 | 856.5771 | 307.675 | 245.5481 | 235.9928 | 224.9639 | 227.4163 | 210.5961 | 189.742 | 239.1733
979.5786 | 857.5786 | 307.6729 | 244.8375 | 236.097 | 225.0396 | 227.4531 | 210.57 | 189.7964 | 239.2014
980.57 | 858.57 | 307.6654 | 244.8257 | 236.2003 | 225.1244 | 227.5195 | 210.6727 | 189.8814 | 239.2165
981.5714 | 859.5714 | 307.6781 | 245.34 | 236.3057 | 225.2005 | 227.6401 | 210.6469 | 189.9724 | 239.2267
982.5729 | 860.5729 | 307.7178 | 245.6715 | 236.4132 | 225.2813 | 227.7449 | 210.4324 | 190.0234 | 239.2514
983.5743 | 861.5743 | 307.7333 | 245.4419 | 236.511 | 225.3615 | 227.746 | 210.5858 | 190.0821 | 239.2833
984.5758 | 862.5758 | 307.8278 | 245.4626 | 236.6115 | 225.4452 | 227.745 | 210.9818 | 190.1444 | 239.2937
985.5772 | 863.5772 | 307.9287 | 245.1501 | 236.7079 | 225.5244 | 227.8278 | 211.082 | 190.1922 | 239.3214
986.5786 | 864.5786 | 307.9081 | 245.4574 | 236.8019 | 225.5992 | 227.9439 | 211.0703 | 190.263 | 239.338
987.5801 | 865.5801 | 307.9114 | 245.8431 | 236.8766 | 225.6753 | 228.0512 | 211.0685 | 190.3157 | 239.3685
988.5715 | 866.5715 | 307.9404 | 245.925 | 236.9689 | 225.7508 | 228.1618 | 211.0943 | 190.331 | 239.3853
989.5729 | 867.5729 | 308.0166 | 246.243 | 237.0375 | 225.8267 | 228.2064 | 211.0854 | 190.3918 | 239.4036
990.5744 | 868.5744 | 308.0403 | 246.4149 | 237.1299 | 225.8956 | 228.2333 | 211.0989 | 190.4647 | 239.4165
991.5758 | 869.5758 | 308.0103 | 246.5795 | 237.2073 | 225.9674 | 228.3332 | 211.0118 | 190.5168 | 239.4384
992.5773 | 870.5773 | 308.0252 | 245.3997 | 237.2664 | 226.0382 | 228.4392 | 211.1503 | 190.5688 | 239.4462
993.5787 | 871.5787 | 307.9916 | 245.2835 | 237.3379 | 226.0969 | 228.4859 | 211.2575 | 190.5998 | 239.4709
994.5801 | 872.5801 | 307.9249 | 245.7363 | 237.3812 | 226.1665 | 228.5389 | 211.3867 | 190.6504 | 239.5033
995.5716 | 873.5716 | 307.8581 | 245.9583 | 237.4505 | 226.2389 | 228.6072 | 211.6694 | 190.7357 | 239.5216
996.573 | 874.573 | 307.8398 | 246.045 | 237.5149 | 226.3015 | 228.6903 | 211.4351 | 190.8229 | 239.5433
997.5744 | 875.5744 | 307.8193 | 246.37 | 237.585 | 226.3714 | 228.8049 | 211.3355 | 190.8824 | 239.575
998.5759 | 876.5759 | 307.7723 | 246.065 | 237.6432 | 226.4322 | 228.9165 | 211.4332 | 190.8919 | 239.6173
999.5773 | 877.5773 | 307.6901 | 246.4509 | 237.7201 | 226.498 | 229.0028 | 211.3552 | 190.8825 | 239.6309
1000.5687 | 878.5687 | 307.6171 | 246.4251 | 237.7994 | 226.5601 | 229.1012 | 211.2974 | 190.9403 | 239.6409
1001.5702 | 879.5702 | 307.5364 | 246.6219 | 237.8748 | 226.6181 | 229.2377 | 211.2686 | 190.9601 | 239.6809
1002.5716 | 880.5716 | 307.5565 | 246.8675 | 237.9584 | 226.6815 | 229.3375 | 211.2303 | 191.0594 | 239.7091
1003.5731 | 881.5731 | 307.4982 | 246.671 | 238.0315 | 226.7613 | 229.4567 | 211.3414 | 191.0496 | 239.7185
1004.5745 | 882.5745 | 307.5382 | 246.6056 | 238.1109 | 226.8209 | 229.5519 | 211.3539 | 191.0856 | 239.7458
1005.5759 | 883.5759 | 307.559 | 246.3629 | 238.1845 | 226.8936 | 229.6389 | 211.342 | 191.1275 | 239.7549
1006.5774 | 884.5774 | 307.6092 | 246.2424 | 238.2721 | 226.9575 | 229.7065 | 210.9373 | 191.1972 | 239.7678
1007.5688 | 885.5688 | 307.7182 | 246.1137 | 238.3518 | 227.0269 | 229.7598 | 211.1057 | 191.2583 | 239.7792
1008.5703 | 886.5703 | 307.7746 | 246.6007 | 238.426 | 227.09 | 229.802 | 211.0528 | 191.2978 | 239.7868
1009.5717 | 887.5717 | 307.7595 | 246.4832 | 238.5145 | 227.1536 | 229.8546 | 210.8852 | 191.3421 | 239.8096
1010.5731 | 888.5731 | 307.6973 | 246.5801 | 238.5955 | 227.2241 | 229.9361 | 211.0619 | 191.442 | 239.8295
1011.5746 | 889.5746 | 307.7017 | 246.6627 | 238.6822 | 227.2915 | 230.0212 | 211.4694 | 191.5045 | 239.8579
1012.576 | 890.576 | 307.6666 | 245.6737 | 238.7683 | 227.3604 | 230.1224 | 211.3409 | 191.5579 | 239.8855
1013.5775 | 891.5775 | 307.6164 | 245.61 | 238.8917 | 227.4321 | 230.2992 | 211.125 | 191.5884 | 239.9033
1014.5789 | 892.5789 | 307.6104 | 245.3615 | 238.9994 | 227.5016 | 230.4221 | 211.365 | 191.6573 | 239.9124
1015.5803 | 893.5803 | 307.5749 | 245.5996 | 239.1201 | 227.5722 | 230.4625 | 211.5763 | 191.6867 | 239.9313
1016.5718 | 894.5718 | 307.5924 | 245.8532 | 239.2222 | 227.6423 | 230.5259 | 211.7407 | 191.7519 | 239.9523
1017.5732 | 895.5732 | 307.534 | 245.3602 | 239.3309 | 227.7174 | 230.5614 | 211.5947 | 191.7742 | 239.9802
1018.5746 | 896.5746 | 307.4345 | 245.6431 | 239.4404 | 227.79 | 230.5632 | 211.5925 | 191.7908 | 240.0064
1019.5761 | 897.5761 | 307.3237 | 246.1916 | 239.5183 | 227.865 | 230.5778 | 211.4761 | 191.8218 | 240.0193
1020.5775 | 898.5775 | 307.2151 | 246.605 | 239.6029 | 227.9319 | 230.553 | 211.5267 | 191.8529 | 240.0346
1021.5689 | 899.5689 | 307.1714 | 246.9768 | 239.6863 | 228.0089 | 230.5873 | 211.5712 | 191.8874 | 240.0351
1022.5704 | 900.5704 | 307.1316 | 247.0198 | 239.7686 | 228.0764 | 230.6724 | 211.4697 | 191.922 | 240.0589
1023.5718 | 901.5718 | 307.1124 | 246.8811 | 239.8674 | 228.1387 | 230.7692 | 211.6851 | 191.9362 | 240.0752
1024.5733 | 902.5733 | 307.1053 | 246.9768 | 239.9639 | 228.2082 | 230.8509 | 211.4747 | 191.98 | 240.0897
1025.5747 | 903.5747 | 307.0903 | 246.0608 | 240.0534 | 228.2863 | 230.9235 | 211.6509 | 192.006 | 240.0872
1026.5761 | 904.5761 | 307.1165 | 245.842 | 240.1443 | 228.3578 | 231.0288 | 211.8086 | 192.0775 | 240.1168
1027.5776 | 905.5776 | 307.1505 | 246.1974 | 240.2536 | 228.4186 | 231.1215 | 212.0424 | 192.0771 | 240.1281
1028.579 | 906.579 | 307.2202 | 246.2676 | 240.3336 | 228.4919 | 231.2169 | 212.0097 | 192.1047 | 240.1447
1029.5805 | 907.5805 | 307.3523 | 246.0811 | 240.4114 | 228.5605 | 231.32 | 212.3144 | 192.1181 | 240.1537
1030.5719 | 908.5719 | 307.3733 | 246.461 | 240.4908 | 228.6192 | 231.3876 | 212.635 | 192.2068 | 240.1751
1031.5733 | 909.5733 | 307.3322 | 246.9167 | 240.5834 | 228.6863 | 231.4663 | 212.6529 | 192.2735 | 240.1792
1032.5748 | 910.5748 | 307.2515 | 247.0497 | 240.6619 | 228.754 | 231.5335 | 212.5745 | 192.3144 | 240.2007
1033.5762 | 911.5762 | 307.1768 | 247.0411 | 240.7327 | 228.8107 | 231.587 | 212.817 | 192.3858 | 240.2173
1034.5776 | 912.5776 | 307.1199 | 247.2731 | 240.8385 | 228.8807 | 231.6218 | 212.7097 | 192.4221 | 240.193
1035.5791 | 913.5791 | 307.0276 | 247.6057 | 240.8984 | 228.9388 | 231.6335 | 212.6349 | 192.4532 | 240.1856
1036.5705 | 914.5705 | 306.8954 | 247.9067 | 240.9802 | 229.008 | 231.6423 | 212.6754 | 192.4987 | 240.1765
1037.572 | 915.572 | 306.8692 | 248.1466 | 241.0702 | 229.0624 | 231.6747 | 212.8455 | 192.5629 | 240.18
1038.5734 | 916.5734 | 306.7852 | 248.3066 | 241.1306 | 229.1295 | 231.7143 | 212.8846 | 192.6102 | 240.1566
1039.5748 | 917.5748 | 306.8093 | 248.6083 | 241.2157 | 229.1996 | 231.7576 | 212.8978 | 192.65 | 240.1629
1040.5763 | 918.5763 | 306.8536 | 248.8344 | 241.3183 | 229.2594 | 231.8086 | 213.1157 | 192.6845 | 240.2
1041.5777 | 919.5777 | 306.9279 | 248.9788 | 241.398 | 229.326 | 231.8936 | 213.3049 | 192.7433 | 240.2088
1042.5691 | 920.5691 | 306.9785 | 248.7542 | 241.4984 | 229.3808 | 232.0012 | 213.4399 | 192.8146 | 240.2393
1043.5706 | 921.5706 | 307.0187 | 248.7702 | 241.5823 | 229.4504 | 232.0414 | 213.6934 | 192.839 | 240.2544
1044.572 | 922.572 | 307.0677 | 249.0087 | 241.6657 | 229.5134 | 232.072 | 213.7153 | 192.8811 | 240.258
1045.5735 | 923.5735 | 307.0921 | 249.1061 | 241.7642 | 229.5738 | 232.0344 | 213.7576 | 192.9338 | 240.2724
1046.5749 | 924.5749 | 307.1825 | 248.5947 | 241.8611 | 229.6388 | 231.9522 | 213.9742 | 193.0123 | 240.3094
1047.5763 | 925.5763 | 307.2302 | 248.019 | 241.9454 | 229.6987 | 231.955 | 214.0919 | 193.0639 | 240.3153
1048.5778 | 926.5778 | 307.2861 | 248.3181 | 242.0385 | 229.7586 | 231.9539 | 214.1894 | 193.1279 | 240.354
1049.5692 | 927.5692 | 307.3875 | 248.7074 | 242.1411 | 229.8196 | 231.974 | 214.3926 | 193.1744 | 240.3845
1050.5706 | 928.5706 | 307.4163 | 249.008 | 242.2383 | 229.8877 | 231.9485 | 214.5405 | 193.1978 | 240.41
1051.5721 | 929.5721 | 307.3927 | 249.2284 | 242.3299 | 229.9812 | 231.9171 | 214.7143 | 193.2773 | 240.4145
1052.5735 | 930.5735 | 307.3615 | 249.5694 | 242.4249 | 230.0379 | 231.981 | 214.5863 | 193.3247 | 240.432
1053.575 | 931.575 | 307.3588 | 249.6567 | 242.5123 | 230.0959 | 232.0141 | 214.5916 | 193.3942 | 240.4716
1054.5764 | 932.5764 | 307.4298 | 249.7947 | 242.6147 | 230.1473 | 232.0483 | 214.6929 | 193.4083 | 240.4783
1055.5778 | 933.5778 | 307.3959 | 249.7988 | 242.7019 | 230.1933 | 232.1003 | 214.7165 | 193.4738 | 240.5107
1056.5693 | 934.5693 | 307.2838 | 249.922 | 242.7862 | 230.2546 | 232.1162 | 214.6774 | 193.5397 | 240.506
1057.5707 | 935.5707 | 307.0417 | 250.115 | 242.882 | 230.3014 | 232.1169 | 214.922 | 193.5767 | 240.5225
1058.5722 | 936.5722 | 306.7355 | 250.0683 | 242.9568 | 230.3506 | 232.1887 | 214.7097 | 193.6201 | 240.5338
1059.6237 | 937.6237 | 306.4748 | 250.1266 | 243.0555 | 230.3957 | 232.2224 | 214.6205 | 193.6399 | 240.5337
1060.575 | 938.575 | 306.2367 | 249.7781 | 243.1245 | 230.4418 | 232.231 | 214.3754 | 193.6427 | 240.5361
1061.5765 | 939.5765 | 306.0064 | 249.9293 | 243.211 | 230.4803 | 232.2122 | 214.5581 | 193.6424 | 240.5308
1062.5779 | 940.5779 | 305.7331 | 249.9997 | 243.2743 | 230.5295 | 232.2006 | 214.5548 | 193.698 | 240.5456
1063.5693 | 941.5693 | 305.3404 | 249.3614 | 243.3453 | 230.5784 | 232.2533 | 214.1578 | 193.6483 | 240.5315
1064.5708 | 942.5708 | 304.9983 | 249.0135 | 243.4284 | 230.6191 | 232.3108 | 214.3138 | 193.6911 | 240.5466
1065.5722 | 943.5722 | 304.6356 | 248.3162 | 243.5184 | 230.6753 | 232.3456 | 214.5271 | 193.7545 | 240.5463
1066.5737 | 944.5737 | 304.2405 | 248.4889 | 243.6099 | 230.71 | 232.4008 | 214.399 | 193.8048 | 240.5349
1067.5751 | 945.5751 | 303.8585 | 248.8534 | 243.6838 | 230.7505 | 232.3685 | 214.3879 | 193.8046 | 240.5375
1068.5765 | 946.5765 | 303.4801 | 247.9037 | 243.7694 | 230.788 | 232.3737 | 214.1888 | 193.8399 | 240.5156
1069.578 | 947.578 | 303.0224 | 247.5529 | 243.8467 | 230.8329 | 232.2994 | 214.1859 | 193.8649 | 240.4991
1070.5794 | 948.5794 | 302.7684 | 246.8704 | 243.9037 | 230.8699 | 232.1195 | 213.9985 | 193.896 | 240.4556
1071.5809 | 949.5809 | 302.5392 | 247.1381 | 243.947 | 230.9115 | 232.0767 | 213.8239 | 193.9105 | 240.4205
1072.5723 | 950.5723 | 302.2347 | 246.8374 | 244.029 | 230.9553 | 232.1371 | 213.8464 | 193.9443 | 240.4044
1073.5737 | 951.5737 | 301.8987 | 247.0013 | 244.0878 | 230.9974 | 232.1562 | 213.7784 | 193.909 | 240.3846
1074.5752 | 952.5752 | 301.5996 | 246.7321 | 244.1359 | 231.0316 | 232.2369 | 213.6171 | 193.9475 | 240.356
1075.5766 | 953.5766 | 301.3099 | 246.7182 | 244.1723 | 231.0748 | 232.2683 | 213.8018 | 194.0036 | 240.324
1076.578 | 954.578 | 300.9173 | 246.2104 | 244.2184 | 231.1165 | 232.3017 | 213.6749 | 194.0076 | 240.2988
1077.5795 | 955.5795 | 300.4441 | 246.3237 | 244.2494 | 231.1502 | 232.3476 | 213.3617 | 193.9901 | 240.253
1078.5709 | 956.5709 | 300.0377 | 245.639 | 244.2798 | 231.1767 | 232.3328 | 213.4305 | 193.9928 | 240.2404
1079.5723 | 957.5723 | 299.7384 | 245.9388 | 244.3013 | 231.2184 | 232.3076 | 213.3996 | 194.023 | 240.2082
1080.5738 | 958.5738 | 299.4679 | 246.2278 | 244.3318 | 231.2588 | 232.2861 | 213.4547 | 194.0738 | 240.1834
1081.5752 | 959.5752 | 299.2215 | 246.4469 | 244.351 | 231.2841 | 232.2331 | 213.5874 | 194.0649 | 240.1346
1082.5767 | 960.5767 | 298.9382 | 246.6201 | 244.3737 | 231.3263 | 232.1314 | 213.8 | 194.0881 | 240.098
1083.5781 | 961.5781 | 298.5852 | 246.7501 | 244.3927 | 231.3588 | 232.1298 | 213.6031 | 194.0718 | 240.0546
1084.5695 | 962.5695 | 298.2498 | 246.0377 | 244.4113 | 231.3917 | 232.1578 | 213.6436 | 194.0855 | 239.9979
1085.571 | 963.571 | 297.886 | 245.9972 | 244.4237 | 231.4261 | 232.1629 | 213.8027 | 194.1078 | 239.95
1086.5724 | 964.5724 | 297.4329 | 246.1158 | 244.4462 | 231.458 | 232.1217 | 213.6774 | 194.1292 | 239.884
1087.5739 | 965.5739 | 296.9583 | 246.3488 | 244.4727 | 231.4877 | 232.1559 | 213.7373 | 194.1538 | 239.8206
1088.5753 | 966.5753 | 296.5822 | 245.7803 | 244.4881 | 231.5121 | 232.1572 | 213.8866 | 194.16 | 239.7627
1089.5767 | 967.5767 | 296.2045 | 246.0938 | 244.5128 | 231.5436 | 232.1783 | 213.8969 | 194.2006 | 239.6992
1090.5782 | 968.5782 | 295.773 | 246.2643 | 244.525 | 231.5762 | 232.1737 | 213.8082 | 194.2046 | 239.6363
1091.5796 | 969.5796 | 295.4222 | 246.2755 | 244.5348 | 231.6024 | 232.1926 | 213.8034 | 194.2368 | 239.6004
1092.571 | 970.571 | 295.0272 | 246.27 | 244.534 | 231.6266 | 232.1438 | 213.386 | 194.2185 | 239.5343
1093.5725 | 971.5725 | 294.6896 | 246.167 | 244.5456 | 231.6617 | 232.0948 | 213.4215 | 194.1853 | 239.4643
1094.5739 | 972.5739 | 294.2203 | 246.2913 | 244.5435 | 231.6851 | 232.0969 | 213.3357 | 194.1676 | 239.3943
1095.5754 | 973.5754 | 293.8059 | 246.2015 | 244.554 | 231.7103 | 231.9612 | 212.9138 | 194.1816 | 239.2915
1096.707 | 974.707 | 293.3463 | 245.5598 | 244.5531 | 231.7392 | 231.8582 | 212.9328 | 194.152 | 239.2188
1097.5782 | 975.5782 | 293.0473 | 245.614 | 244.5541 | 231.7561 | 231.824 | 212.5018 | 194.1204 | 239.151
1098.5697 | 976.5697 | 292.7581 | 245.7681 | 244.5407 | 231.7896 | 231.7666 | 212.5929 | 194.1104 | 239.0629
1099.5711 | 977.5711 | 292.4804 | 245.9195 | 244.523 | 231.8054 | 231.7317 | 212.4717 | 194.1126 | 238.9629
1100.5725 | 978.5725 | 292.0543 | 246.0042 | 244.5148 | 231.8288 | 231.6018 | 212.6123 | 194.1177 | 238.8855
1101.574 | 979.574 | 291.6078 | 246.1222 | 244.5059 | 231.8502 | 231.5407 | 212.1738 | 194.0953 | 238.7953
1102.5754 | 980.5754 | 291.1909 | 245.8258 | 244.4708 | 231.8632 | 231.4878 | 212.1518 | 194.0916 | 238.6898
1103.5769 | 981.5769 | 290.8114 | 245.671 | 244.4496 | 231.8787 | 231.247 | 211.988 | 194.0334 | 238.5938
1104.5783 | 982.5783 | 290.3735 | 245.7496 | 244.4296 | 231.8887 | 231.0888 | 211.6518 | 193.9995 | 238.5176
1105.5697 | 983.5697 | 289.9048 | 245.833 | 244.4018 | 231.8981 | 231.0694 | 211.4426 | 193.9849 | 238.4426
1106.5712 | 984.5712 | 289.4702 | 245.8368 | 244.3814 | 231.9107 | 231.0593 | 211.2181 | 193.9771 | 238.338
1107.5726 | 985.5726 | 289.1215 | 245.9058 | 244.3738 | 231.9159 | 230.9765 | 211.0749 | 193.9739 | 238.2496
1108.5741 | 986.5741 | 288.7527 | 245.6414 | 244.3645 | 231.9163 | 230.9703 | 210.7593 | 193.9313 | 238.1336
1109.5755 | 987.5755 | 288.3348 | 245.326 | 244.344 | 231.9212 | 230.936 | 210.7019 | 193.9113 | 238.0494
1110.5769 | 988.5769 | 287.8145 | 245.2636 | 244.3183 | 231.919 | 230.8895 | 210.5195 | 193.9205 | 237.9623
1111.5784 | 989.5784 | 287.3363 | 244.6983 | 244.3051 | 231.9175 | 230.884 | 210.2811 | 193.8944 | 237.8553
1112.5798 | 990.5798 | 286.9761 | 244.8526 | 244.2922 | 231.9114 | 230.8416 | 210.7501 | 193.8809 | 237.7849
1113.5712 | 991.5712 | 286.5479 | 244.6422 | 244.2633 | 231.9017 | 230.7004 | 210.2512 | 193.8157 | 237.7015
1114.5727 | 992.5727 | 286.2172 | 244.642 | 244.2561 | 231.8975 | 230.6525 | 210.0052 | 193.8167 | 237.5924
1115.5741 | 993.5741 | 285.8457 | 244.7968 | 244.2348 | 231.8894 | 230.603 | 209.7171 | 193.8112 | 237.485
1116.5756 | 994.5756 | 285.45 | 244.437 | 244.2436 | 231.8753 | 230.475 | 209.6392 | 193.7624 | 237.3729
1117.577 | 995.577 | 285.0451 | 244.5121 | 244.2425 | 231.8688 | 230.3117 | 209.6433 | 193.704 | 237.2947
1118.5784 | 996.5784 | 284.6873 | 244.3129 | 244.2554 | 231.8579 | 230.0868 | 209.6313 | 193.6925 | 237.1881
1119.5799 | 997.5799 | 284.3823 | 244.22 | 244.2589 | 231.8411 | 229.978 | 209.4928 | 193.6884 | 237.0698
1120.5713 | 998.5713 | 284.047 | 244.014 | 244.2593 | 231.8295 | 229.8805 | 209.1505 | 193.6895 | 236.9851
1121.5727 | 999.5727 | 283.6652 | 243.9456 | 244.2661 | 231.8278 | 229.7913 | 209.0522 | 193.6334 | 236.8785
1122.5742 | 1000.5742 | 283.2853 | 243.5652 | 244.2502 | 231.8073 | 229.7335 | 208.7802 | 193.6271 | 236.763
1123.5756 | 1001.5756 | 282.8788 | 242.4823 | 244.252 | 231.7991 | 229.7237 | 208.8622 | 193.596 | 236.6434
1124.5771 | 1002.5771 | 282.485 | 242.7231 | 244.2496 | 231.7801 | 229.6375 | 208.8528 | 193.5849 | 236.5341
1125.5785 | 1003.5785 | 282.1483 | 242.5802 | 244.2344 | 231.7722 | 229.5196 | 209.055 | 193.5883 | 236.4031
1126.5699 | 1004.5699 | 281.8169 | 242.7749 | 244.227 | 231.7488 | 229.3462 | 208.6634 | 193.5327 | 236.3078
1127.5714 | 1005.5714 | 281.4864 | 242.5595 | 244.2017 | 231.7217 | 229.1424 | 208.6435 | 193.5008 | 236.1716
1128.5728 | 1006.5728 | 281.1488 | 242.2828 | 244.1838 | 231.7087 | 229.0567 | 208.3821 | 193.4366 | 236.0694
1129.5742 | 1007.5742 | 280.8815 | 242.234 | 244.1614 | 231.6857 | 228.98 | 208.658 | 193.4373 | 235.9283
1130.5757 | 1008.5757 | 280.5488 | 242.2755 | 244.1366 | 231.6581 | 228.8512 | 208.3441 | 193.3777 | 235.8225
1131.5771 | 1009.5771 | 280.1978 | 242.0012 | 244.1011 | 231.6343 | 228.6953 | 208.391 | 193.3362 | 235.7055
1132.5686 | 1010.5686 | 279.8281 | 241.8031 | 244.0751 | 231.5968 | 228.5568 | 208.2316 | 193.3339 | 235.5751
1133.58 | 1011.58 | 279.5308 | 241.8085 | 244.0382 | 231.5665 | 228.4013 | 207.7921 | 193.3012 | 235.4492
1134.5714 | 1012.5714 | 279.147 | 241.8225 | 243.9966 | 231.538 | 228.2353 | 207.419 | 193.2626 | 235.3343
1135.5729 | 1013.5729 | 278.7624 | 241.9005 | 243.9511 | 231.5114 | 228.1786 | 207.3111 | 193.2287 | 235.2035
1136.5743 | 1014.5743 | 278.3245 | 241.7328 | 243.9082 | 231.4734 | 228.0197 | 207.1712 | 193.1875 | 235.0755
1137.5758 | 1015.5758 | 277.9094 | 241.6455 | 243.8621 | 231.4392 | 227.9281 | 206.8356 | 193.1455 | 234.954
1138.5772 | 1016.5772 | 277.4706 | 241.2488 | 243.8126 | 231.3963 | 227.836 | 206.8486 | 193.1275 | 234.835
1139.5786 | 1017.5786 | 277.0216 | 240.6418 | 243.7507 | 231.3591 | 227.6942 | 206.5188 | 193.0635 | 234.7028
1140.5701 | 1018.5701 | 276.6428 | 240.6871 | 243.7082 | 231.32 | 227.5999 | 206.3781 | 193.0359 | 234.575
1141.5715 | 1019.5715 | 276.237 | 240.1732 | 243.6514 | 231.2833 | 227.5314 | 206.2789 | 192.9821 | 234.4309
1142.5729 | 1020.5729 | 275.8197 | 240.1736 | 243.6001 | 231.24 | 227.4518 | 206.2068 | 192.9141 | 234.3186
1143.5744 | 1021.5744 | 275.3834 | 240.1807 | 243.5503 | 231.1868 | 227.3548 | 205.9298 | 192.8919 | 234.1852
1144.5758 | 1022.5758 | 274.992 | 240.1774 | 243.4778 | 231.1414 | 227.1688 | 206.1482 | 192.849 | 234.0389
1145.5773 | 1023.5773 | 274.6236 | 240.188 | 243.4284 | 231.0995 | 226.8929 | 206.182 | 192.8003 | 233.918
1146.5787 | 1024.5787 | 274.2639 | 239.8862 | 243.3721 | 231.05 | 226.6701 | 206.0395 | 192.7663 | 233.7491
1147.5801 | 1025.5801 | 273.9771 | 239.6864 | 243.3024 | 231.0055 | 226.4704 | 205.8622 | 192.7214 | 233.6027
1148.5716 | 1026.5716 | 273.6467 | 239.4997 | 243.2361 | 230.9593 | 226.2029 | 205.4854 | 192.6611 | 233.4588
1149.573 | 1027.573 | 273.2789 | 238.8031 | 243.1597 | 230.9024 | 225.9947 | 205.361 | 192.6216 | 233.3167
1150.5744 | 1028.5744 | 272.8308 | 238.5774 | 243.0885 | 230.8466 | 225.8204 | 205.0659 | 192.5765 | 233.1905
1151.5759 | 1029.5759 | 272.4063 | 238.5649 | 243 | 230.788 | 225.6554 | 204.967 | 192.5417 | 233.0604
1152.5773 | 1030.5773 | 271.9386 | 238.302 | 242.9195 | 230.7288 | 225.5013 | 205.0098 | 192.4924 | 232.9169
1153.5688 | 1031.5688 | 271.4855 | 238.3218 | 242.8483 | 230.6699 | 225.3156 | 205.0538 | 192.411 | 232.7962
1154.5702 | 1032.5702 | 271.0767 | 238.4599 | 242.7601 | 230.6098 | 225.0282 | 205.0791 | 192.3143 | 232.6476
1155.5716 | 1033.5716 | 270.691 | 238.4088 | 242.6808 | 230.5427 | 224.8227 | 205.0517 | 192.2526 | 232.4977
1156.5731 | 1034.5731 | 270.3517 | 238.2988 | 242.6054 | 230.483 | 224.5636 | 204.8598 | 192.2429 | 232.3542
1157.5745 | 1035.5745 | 270.0785 | 237.9573 | 242.5334 | 230.4121 | 224.153 | 205.0593 | 192.1728 | 232.2222
1158.576 | 1036.576 | 269.7481 | 237.9139 | 242.4498 | 230.3427 | 223.8595 | 205.0668 | 192.099 | 232.071
1159.5774 | 1037.5774 | 269.3573 | 237.8507 | 242.377 | 230.2748 | 223.7012 | 205.2107 | 192.0641 | 231.9105
1160.5788 | 1038.5788 | 268.9949 | 237.7783 | 242.2873 | 230.191 | 223.5971 | 205.193 | 192.0209 | 231.7832
1161.5803 | 1039.5803 | 268.6299 | 237.6968 | 242.2016 | 230.1107 | 223.1656 | 205.2796 | 191.9504 | 231.6099
1162.5717 | 1040.5717 | 268.2622 | 237.4898 | 242.1175 | 230.0341 | 223.0099 | 205.0466 | 191.9227 | 231.4442
1163.5731 | 1041.5731 | 267.947 | 237.4369 | 242.0411 | 229.9486 | 222.8267 | 205.2097 | 191.8657 | 231.2591
1164.5746 | 1042.5746 | 267.5907 | 237.2134 | 241.9559 | 229.8595 | 222.6217 | 205.351 | 191.7928 | 231.1044
1165.576 | 1043.576 | 267.2796 | 237.0584 | 241.8704 | 229.7555 | 222.3378 | 205.6272 | 191.7272 | 230.9331
1166.5775 | 1044.5775 | 266.9104 | 236.876 | 241.7641 | 229.6543 | 222.2658 | 205.4391 | 191.682 | 230.7751
1167.5789 | 1045.5789 | 266.5334 | 236.6423 | 241.6782 | 229.5558 | 222.1786 | 205.1638 | 191.5945 | 230.5951
1168.5803 | 1046.5803 | 266.1732 | 236.5396 | 241.5719 | 229.4525 | 222.0889 | 205.3581 | 191.5471 | 230.4361
1169.5718 | 1047.5718 | 265.8164 | 236.3066 | 241.4754 | 229.3487 | 221.9787 | 205.0168 | 191.467 | 230.297
1170.5732 | 1048.5732 | 265.4304 | 235.9843 | 241.3713 | 229.2342 | 221.8506 | 204.7704 | 191.3994 | 230.1317
1171.5746 | 1049.5746 | 265.0728 | 235.8275 | 241.2566 | 229.1298 | 221.6888 | 204.7399 | 191.3357 | 229.9494
1172.5761 | 1050.5761 | 264.6529 | 235.7558 | 241.1606 | 229.0123 | 221.5798 | 204.8303 | 191.2575 | 229.7928
1173.5775 | 1051.5775 | 264.2052 | 235.6683 | 241.0552 | 228.8917 | 221.5161 | 204.706 | 191.2167 | 229.6256
1174.5689 | 1052.5689 | 263.7728 | 234.787 | 240.9394 | 228.7748 | 221.4442 | 204.2204 | 191.0833 | 229.4651
1175.5704 | 1053.5704 | 263.4795 | 234.7304 | 240.8343 | 228.6579 | 221.2875 | 204.0892 | 190.991 | 229.3129
1176.5718 | 1054.5718 | 263.1456 | 234.4445 | 240.7253 | 228.5424 | 221.1867 | 203.7706 | 190.9554 | 229.1506
1177.5733 | 1055.5733 | 262.7618 | 234.2797 | 240.6061 | 228.4317 | 221.0308 | 203.7837 | 190.8824 | 229.0054
1178.5747 | 1056.5747 | 262.4079 | 234.1302 | 240.4814 | 228.3083 | 220.9188 | 203.6418 | 190.8277 | 228.8237
1179.5761 | 1057.5761 | 262.0463 | 233.8224 | 240.3567 | 228.1891 | 220.7687 | 203.5676 | 190.7762 | 228.6622
1180.5776 | 1058.5776 | 261.71 | 233.4848 | 240.2321 | 228.072 | 220.537 | 203.4039 | 190.7161 | 228.4899
1181.569 | 1059.569 | 261.3996 | 233.1394 | 240.0991 | 227.9547 | 220.3691 | 203.4355 | 190.6355 | 228.2967
1182.5705 | 1060.5705 | 261.0316 | 232.674 | 239.9689 | 227.835 | 220.2725 | 202.9816 | 190.5677 | 228.0993
1183.5719 | 1061.5719 | 260.6881 | 232.0357 | 239.8493 | 227.7274 | 220.1548 | 202.602 | 190.5183 | 227.916
1184.5733 | 1062.5733 | 260.3 | 231.43 | 239.7117 | 227.6088 | 219.9306 | 202.9604 | 190.4679 | 227.7579
1185.5748 | 1063.5748 | 259.8864 | 230.9354 | 239.5791 | 227.4938 | 219.7249 | 202.9472 | 190.3556 | 227.5893
1186.5762 | 1064.5762 | 259.5196 | 230.8104 | 239.4431 | 227.3754 | 219.5794 | 202.9167 | 190.3095 | 227.4431
1187.5777 | 1065.5777 | 259.1592 | 230.8327 | 239.2967 | 227.2524 | 219.4149 | 202.4978 | 190.2466 | 227.2614
1188.5791 | 1066.5791 | 258.8123 | 230.7029 | 239.1607 | 227.134 | 219.0954 | 202.114 | 190.192 | 227.0887
1189.5705 | 1067.5705 | 258.4152 | 230.3953 | 239.0261 | 227.0187 | 218.8933 | 202.0895 | 190.1191 | 226.9424
1190.572 | 1068.572 | 258.0493 | 230.4231 | 238.8758 | 226.9047 | 218.7653 | 202.1249 | 190.0608 | 226.7849
1191.5734 | 1069.5734 | 257.6562 | 230.2583 | 238.7334 | 226.7801 | 218.5661 | 201.696 | 189.9949 | 226.6068
1192.5748 | 1070.5748 | 257.3068 | 230.0069 | 238.5919 | 226.663 | 218.3573 | 201.3724 | 189.9349 | 226.4384
1193.5763 | 1071.5763 | 256.9629 | 229.8932 | 238.4385 | 226.5479 | 218.0765 | 201.1024 | 189.8538 | 226.2654
1194.5777 | 1072.5777 | 256.6521 | 229.7241 | 238.2985 | 226.4286 | 218.0115 | 200.6516 | 189.7627 | 226.0813
1195.5691 | 1073.5691 | 256.3638 | 229.5866 | 238.1578 | 226.3042 | 217.8105 | 200.5456 | 189.6716 | 225.9048
1196.5706 | 1074.5706 | 255.9968 | 229.6589 | 238.005 | 226.1686 | 217.5528 | 200.2039 | 189.5717 | 225.7475
1197.572 | 1075.572 | 255.6136 | 229.3662 | 237.8591 | 226.0505 | 217.3577 | 199.8561 | 189.5234 | 225.571
1198.5735 | 1076.5735 | 255.2398 | 229.3598 | 237.7058 | 225.9301 | 217.1527 | 200.1713 | 189.4969 | 225.4099
1199.5749 | 1077.5749 | 254.8579 | 228.9092 | 237.5487 | 225.8105 | 216.9163 | 199.9104 | 189.3765 | 225.2109
1200.5763 | 1078.5763 | 254.4808 | 228.4562 | 237.3869 | 225.6937 | 216.5727 | 199.569 | 189.3126 | 225.0535
1201.5778 | 1079.5778 | 254.074 | 228.4068 | 237.2387 | 225.5694 | 216.4233 | 199.151 | 189.2399 | 224.8698
1202.5792 | 1080.5792 | 253.6943 | 228.4998 | 237.0757 | 225.4463 | 216.0675 | 198.8811 | 189.1528 | 224.6983
1203.5807 | 1081.5807 | 253.3526 | 228.4191 | 236.9205 | 225.3173 | 215.9245 | 198.3958 | 189.0587 | 224.5197
1204.5721 | 1082.5721 | 253.0518 | 228.4644 | 236.7434 | 225.1966 | 215.6922 | 198.1605 | 189.0013 | 224.3279
1205.5735 | 1083.5735 | 252.7116 | 228.3698 | 236.5974 | 225.0642 | 215.6245 | 198.0835 | 188.8985 | 224.1448
1206.575 | 1084.575 | 252.3986 | 228.3331 | 236.4513 | 224.9357 | 215.4591 | 197.6725 | 188.8037 | 223.9801
1207.5764 | 1085.5764 | 252.105 | 228.1487 | 236.303 | 224.8012 | 215.2558 | 197.6209 | 188.7632 | 223.7981
1208.5778 | 1086.5778 | 251.738 | 228.082 | 236.1485 | 224.6695 | 215.0686 | 197.3848 | 188.6943 | 223.6209
1209.5793 | 1087.5793 | 251.3654 | 227.9234 | 235.9963 | 224.5399 | 214.8025 | 197.7199 | 188.6165 | 223.437
1210.5707 | 1088.5707 | 251.077 | 227.6097 | 235.8352 | 224.4051 | 214.6252 | 197.6913 | 188.5519 | 223.2593
1211.5722 | 1089.5722 | 250.6693 | 227.4915 | 235.6883 | 224.2644 | 214.3912 | 197.841 | 188.4751 | 223.0658
1212.5736 | 1090.5736 | 250.2386 | 227.5316 | 235.5341 | 224.1295 | 214.2067 | 197.7679 | 188.3802 | 222.8844
1213.575 | 1091.575 | 249.8728 | 227.349 | 235.3784 | 223.9987 | 214.1098 | 197.4534 | 188.2918 | 222.7143
1214.5765 | 1092.5765 | 249.5366 | 227.0481 | 235.2202 | 223.8541 | 213.9805 | 197.4672 | 188.2278 | 222.5372
1215.5779 | 1093.5779 | 249.2579 | 226.6919 | 235.0864 | 223.7166 | 213.6976 | 197.6991 | 188.1128 | 222.3505
1216.5693 | 1094.5693 | 249.0596 | 226.6462 | 234.9355 | 223.5774 | 213.448 | 197.5354 | 188.0614 | 222.1634
1217.5708 | 1095.5708 | 248.8271 | 226.5968 | 234.7883 | 223.4387 | 213.2769 | 197.4953 | 187.9778 | 221.9779
1218.5722 | 1096.5722 | 248.5583 | 226.2569 | 234.6401 | 223.3036 | 213.175 | 197.5815 | 187.895 | 221.7755
1219.5737 | 1097.5737 | 248.2979 | 225.9613 | 234.4871 | 223.1613 | 213.0373 | 197.6916 | 187.8169 | 221.5905
1220.5751 | 1098.5751 | 247.9651 | 225.7945 | 234.3472 | 223.0123 | 212.8275 | 197.5427 | 187.7527 | 221.4155
1221.5765 | 1099.5765 | 247.6056 | 225.662 | 234.1914 | 222.8767 | 212.5349 | 197.3548 | 187.6797 | 221.231
1222.578 | 1100.578 | 247.2343 | 225.5197 | 234.0483 | 222.7394 | 212.4321 | 197.0321 | 187.5355 | 221.0724
1223.5794 | 1101.5794 | 246.8683 | 225.3753 | 233.8883 | 222.5982 | 212.3658 | 196.9842 | 187.4222 | 220.8974
1224.5708 | 1102.5708 | 246.5276 | 225.0035 | 233.7415 | 222.4631 | 212.2004 | 196.9776 | 187.3189 | 220.7059
1225.5723 | 1103.5723 | 246.2094 | 224.7192 | 233.5792 | 222.3129 | 212.0187 | 196.8529 | 187.2743 | 220.533
1226.5737 | 1104.5737 | 245.8719 | 224.5672 | 233.4196 | 222.1774 | 211.8754 | 196.7306 | 187.2088 | 220.3322
1227.5752 | 1105.5752 | 245.5215 | 224.4288 | 233.2599 | 222.0391 | 211.7767 | 196.4181 | 187.1407 | 220.1509
1228.5766 | 1106.5766 | 245.1653 | 223.7786 | 233.0905 | 221.893 | 211.5614 | 196.3145 | 187.0252 | 219.9872
1229.578 | 1107.578 | 244.7921 | 223.6638 | 232.9439 | 221.7432 | 211.3648 | 196.1949 | 186.9621 | 219.8134
1230.5695 | 1108.5695 | 244.4521 | 223.3605 | 232.7812 | 221.6057 | 211.1677 | 195.95 | 186.907 | 219.6465
1231.5709 | 1109.5709 | 244.1184 | 223.3012 | 232.6165 | 221.45 | 210.9859 | 195.5864 | 186.8337 | 219.4474
1232.5724 | 1110.5724 | 243.7952 | 223.2178 | 232.4594 | 221.294 | 210.7281 | 195.5211 | 186.765 | 219.2724
1233.5738 | 1111.5738 | 243.5016 | 223.1036 | 232.3001 | 221.1547 | 210.5806 | 195.4464 | 186.6836 | 219.1041
1234.5752 | 1112.5752 | 243.1607 | 222.9487 | 232.1438 | 220.997 | 210.2647 | 195.5716 | 186.588 | 218.8952
1235.5767 | 1113.5767 | 242.8151 | 222.7175 | 231.9927 | 220.8432 | 210.0013 | 195.4059 | 186.4999 | 218.7074
1236.5781 | 1114.5781 | 242.5272 | 222.4568 | 231.8217 | 220.6843 | 209.8341 | 195.1133 | 186.4121 | 218.5252
1237.5695 | 1115.5695 | 242.2861 | 222.4101 | 231.6551 | 220.5265 | 209.6394 | 194.8523 | 186.3246 | 218.3294
1238.571 | 1116.571 | 242.0144 | 222.3122 | 231.4991 | 220.3742 | 209.3672 | 194.6503 | 186.2244 | 218.1467
1239.6225 | 1117.6225 | 241.784 | 221.7491 | 231.3396 | 220.197 | 209.0986 | 194.9023 | 186.1468 | 217.9374
1240.5739 | 1118.5739 | 241.4994 | 221.3141 | 231.1683 | 220.0424 | 208.8357 | 194.8843 | 186.0458 | 217.7775
1241.5753 | 1119.5753 | 241.1674 | 221.2699 | 231.007 | 219.8781 | 208.6088 | 194.3655 | 185.9598 | 217.589
1242.5767 | 1120.5767 | 240.843 | 220.9124 | 230.8368 | 219.71 | 208.4279 | 194.3362 | 185.817 | 217.4114
1243.5782 | 1121.5782 | 240.5395 | 220.3926 | 230.6714 | 219.5542 | 208.3231 | 194.1164 | 185.764 | 217.2416
1244.5796 | 1122.5796 | 240.2219 | 219.9123 | 230.498 | 219.3828 | 208.005 | 193.9321 | 185.672 | 217.0392
1245.571 | 1123.571 | 239.8654 | 219.9008 | 230.3288 | 219.2158 | 207.8197 | 194.1107 | 185.6349 | 216.8546
1246.5725 | 1124.5725 | 239.5699 | 219.9001 | 230.1555 | 219.0463 | 207.6581 | 193.3777 | 185.5273 | 216.6535
1247.5739 | 1125.5739 | 239.2936 | 219.9266 | 229.9843 | 218.8809 | 207.5475 | 193.2439 | 185.4379 | 216.4771
1248.5754 | 1126.5754 | 238.991 | 219.7878 | 229.8141 | 218.7242 | 207.3392 | 192.8001 | 185.3413 | 216.2717
1249.5768 | 1127.5768 | 238.6136 | 219.4529 | 229.6404 | 218.5618 | 207.1865 | 192.6034 | 185.2526 | 216.09
1250.5782 | 1128.5782 | 238.2457 | 219.1497 | 229.4834 | 218.3975 | 207.0826 | 192.4062 | 185.2019 | 215.9041
1251.5797 | 1129.5797 | 237.9053 | 218.9071 | 229.3085 | 218.2284 | 206.9453 | 192.3548 | 185.0627 | 215.7136
1252.5811 | 1130.5811 | 237.5816 | 218.8318 | 229.1387 | 218.0707 | 206.7427 | 191.9837 | 184.9818 | 215.5463
1253.5725 | 1131.5725 | 237.265 | 218.7103 | 228.961 | 217.9033 | 206.5951 | 191.5513 | 184.898 | 215.3577
1254.574 | 1132.574 | 236.9483 | 218.5989 | 228.7876 | 217.7412 | 206.368 | 191.7412 | 184.7919 | 215.1604
1255.5754 | 1133.5754 | 236.6095 | 218.4589 | 228.6292 | 217.5665 | 206.2569 | 191.0365 | 184.6701 | 214.9819
1256.5769 | 1134.5769 | 236.3489 | 218.227 | 228.451 | 217.3993 | 205.8804 | 190.8105 | 184.5808 | 214.7856
1257.5783 | 1135.5783 | 236.0398 | 218.1316 | 228.2769 | 217.2307 | 205.718 | 190.6524 | 184.4577 | 214.5854
1258.5697 | 1136.5697 | 235.6843 | 217.9652 | 228.1193 | 217.072 | 205.3839 | 190.2531 | 184.3878 | 214.3687
1259.5712 | 1137.5712 | 235.3114 | 217.8293 | 227.9395 | 216.8994 | 205.1577 | 190.2265 | 184.2703 | 214.168
1260.5726 | 1138.5726 | 235.0097 | 217.7029 | 227.7595 | 216.7273 | 204.9725 | 189.7388 | 184.1871 | 213.965
1261.5741 | 1139.5741 | 234.7451 | 217.429 | 227.5895 | 216.5538 | 204.8054 | 189.4518 | 184.1094 | 213.7759
1262.5755 | 1140.5755 | 234.518 | 217.2035 | 227.4073 | 216.383 | 204.6633 | 189.2135 | 184.0233 | 213.5797
1263.5769 | 1141.5769 | 234.2563 | 216.9868 | 227.2431 | 216.2119 | 204.4819 | 189.5026 | 183.9239 | 213.3985
1264.5784 | 1142.5784 | 234.0289 | 216.7041 | 227.0799 | 216.0409 | 204.189 | 189.6365 | 183.8294 | 213.2018
1265.5698 | 1143.5698 | 233.7042 | 216.4579 | 226.9111 | 215.8616 | 204.0838 | 189.8075 | 183.7622 | 212.9947
1266.5712 | 1144.5712 | 233.3378 | 216.3319 | 226.7498 | 215.6933 | 203.805 | 189.869 | 183.6613 | 212.8267
1267.5727 | 1145.5727 | 233.0683 | 215.7829 | 226.5746 | 215.5212 | 203.5791 | 189.9857 | 183.5489 | 212.6368
1268.5741 | 1146.5741 | 232.8399 | 215.4814 | 226.4055 | 215.3498 | 203.4252 | 189.7341 | 183.4816 | 212.449
1269.5756 | 1147.5756 | 232.6174 | 215.2295 | 226.2508 | 215.172 | 203.3739 | 189.8091 | 183.3985 | 212.2761
1270.577 | 1148.577 | 232.304 | 215.0468 | 226.0762 | 214.994 | 203.0668 | 189.542 | 183.2785 | 212.0685
1271.5784 | 1149.5784 | 231.973 | 214.4892 | 225.9123 | 214.8221 | 202.8978 | 189.531 | 183.1789 | 211.8833
1272.5699 | 1150.5699 | 231.693 | 214.1917 | 225.7346 | 214.655 | 202.7398 | 189.293 | 183.1305 | 211.7059
1273.5713 | 1151.5713 | 231.4335 | 213.9939 | 225.555 | 214.4833 | 202.5717 | 189.404 | 183.0433 | 211.5114
1274.5727 | 1152.5727 | 231.1872 | 213.6786 | 225.3792 | 214.3043 | 202.3479 | 189.2159 | 182.9407 | 211.3054
1275.5742 | 1153.5742 | 230.8867 | 213.6645 | 225.1975 | 214.1331 | 202.1018 | 189.0565 | 182.8567 | 211.124
1276.5756 | 1154.5756 | 230.6131 | 213.5644 | 225.021 | 213.9608 | 201.8659 | 189.1131 | 182.7749 | 210.9266
1277.5771 | 1155.5771 | 230.3672 | 213.4869 | 224.8417 | 213.7803 | 201.8011 | 189.3497 | 182.684 | 210.7187
1278.5785 | 1156.5785 | 230.0325 | 213.4259 | 224.6552 | 213.5999 | 201.4738 | 188.8943 | 182.5859 | 210.5302
1279.5699 | 1157.5699 | 229.6945 | 213.3148 | 224.4748 | 213.4224 | 200.9958 | 188.6274 | 182.476 | 210.3243
1280.5714 | 1158.5714 | 229.3413 | 213.1574 | 224.2949 | 213.2469 | 200.7786 | 188.4386 | 182.4021 | 210.1309
1281.5728 | 1159.5728 | 229.0253 | 213.0487 | 224.1124 | 213.0885 | 200.6816 | 188.0853 | 182.3369 | 209.9403
1282.5743 | 1160.5743 | 228.6929 | 212.8719 | 223.9327 | 212.913 | 200.5374 | 187.8111 | 182.2266 | 209.7562
1283.5757 | 1161.5757 | 228.3758 | 212.6505 | 223.7616 | 212.7482 | 200.3195 | 187.7443 | 182.1093 | 209.5895
1284.5771 | 1162.5771 | 228.0561 | 212.3687 | 223.5764 | 212.5638 | 199.8376 | 187.4896 | 182.0028 | 209.3863
1285.5786 | 1163.5786 | 227.7441 | 212.2569 | 223.4001 | 212.4021 | 199.5961 | 187.4278 | 181.9104 | 209.2014
1286.58 | 1164.58 | 227.4717 | 212.0243 | 223.2106 | 212.227 | 199.596 | 187.3215 | 181.7929 | 209.0248
1287.5714 | 1165.5714 | 227.2334 | 211.5299 | 223.0345 | 212.0515 | 199.4581 | 187.3474 | 181.683 | 208.8283
1288.5729 | 1166.5729 | 226.9727 | 211.4254 | 222.8613 | 211.8775 | 199.3794 | 187.5636 | 181.5984 | 208.6602
1289.5743 | 1167.5743 | 226.7444 | 211.1951 | 222.6806 | 211.7031 | 199.1323 | 187.211 | 181.5053 | 208.4441
1290.5758 | 1168.5758 | 226.5316 | 211.1397 | 222.4935 | 211.5268 | 198.9117 | 187.0468 | 181.4308 | 208.2366
1291.5772 | 1169.5772 | 226.2998 | 210.9483 | 222.3247 | 211.3442 | 198.3171 | 187.0658 | 181.3221 | 208.0261
1292.5786 | 1170.5786 | 226.0447 | 210.8291 | 222.1553 | 211.1756 | 197.949 | 187.074 | 181.2154 | 207.8277
1293.5801 | 1171.5801 | 225.7602 | 210.4807 | 221.9759 | 211.0047 | 197.7228 | 186.6982 | 181.1205 | 207.6398
1294.5715 | 1172.5715 | 225.452 | 210.4894 | 221.7993 | 210.8326 | 197.6848 | 186.4826 | 181.0555 | 207.4646
1295.5729 | 1173.5729 | 225.2126 | 210.401 | 221.6224 | 210.6634 | 197.5401 | 186.5744 | 180.9761 | 207.2633
1296.5744 | 1174.5744 | 225.0049 | 210.1081 | 221.4438 | 210.4826 | 197.4135 | 186.1667 | 180.8609 | 207.0923
1297.5758 | 1175.5758 | 224.8124 | 210.0193 | 221.2651 | 210.3135 | 197.276 | 186.2444 | 180.7639 | 206.9125
1298.5773 | 1176.5773 | 224.5302 | 209.7641 | 221.0771 | 210.162 | 197.1316 | 185.6309 | 180.6454 | 206.7289
1299.5787 | 1177.5787 | 224.1987 | 209.4769 | 220.9013 | 209.9795 | 196.9611 | 185.5886 | 180.545 | 206.5432
1300.5701 | 1178.5701 | 223.91 | 209.1309 | 220.7194 | 209.8142 | 196.7935 | 185.2302 | 180.4331 | 206.3473
1301.5716 | 1179.5716 | 223.6161 | 208.9798 | 220.5461 | 209.6495 | 196.6981 | 185.0116 | 180.3491 | 206.1714
1302.573 | 1180.573 | 223.3252 | 208.8427 | 220.3606 | 209.48 | 196.529 | 184.5805 | 180.1938 | 205.9704
1303.5744 | 1181.5744 | 223.0139 | 208.7797 | 220.1724 | 209.2929 | 196.1929 | 184.7531 | 180.0757 | 205.7916
1304.5759 | 1182.5759 | 222.6931 | 208.5884 | 219.9802 | 209.1128 | 195.8849 | 184.0925 | 180.0154 | 205.6012
1305.5773 | 1183.5773 | 222.4232 | 208.3659 | 219.7918 | 208.9276 | 195.6237 | 184.1582 | 179.888 | 205.4072
1306.5788 | 1184.5788 | 222.1354 | 207.9349 | 219.5996 | 208.7384 | 195.5014 | 183.6399 | 179.7924 | 205.2408
1307.5702 | 1185.5702 | 221.8041 | 207.7448 | 219.4217 | 208.5397 | 195.2271 | 183.1719 | 179.7128 | 205.0465
1308.5716 | 1186.5716 | 221.4589 | 207.6483 | 219.2239 | 208.343 | 195.0348 | 182.906 | 179.5941 | 204.8626
1309.5731 | 1187.5731 | 221.1343 | 207.5759 | 219.0147 | 208.1484 | 194.6972 | 182.6155 | 179.5118 | 204.6604
1310.5745 | 1188.5745 | 220.8233 | 206.841 | 218.8217 | 207.9577 | 194.6436 | 182.3876 | 179.4188 | 204.483
1311.576 | 1189.576 | 220.4763 | 206.2834 | 218.6364 | 207.764 | 194.5559 | 182.1431 | 179.2905 | 204.2952
1312.5774 | 1190.5774 | 220.1668 | 206.0599 | 218.4361 | 207.5772 | 194.3358 | 181.9277 | 179.2172 | 204.1162
1313.5788 | 1191.5788 | 219.8674 | 205.3334 | 218.2515 | 207.3947 | 194.1914 | 181.5682 | 179.1042 | 203.9297
1314.5703 | 1192.5703 | 219.6405 | 205.0371 | 218.0682 | 207.213 | 194.0027 | 181.4656 | 178.9914 | 203.7372
1315.5717 | 1193.5717 | 219.4625 | 205.1562 | 217.8754 | 207.0375 | 193.7393 | 181.5756 | 178.8704 | 203.5359
1316.5731 | 1194.5731 | 219.2295 | 204.9275 | 217.7022 | 206.8598 | 193.7019 | 181.1811 | 178.8031 | 203.3568
1317.5746 | 1195.5746 | 218.9934 | 204.9786 | 217.5175 | 206.6846 | 193.5678 | 180.9738 | 178.6884 | 203.1755
1318.576 | 1196.576 | 218.7174 | 204.9245 | 217.347 | 206.5133 | 193.4201 | 180.4752 | 178.6063 | 202.9756
1319.5775 | 1197.5775 | 218.4427 | 204.9308 | 217.1794 | 206.3386 | 193.2136 | 180.4503 | 178.4465 | 202.8042
1320.5789 | 1198.5789 | 218.2099 | 204.8603 | 216.9883 | 206.1701 | 192.9764 | 180.7479 | 178.364 | 202.5976
1321.5703 | 1199.5703 | 217.914 | 204.6958 | 216.8207 | 205.9977 | 192.7954 | 180.4456 | 178.3061 | 202.4161
1322.5718 | 1200.5718 | 217.6276 | 204.3111 | 216.6438 | 205.8285 | 192.5383 | 180.3393 | 178.1754 | 202.2221
1323.5732 | 1201.5732 | 217.3771 | 204.2097 | 216.4664 | 205.6484 | 192.4114 | 180.1668 | 178.0278 | 202.0382
1324.5746 | 1202.5746 | 217.1133 | 204.1522 | 216.2983 | 205.4675 | 192.1853 | 179.9591 | 177.9544 | 201.8651
1325.5761 | 1203.5761 | 216.7831 | 204.0893 | 216.1298 | 205.2995 | 192.0949 | 179.9362 | 177.8039 | 201.6761
1326.5775 | 1204.5775 | 216.5259 | 203.3108 | 215.9577 | 205.1253 | 191.8658 | 179.6292 | 177.7151 | 201.4947

## C6-7
Penlight Test 21 |  |  | 2006-07-12 | 13:43 |  | Vs = |  | 156.6777 |  | R = | 100
PVC | 7-C | Tray
300 C | 6.1 kW/m2 |  | Conductors | 6 & 7
Time-41 | N11 | N12 | Time-42 | N21 | N22 | Penlight Time | DAQ Time | V11 | V12 | V21 | V22 | I11 | I12 | I21 | I22 | Delta-I1 | Delta-I2 | R6-G | R7-G | R6-7
38910.5709 | 0 | 0 | 38910.5709 | 0 | 0 | -65.5 | 56.5 | 0.030525 | 0 | 0.030525 | 0 | 0.00030525 | 0 | 0.00030525 | 0 | 0.00030525 | 0.00030525 | 513176 | 513176 | 513175.9997
38910.5715 | 0 | 0 | 38910.5716 | 0 | 0 | -6.5 | 115.5 | 0.030525 | 0 | 0.030525 | 0 | 0.00030525 | 0 | 0.00030525 | 0 | 0.00030525 | 0.00030525 | 513176 | 513176 | 513175.9997
38910.5722 | 0 | 0 | 38910.5722 | 0 | 0 | 52 | 174 | 0.030525 | 0 | 0.030525 | 0 | 0.00030525 | 0 | 0.00030525 | 0 | 0.00030525 | 0.00030525 | 513176 | 513176 | 513175.9997
38910.5729 | 0 | 0 | 38910.5729 | 0 | 0 | 111 | 233 | 0.030525 | 0 | 0.030525 | 0 | 0.00030525 | 0 | 0.00030525 | 0 | 0.00030525 | 0.00030525 | 513176 | 513176 | 513175.9997
38910.5736 | 0 | 0 | 38910.5736 | 0 | 0 | 169.5 | 291.5 | 0.030525 | 0 | 0.030525 | 0 | 0.00030525 | 0 | 0.00030525 | 0 | 0.00030525 | 0.00030525 | 513176 | 513176 | 513175.9997
38910.5743 | 0 | 0 | 38910.5743 | 0 | 0 | 228.5 | 350.5 | 0.030525 | 0 | 0.030525 | 0 | 0.00030525 | 0 | 0.00030525 | 0 | 0.00030525 | 0.00030525 | 513176 | 513176 | 513175.9997
38910.5749 | 0 | 0 | 38910.575 | 0 | 0 | 287.5 | 409.5 | 0.030525 | 0 | 0.030525 | 0 | 0.00030525 | 0 | 0.00030525 | 0 | 0.00030525 | 0.00030525 | 513176 | 513176 | 513175.9997
38910.5756 | 0 | 0 | 38910.5756 | 0 | 0 | 346 | 468 | 0.030525 | 0 | 0.030525 | 0 | 0.00030525 | 0 | 0.00030525 | 0 | 0.00030525 | 0.00030525 | 513176 | 513176 | 513175.9997
38910.5763 | 0 | 0 | 38910.5763 | 0 | 0 | 405 | 527 | 0.030525 | 0 | 0.030525 | 0 | 0.00030525 | 0 | 0.00030525 | 0 | 0.00030525 | 0.00030525 | 513176 | 513176 | 513175.9997
38910.577 | 0 | 0 | 38910.577 | 0 | 0 | 463.5 | 585.5 | 0.030525 | 0 | 0.030525 | 0 | 0.00030525 | 0 | 0.00030525 | 0 | 0.00030525 | 0.00030525 | 513176 | 513176 | 513175.9997
38910.5777 | 0 | 0 | 38910.5777 | 0 | 0 | 522.5 | 644.5 | 0.030525 | 0 | 0.030525 | 0 | 0.00030525 | 0 | 0.00030525 | 0 | 0.00030525 | 0.00030525 | 513176 | 513176 | 513175.9997
38910.5783 | 11 | 0 | 38910.5784 | 7 | 0 | 581.5 | 703.5 | 0.67155 | 0 | 0.42735 | 0 | 0.0067155 | 0 | 0.0042735 | 0 | 0.0067155 | 0.0042735 | 23230.7273 | 36562.5714 | 23230.7206
38910.579 | 23 | 0 | 38910.579 | 11 | 0 | 640 | 762 | 1.4042 | 0 | 0.67155 | 0 | 0.014042 | 0 | 0.0067155 | 0 | 0.014042 | 0.0067155 | 11058.1739 | 23230.7273 | 11058.1599
38910.5797 | 1876 | 0 | 38910.5797 | 18 | 0 | 699 | 821 | 114.5299 | 0 | 1.0989 | 0 | 1.1453 | 0 | 0.010989 | 0 | 1.1453 | 0.010989 | 36.8006 | 14157.6667 | 35.6553
38910.5804 | 2339 | 0 | 38910.5804 | 2550 | 0 | 757.5 | 879.5 | 142.7961 | 0 | 155.6777 | 0 | 1.428 | 0 | 1.5568 | 0 | 1.428 | 1.5568 | 9.7212 | 0.64235 | 8.2933
38910.5811 | 1967 | 0 | 38910.5811 | 2521 | 0 | 816.5 | 938.5 | 120.0855 | 0 | 153.9072 | 0 | 1.2009 | 0 | 1.5391 | 0 | 1.2009 | 1.5391 | 30.4718 | 1.8001 | 29.2709
38910.5817 | 2542 | 0 | 38910.5818 | 2057 | 0 | 875 | 997 | 155.1893 | 0 | 125.58 | 0 | 1.5519 | 0 | 1.2558 | 0 | 1.5519 | 1.2558 | 0.95909 | 24.7632 | 0.59281
38910.5824 | 2524 | 0 | 38910.5824 | 2494 | 0 | 934 | 1056 | 154.0904 | 0 | 152.2589 | 0 | 1.5409 | 0 | 1.5226 | 0 | 1.5409 | 1.5226 | 1.6791 | 2.9022 | 0.13818
38910.5831 | 2074 | 0 | 38910.5831 | 2415 | 0 | 992.5 | 1114.5 | 126.6178 | 0 | 147.4359 | 0 | 1.2662 | 0 | 1.4744 | 0 | 1.2662 | 1.4744 | 23.7406 | 6.2683 | 22.4744
38910.5838 | 1871 | 0 | 38910.5838 | 1852 | 0 | 1051.5 | 1173.5 | 114.2247 | 0 | 113.0647 | 0 | 1.1422 | 0 | 1.1306 | 0 | 1.1422 | 1.1306 | 37.1662 | 38.5734 | 36.024
38910.5845 | 2198 | 0 | 38910.5845 | 2349 | 0 | 1110.5 | 1232.5 | 134.188 | 0 | 143.4066 | 0 | 1.3419 | 0 | 1.4341 | 0 | 1.3419 | 1.4341 | 16.7598 | 9.2542 | 15.4179
38910.5851 | 2122 | 0 | 38910.5852 | 2128 | 0 | 1169 | 1291 | 129.5482 | 0 | 129.9145 | 0 | 1.2955 | 0 | 1.2991 | 0 | 1.2955 | 1.2991 | 20.9416 | 20.6006 | 19.6461
38910.5858 | 2493 | 0 | 38910.5858 | 2146 | 0 | 1228 | 1350 | 152.1978 | 0 | 131.0134 | 0 | 1.522 | 0 | 1.3101 | 0 | 1.522 | 1.3101 | 2.9434 | 19.589 | 1.4215

## C5-7
Penlight Test 21 |  |  | 2006-07-12 | 13:43 |  | Vs = |  | 155.7619 |  | R = | 100
PVC | 7-C | Tray
300 C | 6.1 kW/m2 |  | Conductors | 5 & 7
Time-39 | N11 | N12 | Time-40 | N21 | N22 | Penlight Time | DAQ Time | V11 | V12 | V21 | V22 | I11 | I12 | I21 | I22 | Delta-I1 | Delta-I2 | R5-G | R7-G | R5-7
38910.5708 | 0 | 0 | 38910.5708 | 0 | 0 | -68 | 54 | 0.030525 | 0 | 0.030525 | 0 | 0.00030525 | 0 | 0.00030525 | 0 | 0.00030525 | 0.00030525 | 510176 | 510176 | 510175.9997
38910.5715 | 0 | 0 | 38910.5715 | 0 | 0 | -9.5 | 112.5 | 0.030525 | 0 | 0.030525 | 0 | 0.00030525 | 0 | 0.00030525 | 0 | 0.00030525 | 0.00030525 | 510176 | 510176 | 510175.9997
38910.5722 | 0 | 0 | 38910.5722 | 0 | 0 | 49.5 | 171.5 | 0.030525 | 0 | 0.030525 | 0 | 0.00030525 | 0 | 0.00030525 | 0 | 0.00030525 | 0.00030525 | 510176 | 510176 | 510175.9997
38910.5729 | 0 | 0 | 38910.5729 | 0 | 0 | 108 | 230 | 0.030525 | 0 | 0.030525 | 0 | 0.00030525 | 0 | 0.00030525 | 0 | 0.00030525 | 0.00030525 | 510176 | 510176 | 510175.9997
38910.5735 | 0 | 0 | 38910.5736 | 0 | 0 | 167 | 289 | 0.030525 | 0 | 0.030525 | 0 | 0.00030525 | 0 | 0.00030525 | 0 | 0.00030525 | 0.00030525 | 510176 | 510176 | 510175.9997
38910.5742 | 0 | 0 | 38910.5742 | 0 | 0 | 225.5 | 347.5 | 0.030525 | 0 | 0.030525 | 0 | 0.00030525 | 0 | 0.00030525 | 0 | 0.00030525 | 0.00030525 | 510176 | 510176 | 510175.9997
38910.5749 | 0 | 0 | 38910.5749 | 0 | 0 | 284.5 | 406.5 | 0.030525 | 0 | 0.030525 | 0 | 0.00030525 | 0 | 0.00030525 | 0 | 0.00030525 | 0.00030525 | 510176 | 510176 | 510175.9997
38910.5756 | 0 | 0 | 38910.5756 | 0 | 0 | 343.5 | 465.5 | 0.030525 | 0 | 0.030525 | 0 | 0.00030525 | 0 | 0.00030525 | 0 | 0.00030525 | 0.00030525 | 510176 | 510176 | 510175.9997
38910.5763 | 0 | 0 | 38910.5763 | 0 | 0 | 402 | 524 | 0.030525 | 0 | 0.030525 | 0 | 0.00030525 | 0 | 0.00030525 | 0 | 0.00030525 | 0.00030525 | 510176 | 510176 | 510175.9997
38910.5769 | 0 | 0 | 38910.577 | 0 | 0 | 461 | 583 | 0.030525 | 0 | 0.030525 | 0 | 0.00030525 | 0 | 0.00030525 | 0 | 0.00030525 | 0.00030525 | 510176 | 510176 | 510175.9997
38910.5776 | 0 | 0 | 38910.5776 | 0 | 0 | 519.5 | 641.5 | 0.030525 | 0 | 0.030525 | 0 | 0.00030525 | 0 | 0.00030525 | 0 | 0.00030525 | 0.00030525 | 510176 | 510176 | 510175.9997
38910.5783 | 1930 | 0 | 38910.5783 | 15 | 0 | 578.5 | 700.5 | 117.8266 | 0 | 0.91575 | 0 | 1.1783 | 0 | 0.0091575 | 0 | 1.1783 | 0.0091575 | 32.1959 | 16909.2 | 31.0176
38910.579 | 2182 | 0 | 38910.579 | 16 | 0 | 637.5 | 759.5 | 133.2112 | 0 | 0.9768 | 0 | 1.3321 | 0 | 0.009768 | 0 | 1.3321 | 0.009768 | 16.9285 | 15846.125 | 15.5964
38910.5797 | 2497 | 0 | 38910.5797 | 18 | 0 | 696 | 818 | 152.442 | 0 | 1.0989 | 0 | 1.5244 | 0 | 0.010989 | 0 | 1.5244 | 0.010989 | 2.1778 | 14074.3333 | 0.65339
38910.5803 | 1958 | 0 | 38910.5804 | 2251 | 0 | 755 | 877 | 119.536 | 0 | 137.4237 | 0 | 1.1954 | 0 | 1.3742 | 0 | 1.1954 | 1.3742 | 30.3054 | 13.3443 | 29.1101
38910.581 | 2134 | 0 | 38910.581 | 2140 | 0 | 813.5 | 935.5 | 130.2808 | 0 | 130.6471 | 0 | 1.3028 | 0 | 1.3065 | 0 | 1.3028 | 1.3065 | 19.5586 | 19.2234 | 18.2558
38910.5817 | 2020 | 0 | 38910.5817 | 2357 | 0 | 872.5 | 994.5 | 123.3211 | 0 | 143.895 | 0 | 1.2332 | 0 | 1.4389 | 0 | 1.2332 | 1.4389 | 26.3059 | 8.2469 | 25.0727
38910.5824 | 2213 | 0 | 38910.5824 | 2535 | 0 | 931.5 | 1053.5 | 135.1038 | 0 | 154.7619 | 0 | 1.351 | 0 | 1.5476 | 0 | 1.351 | 1.5476 | 15.2906 | 0.64615 | 13.9395
38910.5831 | 2123 | 0 | 38910.5831 | 2105 | 0 | 990 | 1112 | 129.6093 | 0 | 128.5104 | 0 | 1.2961 | 0 | 1.2851 | 0 | 1.2961 | 1.2851 | 20.178 | 21.2057 | 18.882
38910.5837 | 1875 | 0 | 38910.5838 | 1939 | 0 | 1049 | 1171 | 114.4689 | 0 | 118.3761 | 0 | 1.1447 | 0 | 1.1838 | 0 | 1.1447 | 1.1838 | 36.0736 | 31.5823 | 34.9289
38910.5844 | 1980 | 0 | 38910.5844 | 2125 | 0 | 1107.5 | 1229.5 | 120.8791 | 0 | 129.7314 | 0 | 1.2088 | 0 | 1.2973 | 0 | 1.2088 | 1.2973 | 28.8576 | 20.0649 | 27.6488
38910.5851 | 1800 | 0 | 38910.5851 | 2179 | 0 | 1166.5 | 1288.5 | 109.8901 | 0 | 133.0281 | 0 | 1.0989 | 0 | 1.3303 | 0 | 1.0989 | 1.3303 | 41.7433 | 17.0895 | 40.6444
38910.5858 | 2019 | 0 | 38910.5858 | 1688 | 0 | 1225.5 | 1347.5 | 123.2601 | 0 | 103.0525 | 0 | 1.2326 | 0 | 1.0305 | 0 | 1.2326 | 1.0305 | 26.3685 | 51.1481 | 25.1359

## C5-6
Penlight Test 21 |  |  | 2006-07-12 | 13:43 |  | Vs = |  | 156.2503 |  | R = | 100
PVC | 7-C | Tray
300 C | 6.1 kW/m2 |  | Conductors | 5 & 6
Time-37 | N11 | N12 | Time-38 | N21 | N22 | Penlight Time | DAQ Time | V11 | V12 | V21 | V22 | I11 | I12 | I21 | I22 | Delta-I1 | Delta-I2 | R5-G | R6-G | R5-6
38910.5708 | 0 | 0 | 38910.5708 | 0 | 0 | -71 | 51 | 0.030525 | 0 | 0.030525 | 0 | 0.00030525 | 0 | 0.00030525 | 0 | 0.00030525 | 0.00030525 | 511776 | 511776 | 511775.9997
38910.5715 | 0 | 0 | 38910.5715 | 0 | 0 | -12.5 | 109.5 | 0.030525 | 0 | 0.030525 | 0 | 0.00030525 | 0 | 0.00030525 | 0 | 0.00030525 | 0.00030525 | 511776 | 511776 | 511775.9997
38910.5722 | 0 | 0 | 38910.5722 | 0 | 0 | 46.5 | 168.5 | 0.030525 | 0 | 0.030525 | 0 | 0.00030525 | 0 | 0.00030525 | 0 | 0.00030525 | 0.00030525 | 511776 | 511776 | 511775.9997
38910.5728 | 0 | 0 | 38910.5728 | 0 | 0 | 105.5 | 227.5 | 0.030525 | 0 | 0.030525 | 0 | 0.00030525 | 0 | 0.00030525 | 0 | 0.00030525 | 0.00030525 | 511776 | 511776 | 511775.9997
38910.5735 | 0 | 0 | 38910.5735 | 0 | 0 | 164 | 286 | 0.030525 | 0 | 0.030525 | 0 | 0.00030525 | 0 | 0.00030525 | 0 | 0.00030525 | 0.00030525 | 511776 | 511776 | 511775.9997
38910.5742 | 0 | 0 | 38910.5742 | 0 | 0 | 223 | 345 | 0.030525 | 0 | 0.030525 | 0 | 0.00030525 | 0 | 0.00030525 | 0 | 0.00030525 | 0.00030525 | 511776 | 511776 | 511775.9997
38910.5749 | 0 | 0 | 38910.5749 | 0 | 0 | 281.5 | 403.5 | 0.030525 | 0 | 0.030525 | 0 | 0.00030525 | 0 | 0.00030525 | 0 | 0.00030525 | 0.00030525 | 511776 | 511776 | 511775.9997
38910.5756 | 0 | 0 | 38910.5756 | 0 | 0 | 340.5 | 462.5 | 0.030525 | 0 | 0.030525 | 0 | 0.00030525 | 0 | 0.00030525 | 0 | 0.00030525 | 0.00030525 | 511776 | 511776 | 511775.9997
38910.5762 | 0 | 0 | 38910.5762 | 0 | 0 | 399.5 | 521.5 | 0.030525 | 0 | 0.030525 | 0 | 0.00030525 | 0 | 0.00030525 | 0 | 0.00030525 | 0.00030525 | 511776 | 511776 | 511775.9997
38910.5769 | 0 | 0 | 38910.5769 | 0 | 0 | 458 | 580 | 0.030525 | 0 | 0.030525 | 0 | 0.00030525 | 0 | 0.00030525 | 0 | 0.00030525 | 0.00030525 | 511776 | 511776 | 511775.9997
38910.5776 | 0 | 0 | 38910.5776 | 0 | 0 | 517 | 639 | 0.030525 | 0 | 0.030525 | 0 | 0.00030525 | 0 | 0.00030525 | 0 | 0.00030525 | 0.00030525 | 511776 | 511776 | 511775.9997
38910.5783 | 1047 | 0 | 38910.5783 | 12 | 0 | 575.5 | 697.5 | 63.9194 | 0 | 0.7326 | 0 | 0.63919 | 0 | 0.007326 | 0 | 0.63919 | 0.007326 | 144.4489 | 21228.1667 | 143.8097
38910.579 | 2465 | 0 | 38910.579 | 16 | 0 | 634.5 | 756.5 | 150.4884 | 0 | 0.9768 | 0 | 1.5049 | 0 | 0.009768 | 0 | 1.5049 | 0.009768 | 3.8288 | 15896.125 | 2.3239
38910.5796 | 2543 | 0 | 38910.5797 | 95 | 0 | 693.5 | 815.5 | 155.2503 | 0 | 5.7998 | 0 | 1.5525 | 0 | 0.057998 | 0 | 1.5525 | 0.057998 | 0.64412 | 2594.0842 | 0.90838
38910.5803 | 2393 | 0 | 38910.5803 | 1957 | 0 | 752 | 874 | 146.0928 | 0 | 119.475 | 0 | 1.4609 | 0 | 1.1947 | 0 | 1.4609 | 1.1947 | 6.9528 | 30.7808 | 5.4919
38910.581 | 2422 | 0 | 38910.581 | 2219 | 0 | 810.5 | 932.5 | 147.8632 | 0 | 135.4701 | 0 | 1.4786 | 0 | 1.3547 | 0 | 1.4786 | 1.3547 | 5.6722 | 15.3393 | 4.1935
38910.5817 | 2094 | 0 | 38910.5817 | 1997 | 0 | 869.5 | 991.5 | 127.8388 | 0 | 121.917 | 0 | 1.2784 | 0 | 1.2192 | 0 | 1.2784 | 1.2192 | 22.2245 | 28.1612 | 20.9461
38910.5824 | 2217 | 0 | 38910.5824 | 2212 | 0 | 928.5 | 1050.5 | 135.348 | 0 | 135.0427 | 0 | 1.3535 | 0 | 1.3504 | 0 | 1.3535 | 1.3504 | 15.4434 | 15.7043 | 14.0899
38910.583 | 2212 | 0 | 38910.5831 | 2220 | 0 | 987 | 1109 | 135.0427 | 0 | 135.5311 | 0 | 1.3504 | 0 | 1.3553 | 0 | 1.3504 | 1.3553 | 15.7043 | 15.2874 | 14.3539
38910.5837 | 2533 | 0 | 38910.5837 | 1794 | 0 | 1046 | 1168 | 154.6398 | 0 | 109.5238 | 0 | 1.5464 | 0 | 1.0952 | 0 | 1.5464 | 1.0952 | 1.0415 | 42.6633 | 0.50495
38910.5844 | 1921 | 0 | 38910.5844 | 1764 | 0 | 1104.5 | 1226.5 | 117.2772 | 0 | 107.6923 | 0 | 1.1728 | 0 | 1.0769 | 0 | 1.1728 | 1.0769 | 33.2317 | 45.0896 | 32.0589
38910.5851 | 1841 | 0 | 38910.5851 | 2514 | 0 | 1163.5 | 1285.5 | 112.3932 | 0 | 153.4799 | 0 | 1.1239 | 0 | 1.5348 | 0 | 1.1239 | 1.5348 | 39.0212 | 1.8051 | 37.8973
38910.5858 | 2531 | 0 | 38910.5858 | 2137 | 0 | 1222.5 | 1344.5 | 154.5177 | 0 | 130.464 | 0 | 1.5452 | 0 | 1.3046 | 0 | 1.5452 | 1.3046 | 1.1213 | 19.7651 | 0.42388

## C4-7
Penlight Test 21 |  |  | 2006-07-12 | 13:43 |  | Vs = |  | 158.265 |  | R = | 100
PVC | 7-C | Tray
300 C | 6.1 kW/m2 |  | Conductors | 4 & 7
Time-35 | N11 | N12 | Time-36 | N21 | N22 | Penlight Time | DAQ Time | V11 | V12 | V21 | V22 | I11 | I12 | I21 | I22 | Delta-I1 | Delta-I2 | R4-G | R7-G | R4-7
38910.5708 | 0 | 0 | 38910.5708 | 0 | 0 | -74 | 48 | 0.030525 | 0 | 0.030525 | 0 | 0.00030525 | 0 | 0.00030525 | 0 | 0.00030525 | 0.00030525 | 518376 | 518376 | 518375.9997
38910.5714 | 0 | 0 | 38910.5715 | 0 | 0 | -15 | 107 | 0.030525 | 0 | 0.030525 | 0 | 0.00030525 | 0 | 0.00030525 | 0 | 0.00030525 | 0.00030525 | 518376 | 518376 | 518375.9997
38910.5721 | 0 | 0 | 38910.5721 | 0 | 0 | 43.5 | 165.5 | 0.030525 | 0 | 0.030525 | 0 | 0.00030525 | 0 | 0.00030525 | 0 | 0.00030525 | 0.00030525 | 518376 | 518376 | 518375.9997
38910.5728 | 0 | 0 | 38910.5728 | 0 | 0 | 102.5 | 224.5 | 0.030525 | 0 | 0.030525 | 0 | 0.00030525 | 0 | 0.00030525 | 0 | 0.00030525 | 0.00030525 | 518376 | 518376 | 518375.9997
38910.5735 | 0 | 0 | 38910.5735 | 0 | 0 | 161.5 | 283.5 | 0.030525 | 0 | 0.030525 | 0 | 0.00030525 | 0 | 0.00030525 | 0 | 0.00030525 | 0.00030525 | 518376 | 518376 | 518375.9997
38910.5742 | 0 | 0 | 38910.5742 | 0 | 0 | 220 | 342 | 0.030525 | 0 | 0.030525 | 0 | 0.00030525 | 0 | 0.00030525 | 0 | 0.00030525 | 0.00030525 | 518376 | 518376 | 518375.9997
38910.5748 | 0 | 0 | 38910.5749 | 0 | 0 | 279 | 401 | 0.030525 | 0 | 0.030525 | 0 | 0.00030525 | 0 | 0.00030525 | 0 | 0.00030525 | 0.00030525 | 518376 | 518376 | 518375.9997
38910.5755 | 0 | 0 | 38910.5755 | 0 | 0 | 337.5 | 459.5 | 0.030525 | 0 | 0.030525 | 0 | 0.00030525 | 0 | 0.00030525 | 0 | 0.00030525 | 0.00030525 | 518376 | 518376 | 518375.9997
38910.5762 | 0 | 0 | 38910.5762 | 0 | 0 | 396.5 | 518.5 | 0.030525 | 0 | 0.030525 | 0 | 0.00030525 | 0 | 0.00030525 | 0 | 0.00030525 | 0.00030525 | 518376 | 518376 | 518375.9997
38910.5769 | 0 | 0 | 38910.5769 | 0 | 0 | 455.5 | 577.5 | 0.030525 | 0 | 0.030525 | 0 | 0.00030525 | 0 | 0.00030525 | 0 | 0.00030525 | 0.00030525 | 518376 | 518376 | 518375.9997
38910.5776 | 0 | 0 | 38910.5776 | 0 | 0 | 514 | 636 | 0.030525 | 0 | 0.030525 | 0 | 0.00030525 | 0 | 0.00030525 | 0 | 0.00030525 | 0.00030525 | 518376 | 518376 | 518375.9997
38910.5782 | 0 | 0 | 38910.5783 | 0 | 0 | 573 | 695 | 0.030525 | 0 | 0.030525 | 0 | 0.00030525 | 0 | 0.00030525 | 0 | 0.00030525 | 0.00030525 | 518376 | 518376 | 518375.9997
38910.5789 | 7 | 0 | 38910.5789 | 6 | 0 | 631.5 | 753.5 | 0.42735 | 0 | 0.3663 | 0 | 0.0042735 | 0 | 0.003663 | 0 | 0.0042735 | 0.003663 | 36934 | 43106.3333 | 36933.9957
38910.5796 | 14 | 0 | 38910.5796 | 12 | 0 | 690.5 | 812.5 | 0.8547 | 0 | 0.7326 | 0 | 0.008547 | 0 | 0.007326 | 0 | 0.008547 | 0.007326 | 18417 | 21503.1667 | 18416.9915
38910.5803 | 2435 | 0 | 38910.5803 | 2414 | 0 | 749.5 | 871.5 | 148.6569 | 0 | 147.3748 | 0 | 1.4866 | 0 | 1.4737 | 0 | 1.4866 | 1.4737 | 6.4632 | 7.3894 | 4.9767
38910.581 | 2115 | 0 | 38910.581 | 2308 | 0 | 808 | 930 | 129.1209 | 0 | 140.9035 | 0 | 1.2912 | 0 | 1.409 | 0 | 1.2912 | 1.409 | 22.5712 | 12.3215 | 21.2799
38910.5816 | 2438 | 0 | 38910.5817 | 2576 | 0 | 867 | 989 | 148.84 | 0 | 157.265 | 0 | 1.4884 | 0 | 1.5726 | 0 | 1.4884 | 1.5726 | 6.3322 | 0.63587 | 4.8438
38910.5823 | 2185 | 0 | 38910.5823 | 2218 | 0 | 925.5 | 1047.5 | 133.3944 | 0 | 135.409 | 0 | 1.3339 | 0 | 1.3541 | 0 | 1.3339 | 1.3541 | 18.6444 | 16.8792 | 17.3104
38910.583 | 1936 | 0 | 38910.583 | 1972 | 0 | 984.5 | 1106.5 | 118.1929 | 0 | 120.3907 | 0 | 1.1819 | 0 | 1.2039 | 0 | 1.1819 | 1.2039 | 33.9039 | 31.4594 | 32.722
38910.5837 | 2118 | 0 | 38910.5837 | 2145 | 0 | 1043.5 | 1165.5 | 129.304 | 0 | 130.9524 | 0 | 1.293 | 0 | 1.3095 | 0 | 1.293 | 1.3095 | 22.3975 | 20.8569 | 21.1045
38910.5844 | 2530 | 0 | 38910.5844 | 2529 | 0 | 1102 | 1224 | 154.4567 | 0 | 154.3956 | 0 | 1.5446 | 0 | 1.544 | 0 | 1.5446 | 1.544 | 2.4656 | 2.5061 | 0.92105
38910.585 | 2486 | 0 | 38910.5851 | 2536 | 0 | 1160.5 | 1282.5 | 151.7705 | 0 | 154.823 | 0 | 1.5177 | 0 | 1.5482 | 0 | 1.5177 | 1.5482 | 4.2792 | 2.2232 | 2.7615
38910.5857 | 1690 | 0 | 38910.5857 | 2468 | 0 | 1219.5 | 1341.5 | 103.1746 | 0 | 150.6716 | 0 | 1.0317 | 0 | 1.5067 | 0 | 1.0317 | 1.5067 | 53.3953 | 5.0397 | 52.3635

## C4-6
Penlight Test 21 |  |  | 2006-07-12 | 13:43 |  | Vs = |  | 151.1832 |  | R = | 100
PVC | 7-C | Tray
300 C | 6.1 kW/m2 |  | Conductors | 4 & 6
Time-33 | N11 | N12 | Time-34 | N21 | N22 | Penlight Time | DAQ Time | V11 | V12 | V21 | V22 | I11 | I12 | I21 | I22 | Delta-I1 | Delta-I2 | R4-G | R6-G | R4-6
38910.5707 | 0 | 0 | 38910.5707 | 0 | 0 | -76.5 | 45.5 | 0.030525 | 0 | 0.030525 | 0 | 0.00030525 | 0 | 0.00030525 | 0 | 0.00030525 | 0.00030525 | 495176 | 495176 | 495175.9997
38910.5714 | 0 | 0 | 38910.5714 | 0 | 0 | -18 | 104 | 0.030525 | 0 | 0.030525 | 0 | 0.00030525 | 0 | 0.00030525 | 0 | 0.00030525 | 0.00030525 | 495176 | 495176 | 495175.9997
38910.5721 | 0 | 0 | 38910.5721 | 0 | 0 | 41 | 163 | 0.030525 | 0 | 0.030525 | 0 | 0.00030525 | 0 | 0.00030525 | 0 | 0.00030525 | 0.00030525 | 495176 | 495176 | 495175.9997
38910.5728 | 0 | 0 | 38910.5728 | 0 | 0 | 99.5 | 221.5 | 0.030525 | 0 | 0.030525 | 0 | 0.00030525 | 0 | 0.00030525 | 0 | 0.00030525 | 0.00030525 | 495176 | 495176 | 495175.9997
38910.5734 | 0 | 0 | 38910.5735 | 0 | 0 | 158.5 | 280.5 | 0.030525 | 0 | 0.030525 | 0 | 0.00030525 | 0 | 0.00030525 | 0 | 0.00030525 | 0.00030525 | 495176 | 495176 | 495175.9997
38910.5741 | 0 | 0 | 38910.5741 | 0 | 0 | 217.5 | 339.5 | 0.030525 | 0 | 0.030525 | 0 | 0.00030525 | 0 | 0.00030525 | 0 | 0.00030525 | 0.00030525 | 495176 | 495176 | 495175.9997
38910.5748 | 0 | 0 | 38910.5748 | 0 | 0 | 276 | 398 | 0.030525 | 0 | 0.030525 | 0 | 0.00030525 | 0 | 0.00030525 | 0 | 0.00030525 | 0.00030525 | 495176 | 495176 | 495175.9997
38910.5755 | 0 | 0 | 38910.5755 | 0 | 0 | 335 | 457 | 0.030525 | 0 | 0.030525 | 0 | 0.00030525 | 0 | 0.00030525 | 0 | 0.00030525 | 0.00030525 | 495176 | 495176 | 495175.9997
38910.5762 | 0 | 0 | 38910.5762 | 0 | 0 | 393.5 | 515.5 | 0.030525 | 0 | 0.030525 | 0 | 0.00030525 | 0 | 0.00030525 | 0 | 0.00030525 | 0.00030525 | 495176 | 495176 | 495175.9997
38910.5769 | 0 | 0 | 38910.5769 | 0 | 0 | 452.5 | 574.5 | 0.030525 | 0 | 0.030525 | 0 | 0.00030525 | 0 | 0.00030525 | 0 | 0.00030525 | 0.00030525 | 495176 | 495176 | 495175.9997
38910.5775 | 0 | 0 | 38910.5775 | 0 | 0 | 511.5 | 633.5 | 0.030525 | 0 | 0.030525 | 0 | 0.00030525 | 0 | 0.00030525 | 0 | 0.00030525 | 0.00030525 | 495176 | 495176 | 495175.9997
38910.5782 | 0 | 0 | 38910.5782 | 0 | 0 | 570 | 692 | 0.030525 | 0 | 0.030525 | 0 | 0.00030525 | 0 | 0.00030525 | 0 | 0.00030525 | 0.00030525 | 495176 | 495176 | 495175.9997
| 8 | 0 | 38910.5789 | 11 | 0 | 630 | 752 | 0.4884 | 0 | 0.67155 | 0 | 0.004884 | 0 | 0.0067155 | 0 | 0.004884 | 0.0067155 | 30854.75 | 22412.5455 | 30854.7451
38910.5796 | 16 | 0 | 38910.5796 | 1857 | 0 | 687.5 | 809.5 | 0.9768 | 0 | 113.37 | 0 | 0.009768 | 0 | 1.1337 | 0 | 0.009768 | 1.1337 | 15377.375 | 33.3538 | 15377.3652
38910.5803 | 2094 | 0 | 38910.5803 | 2090 | 0 | 746.5 | 868.5 | 127.8388 | 0 | 127.5946 | 0 | 1.2784 | 0 | 1.2759 | 0 | 1.2784 | 1.2759 | 18.2607 | 18.4871 | 16.9824
38910.5809 | 2300 | 0 | 38910.5809 | 2011 | 0 | 805 | 927 | 140.4151 | 0 | 122.7717 | 0 | 1.4042 | 0 | 1.2277 | 0 | 1.4042 | 1.2277 | 7.6687 | 23.1417 | 6.2645
38910.5816 | 2256 | 0 | 38910.5816 | 2424 | 0 | 864 | 986 | 137.7289 | 0 | 147.9853 | 0 | 1.3773 | 0 | 1.4799 | 0 | 1.3773 | 1.4799 | 9.7686 | 2.1609 | 8.3913
38910.5823 | 2358 | 0 | 38910.5823 | 1965 | 0 | 923 | 1045 | 143.956 | 0 | 119.9634 | 0 | 1.4396 | 0 | 1.1996 | 0 | 1.4396 | 1.1996 | 5.0204 | 26.0244 | 3.5808
38910.583 | 2232 | 0 | 38910.583 | 2331 | 0 | 981.5 | 1103.5 | 136.2637 | 0 | 142.3077 | 0 | 1.3626 | 0 | 1.4231 | 0 | 1.3626 | 1.4231 | 10.9489 | 6.2368 | 9.5863
38910.5837 | 1928 | 0 | 38910.5837 | 1877 | 0 | 1040.5 | 1162.5 | 117.7045 | 0 | 114.591 | 0 | 1.177 | 0 | 1.1459 | 0 | 1.177 | 1.1459 | 28.4429 | 31.9329 | 27.2659
38910.5843 | 2044 | 0 | 38910.5844 | 2174 | 0 | 1099.5 | 1221.5 | 124.7863 | 0 | 132.7228 | 0 | 1.2479 | 0 | 1.3272 | 0 | 1.2479 | 1.3272 | 21.1536 | 13.9089 | 19.9058
38910.585 | 1825 | 0 | 38910.585 | 1794 | 0 | 1158 | 1280 | 111.4164 | 0 | 109.5238 | 0 | 1.1142 | 0 | 1.0952 | 0 | 1.1142 | 1.0952 | 35.6921 | 38.0368 | 34.5779
38910.5857 | 2054 | 0 | 38910.5857 | 2460 | 0 | 1216.5 | 1338.5 | 125.3968 | 0 | 150.1832 | 0 | 1.254 | 0 | 1.5018 | 0 | 1.254 | 1.5018 | 20.5638 | 0.66585 | 19.3098

## C4-5
Penlight Test 21 |  |  | 2006-07-12 | 13:43 |  | Vs = |  | 153.9915 |  | R = | 100
PVC | 7-C | Tray
300 C | 6.1 kW/m2 |  | Conductors | 4 & 5
Time-31 | N11 | N12 | Time-32 | N21 | N22 | Penlight Time | DAQ Time | V11 | V12 | V21 | V22 | I11 | I12 | I21 | I22 | Delta-I1 | Delta-I2 | R4-G | R5-G | R4-5
38910.5707 | 0 | 0 | 38910.5707 | 0 | 0 | -79.5 | 42.5 | 0.030525 | 0 | 0.030525 | 0 | 0.00030525 | 0 | 0.00030525 | 0 | 0.00030525 | 0.00030525 | 504376 | 504376 | 504375.9997
38910.5714 | 0 | 0 | 38910.5714 | 0 | 0 | -20.5 | 101.5 | 0.030525 | 0 | 0.030525 | 0 | 0.00030525 | 0 | 0.00030525 | 0 | 0.00030525 | 0.00030525 | 504376 | 504376 | 504375.9997
38910.572 | 0 | 0 | 38910.5721 | 0 | 0 | 38 | 160 | 0.030525 | 0 | 0.030525 | 0 | 0.00030525 | 0 | 0.00030525 | 0 | 0.00030525 | 0.00030525 | 504376 | 504376 | 504375.9997
38910.5727 | 0 | 0 | 38910.5728 | 0 | 0 | 97 | 219 | 0.030525 | 0 | 0.030525 | 0 | 0.00030525 | 0 | 0.00030525 | 0 | 0.00030525 | 0.00030525 | 504376 | 504376 | 504375.9997
38910.5734 | 0 | 0 | 38910.5734 | 0 | 0 | 155.5 | 277.5 | 0.030525 | 0 | 0.030525 | 0 | 0.00030525 | 0 | 0.00030525 | 0 | 0.00030525 | 0.00030525 | 504376 | 504376 | 504375.9997
38910.5741 | 0 | 0 | 38910.5741 | 0 | 0 | 214.5 | 336.5 | 0.030525 | 0 | 0.030525 | 0 | 0.00030525 | 0 | 0.00030525 | 0 | 0.00030525 | 0.00030525 | 504376 | 504376 | 504375.9997
38910.5748 | 0 | 0 | 38910.5748 | 0 | 0 | 273.5 | 395.5 | 0.030525 | 0 | 0.030525 | 0 | 0.00030525 | 0 | 0.00030525 | 0 | 0.00030525 | 0.00030525 | 504376 | 504376 | 504375.9997
38910.5755 | 0 | 0 | 38910.5755 | 0 | 0 | 332 | 454 | 0.030525 | 0 | 0.030525 | 0 | 0.00030525 | 0 | 0.00030525 | 0 | 0.00030525 | 0.00030525 | 504376 | 504376 | 504375.9997
38910.5761 | 0 | 0 | 38910.5762 | 0 | 0 | 391 | 513 | 0.030525 | 0 | 0.030525 | 0 | 0.00030525 | 0 | 0.00030525 | 0 | 0.00030525 | 0.00030525 | 504376 | 504376 | 504375.9997
38910.5768 | 0 | 0 | 38910.5768 | 0 | 0 | 449.5 | 571.5 | 0.030525 | 0 | 0.030525 | 0 | 0.00030525 | 0 | 0.00030525 | 0 | 0.00030525 | 0.00030525 | 504376 | 504376 | 504375.9997
38910.5775 | 0 | 0 | 38910.5775 | 0 | 0 | 508.5 | 630.5 | 0.030525 | 0 | 0.030525 | 0 | 0.00030525 | 0 | 0.00030525 | 0 | 0.00030525 | 0.00030525 | 504376 | 504376 | 504375.9997
38910.5782 | 0 | 0 | 38910.5782 | 0 | 0 | 567.5 | 689.5 | 0.030525 | 0 | 0.030525 | 0 | 0.00030525 | 0 | 0.00030525 | 0 | 0.00030525 | 0.00030525 | 504376 | 504376 | 504375.9997
38910.5789 | 4 | 0 | 38910.5789 | 2027 | 0 | 626 | 748 | 0.2442 | 0 | 123.7485 | 0 | 0.002442 | 0 | 1.2375 | 0 | 0.002442 | 1.2375 | 62959.5 | 24.4391 | 62959.4976
38910.5795 | 8 | 0 | 38910.5796 | 2125 | 0 | 685 | 807 | 0.4884 | 0 | 129.7314 | 0 | 0.004884 | 0 | 1.2973 | 0 | 0.004884 | 1.2973 | 31429.75 | 18.7002 | 31429.7451
38910.5802 | 1954 | 0 | 38910.5802 | 1930 | 0 | 743.5 | 865.5 | 119.2918 | 0 | 117.8266 | 0 | 1.1929 | 0 | 1.1783 | 0 | 1.1929 | 1.1783 | 29.088 | 30.6933 | 27.8951
38910.5809 | 2269 | 0 | 38910.5809 | 2390 | 0 | 802.5 | 924.5 | 138.5226 | 0 | 145.9096 | 0 | 1.3852 | 0 | 1.4591 | 0 | 1.3852 | 1.4591 | 11.167 | 5.5389 | 9.7818
38910.5816 | 2480 | 0 | 38910.5816 | 2068 | 0 | 861 | 983 | 151.4042 | 0 | 126.2515 | 0 | 1.514 | 0 | 1.2625 | 0 | 1.514 | 1.2625 | 1.7089 | 21.972 | 0.19483
38910.5823 | 2320 | 0 | 38910.5823 | 2259 | 0 | 920 | 1042 | 141.6361 | 0 | 137.9121 | 0 | 1.4164 | 0 | 1.3791 | 0 | 1.4164 | 1.3791 | 8.7233 | 11.6591 | 7.3069
38910.5829 | 1973 | 0 | 38910.583 | 2093 | 0 | 979 | 1101 | 120.4518 | 0 | 127.7778 | 0 | 1.2045 | 0 | 1.2778 | 0 | 1.2045 | 1.2778 | 27.8449 | 20.5151 | 26.6404
38910.5836 | 1845 | 0 | 38910.5836 | 1933 | 0 | 1037.5 | 1159.5 | 112.6374 | 0 | 118.0098 | 0 | 1.1264 | 0 | 1.1801 | 0 | 1.1264 | 1.1801 | 36.7144 | 30.4904 | 35.588
38910.5843 | 1626 | 0 | 38910.5843 | 1673 | 0 | 1096.5 | 1218.5 | 99.2674 | 0 | 102.1368 | 0 | 0.99267 | 0 | 1.0214 | 0 | 0.99267 | 1.0214 | 55.1279 | 50.7699 | 54.1352
38910.585 | 2433 | 0 | 38910.585 | 2506 | 0 | 1155 | 1277 | 148.5348 | 0 | 152.9915 | 0 | 1.4853 | 0 | 1.5299 | 0 | 1.4853 | 1.5299 | 3.6737 | 0.65363 | 2.1883
38910.5857 | 2096 | 0 | 38910.5857 | 2191 | 0 | 1214 | 1336 | 127.9609 | 0 | 133.7607 | 0 | 1.2796 | 0 | 1.3376 | 0 | 1.2796 | 1.3376 | 20.3426 | 15.1246 | 19.0629

## C3-7
Penlight Test 21 |  |  | 2006-07-12 | 13:43 |  | Vs = |  | 155.7619 |  | R = | 100
PVC | 7-C | Tray
300 C | 6.1 kW/m2 |  | Conductors | 3 & 7
Time-29 | N11 | N12 | Time-30 | N21 | N22 | Penlight Time | DAQ Time | V11 | V12 | V21 | V22 | I11 | I12 | I21 | I22 | Delta-I1 | Delta-I2 | R3-G | R7-G | R3-7
38910.5707 | 0 | 0 | 38910.5707 | 0 | 0 | -82.5 | 39.5 | 0.030525 | 0 | 0.030525 | 0 | 0.00030525 | 0 | 0.00030525 | 0 | 0.00030525 | 0.00030525 | 510176 | 510176 | 510175.9997
38910.5713 | 0 | 0 | 38910.5714 | 0 | 0 | -23.5 | 98.5 | 0.030525 | 0 | 0.030525 | 0 | 0.00030525 | 0 | 0.00030525 | 0 | 0.00030525 | 0.00030525 | 510176 | 510176 | 510175.9997
38910.572 | 0 | 0 | 38910.572 | 0 | 0 | 35.5 | 157.5 | 0.030525 | 0 | 0.030525 | 0 | 0.00030525 | 0 | 0.00030525 | 0 | 0.00030525 | 0.00030525 | 510176 | 510176 | 510175.9997
38910.5727 | 0 | 0 | 38910.5727 | 0 | 0 | 94 | 216 | 0.030525 | 0 | 0.030525 | 0 | 0.00030525 | 0 | 0.00030525 | 0 | 0.00030525 | 0.00030525 | 510176 | 510176 | 510175.9997
38910.5734 | 0 | 0 | 38910.5734 | 0 | 0 | 153 | 275 | 0.030525 | 0 | 0.030525 | 0 | 0.00030525 | 0 | 0.00030525 | 0 | 0.00030525 | 0.00030525 | 510176 | 510176 | 510175.9997
38910.5741 | 0 | 0 | 38910.5741 | 0 | 0 | 211.5 | 333.5 | 0.030525 | 0 | 0.030525 | 0 | 0.00030525 | 0 | 0.00030525 | 0 | 0.00030525 | 0.00030525 | 510176 | 510176 | 510175.9997
38910.5747 | 0 | 0 | 38910.5748 | 0 | 0 | 270.5 | 392.5 | 0.030525 | 0 | 0.030525 | 0 | 0.00030525 | 0 | 0.00030525 | 0 | 0.00030525 | 0.00030525 | 510176 | 510176 | 510175.9997
38910.5754 | 0 | 0 | 38910.5754 | 0 | 0 | 329.5 | 451.5 | 0.030525 | 0 | 0.030525 | 0 | 0.00030525 | 0 | 0.00030525 | 0 | 0.00030525 | 0.00030525 | 510176 | 510176 | 510175.9997
38910.5761 | 0 | 0 | 38910.5761 | 0 | 0 | 388 | 510 | 0.030525 | 0 | 0.030525 | 0 | 0.00030525 | 0 | 0.00030525 | 0 | 0.00030525 | 0.00030525 | 510176 | 510176 | 510175.9997
38910.5768 | 0 | 0 | 38910.5768 | 0 | 0 | 447 | 569 | 0.030525 | 0 | 0.030525 | 0 | 0.00030525 | 0 | 0.00030525 | 0 | 0.00030525 | 0.00030525 | 510176 | 510176 | 510175.9997
38910.5775 | 0 | 0 | 38910.5775 | 0 | 0 | 505.5 | 627.5 | 0.030525 | 0 | 0.030525 | 0 | 0.00030525 | 0 | 0.00030525 | 0 | 0.00030525 | 0.00030525 | 510176 | 510176 | 510175.9997
38910.5781 | 0 | 0 | 38910.5782 | 0 | 0 | 564.5 | 686.5 | 0.030525 | 0 | 0.030525 | 0 | 0.00030525 | 0 | 0.00030525 | 0 | 0.00030525 | 0.00030525 | 510176 | 510176 | 510175.9997
38910.5788 | 7 | 0 | 38910.5788 | 5 | 0 | 623.5 | 745.5 | 0.42735 | 0 | 0.30525 | 0 | 0.0042735 | 0 | 0.0030525 | 0 | 0.0042735 | 0.0030525 | 36348.2857 | 50927.6 | 36348.2814
38910.5795 | 14 | 0 | 38910.5795 | 11 | 0 | 682 | 804 | 0.8547 | 0 | 0.67155 | 0 | 0.008547 | 0 | 0.0067155 | 0 | 0.008547 | 0.0067155 | 18124.1429 | 23094.3636 | 18124.1343
38910.5802 | 18 | 0 | 38910.5802 | 2444 | 0 | 740.5 | 862.5 | 1.0989 | 0 | 149.2063 | 0 | 0.010989 | 0 | 1.4921 | 0 | 0.010989 | 1.4921 | 14074.3333 | 4.3936 | 14074.3223
38910.5809 | 19 | 0 | 38910.5809 | 2171 | 0 | 799.5 | 921.5 | 1.16 | 0 | 132.5397 | 0 | 0.0116 | 0 | 1.3254 | 0 | 0.0116 | 1.3254 | 13328.3158 | 17.521 | 13328.3042
38910.5816 | 2056 | 0 | 38910.5816 | 2535 | 0 | 858.5 | 980.5 | 125.5189 | 0 | 154.7619 | 0 | 1.2552 | 0 | 1.5476 | 0 | 1.2552 | 1.5476 | 24.0944 | 0.64615 | 22.8392
38910.5822 | 2015 | 0 | 38910.5822 | 2086 | 0 | 917.5 | 1039.5 | 123.0159 | 0 | 127.3504 | 0 | 1.2302 | 0 | 1.2735 | 0 | 1.2302 | 1.2735 | 26.6194 | 22.3097 | 25.3892
38910.5829 | 2442 | 0 | 38910.5829 | 2306 | 0 | 976 | 1098 | 149.0842 | 0 | 140.7814 | 0 | 1.4908 | 0 | 1.4078 | 0 | 1.4908 | 1.4078 | 4.4791 | 10.6409 | 2.9883
38910.5836 | 1818 | 0 | 38910.5836 | 2533 | 0 | 1035 | 1157 | 110.989 | 0 | 154.6398 | 0 | 1.1099 | 0 | 1.5464 | 0 | 1.1099 | 1.5464 | 40.3399 | 0.72562 | 39.23
38910.5843 | 2475 | 0 | 38910.5843 | 2371 | 0 | 1093.5 | 1215.5 | 151.0989 | 0 | 144.7497 | 0 | 1.511 | 0 | 1.4475 | 0 | 1.511 | 1.4475 | 3.0861 | 7.6078 | 1.5751
38910.585 | 2027 | 0 | 38910.585 | 2251 | 0 | 1152.5 | 1274.5 | 123.7485 | 0 | 137.4237 | 0 | 1.2375 | 0 | 1.3742 | 0 | 1.2375 | 1.3742 | 25.8698 | 13.3443 | 24.6323
38910.5856 | 2526 | 0 | 38910.5856 | 2173 | 0 | 1211 | 1333 | 154.2125 | 0 | 132.6618 | 0 | 1.5421 | 0 | 1.3266 | 0 | 1.5421 | 1.3266 | 1.0048 | 17.4128 | 0.53737

## C3-6
Penlight Test 21 |  |  | 2006-07-12 | 13:43 |  | Vs = |  | 155.1514 |  | R = | 100
PVC | 7-C | Tray
300 C | 6.1 kW/m2 |  | Conductors | 3 & 6
Time-27 | N11 | N12 | Time-28 | N21 | N22 | Penlight Time | DAQ Time | V11 | V12 | V21 | V22 | I11 | I12 | I21 | I22 | Delta-I1 | Delta-I2 | R3-G | R6-G | R3-6
38910.5706 | 0 | 0 | 38910.5706 | 0 | 0 | -85 | 37 | 0.030525 | 0 | 0.030525 | 0 | 0.00030525 | 0 | 0.00030525 | 0 | 0.00030525 | 0.00030525 | 508176 | 508176 | 508175.9997
38910.5713 | 0 | 0 | 38910.5713 | 0 | 0 | -26.5 | 95.5 | 0.030525 | 0 | 0.030525 | 0 | 0.00030525 | 0 | 0.00030525 | 0 | 0.00030525 | 0.00030525 | 508176 | 508176 | 508175.9997
38910.572 | 0 | 0 | 38910.572 | 0 | 0 | 32.5 | 154.5 | 0.030525 | 0 | 0.030525 | 0 | 0.00030525 | 0 | 0.00030525 | 0 | 0.00030525 | 0.00030525 | 508176 | 508176 | 508175.9997
38910.5727 | 0 | 0 | 38910.5727 | 0 | 0 | 91.5 | 213.5 | 0.030525 | 0 | 0.030525 | 0 | 0.00030525 | 0 | 0.00030525 | 0 | 0.00030525 | 0.00030525 | 508176 | 508176 | 508175.9997
38910.5733 | 0 | 0 | 38910.5734 | 0 | 0 | 150 | 272 | 0.030525 | 0 | 0.030525 | 0 | 0.00030525 | 0 | 0.00030525 | 0 | 0.00030525 | 0.00030525 | 508176 | 508176 | 508175.9997
38910.574 | 0 | 0 | 38910.5741 | 0 | 0 | 209 | 331 | 0.030525 | 0 | 0.030525 | 0 | 0.00030525 | 0 | 0.00030525 | 0 | 0.00030525 | 0.00030525 | 508176 | 508176 | 508175.9997
38910.5747 | 0 | 0 | 38910.5747 | 0 | 0 | 267.5 | 389.5 | 0.030525 | 0 | 0.030525 | 0 | 0.00030525 | 0 | 0.00030525 | 0 | 0.00030525 | 0.00030525 | 508176 | 508176 | 508175.9997
38910.5754 | 0 | 0 | 38910.5754 | 0 | 0 | 326.5 | 448.5 | 0.030525 | 0 | 0.030525 | 0 | 0.00030525 | 0 | 0.00030525 | 0 | 0.00030525 | 0.00030525 | 508176 | 508176 | 508175.9997
38910.5761 | 0 | 0 | 38910.5761 | 0 | 0 | 385.5 | 507.5 | 0.030525 | 0 | 0.030525 | 0 | 0.00030525 | 0 | 0.00030525 | 0 | 0.00030525 | 0.00030525 | 508176 | 508176 | 508175.9997
38910.5767 | 0 | 0 | 38910.5768 | 0 | 0 | 444 | 566 | 0.030525 | 0 | 0.030525 | 0 | 0.00030525 | 0 | 0.00030525 | 0 | 0.00030525 | 0.00030525 | 508176 | 508176 | 508175.9997
38910.5774 | 0 | 0 | 38910.5775 | 0 | 0 | 503 | 625 | 0.030525 | 0 | 0.030525 | 0 | 0.00030525 | 0 | 0.00030525 | 0 | 0.00030525 | 0.00030525 | 508176 | 508176 | 508175.9997
38910.5781 | 0 | 0 | 38910.5781 | 0 | 0 | 561.5 | 683.5 | 0.030525 | 0 | 0.030525 | 0 | 0.00030525 | 0 | 0.00030525 | 0 | 0.00030525 | 0.00030525 | 508176 | 508176 | 508175.9997
38910.5788 | 15 | 0 | 38910.5788 | 11 | 0 | 620.5 | 742.5 | 0.91575 | 0 | 0.67155 | 0 | 0.0091575 | 0 | 0.0067155 | 0 | 0.0091575 | 0.0067155 | 16842.5333 | 23003.4545 | 16842.5242
38910.5795 | 15 | 0 | 38910.5795 | 920 | 1 | 679.5 | 801.5 | 0.91575 | 0 | 56.1661 | 0.06105 | 0.0091575 | 0 | 0.56166 | 0.0006105 | 0.0091575 | 0.56105 | 16842.5333 | 176.5375 | 16842.5242
38910.5802 | 18 | 1 | 38910.5802 | 1755 | 1 | 738 | 860 | 1.0989 | 0.06105 | 107.1429 | 0.06105 | 0.010989 | 0.0006105 | 1.0714 | 0.0006105 | 0.010379 | 1.0708 | 17085.0351 | 44.8337 | 78080.9861
38910.5808 | 19 | 0 | 38910.5809 | 1949 | 0 | 797 | 919 | 1.16 | 0 | 118.9866 | 0 | 0.0116 | 0 | 1.1899 | 0 | 0.0116 | 1.1899 | 13275.6842 | 30.394 | 13275.6726
38910.5815 | 2106 | 0 | 38910.5815 | 2309 | 0 | 855.5 | 977.5 | 128.5714 | 0 | 140.9646 | 0 | 1.2857 | 0 | 1.4096 | 0 | 1.2857 | 1.4096 | 20.6733 | 10.0641 | 19.3876
38910.5822 | 2479 | 0 | 38910.5822 | 2469 | 8 | 914.5 | 1036.5 | 151.3431 | 0 | 150.7326 | 0.4884 | 1.5134 | 0 | 1.5073 | 0.004884 | 1.5134 | 1.5024 | 2.5163 | 3.2662 | 1.0029
38910.5829 | 2223 | 0 | 38910.5829 | 2525 | 0 | 973 | 1095 | 135.7143 | 0 | 154.1514 | 0 | 1.3571 | 0 | 1.5415 | 0 | 1.3571 | 1.5415 | 14.3221 | 0.64871 | 12.9649
38910.5836 | 2116 | 0 | 38910.5836 | 1889 | 0 | 1032 | 1154 | 129.1819 | 0 | 115.3236 | 0 | 1.2918 | 0 | 1.1532 | 0 | 1.2918 | 1.1532 | 20.103 | 34.5357 | 18.8112
38910.5842 | 1769 | 0 | 38910.5842 | 1795 | 0 | 1090.5 | 1212.5 | 107.9976 | 0 | 109.5849 | 0 | 1.08 | 0 | 1.0958 | 0 | 1.08 | 1.0958 | 43.662 | 41.5811 | 42.582
38910.5849 | 1787 | 0 | 38910.5849 | 1771 | 0 | 1149.5 | 1271.5 | 109.0965 | 0 | 108.1197 | 0 | 1.091 | 0 | 1.0812 | 0 | 1.091 | 1.0812 | 42.2149 | 43.4997 | 41.1239
38910.5856 | 1989 | 0 | 38910.5856 | 2073 | 0 | 1208.5 | 1330.5 | 121.4286 | 0 | 126.5568 | 0 | 1.2143 | 0 | 1.2656 | 0 | 1.2143 | 1.2656 | 27.7717 | 22.5943 | 26.5575

## C3-5
Penlight Test 21 |  |  | 2006-07-12 | 13:43 |  | Vs = |  | 156.1893 |  | R = | 100
PVC | 7-C | Tray
300 C | 6.1 kW/m2 |  | Conductors | 3 & 5
Time-25 | N11 | N12 | Time-26 | N21 | N22 | Penlight Time | DAQ Time | V11 | V12 | V21 | V22 | I11 | I12 | I21 | I22 | Delta-I1 | Delta-I2 | R3-G | R5-G | R3-5
38910.5706 | 0 | 0 | 38910.5706 | 0 | 0 | -88 | 34 | 0.030525 | 0 | 0.030525 | 0 | 0.00030525 | 0 | 0.00030525 | 0 | 0.00030525 | 0.00030525 | 511576 | 511576 | 511575.9997
38910.5713 | 0 | 0 | 38910.5713 | 0 | 0 | -29 | 93 | 0.030525 | 0 | 0.030525 | 0 | 0.00030525 | 0 | 0.00030525 | 0 | 0.00030525 | 0.00030525 | 511576 | 511576 | 511575.9997
38910.572 | 0 | 0 | 38910.572 | 0 | 0 | 29.5 | 151.5 | 0.030525 | 0 | 0.030525 | 0 | 0.00030525 | 0 | 0.00030525 | 0 | 0.00030525 | 0.00030525 | 511576 | 511576 | 511575.9997
38910.5726 | 0 | 0 | 38910.5727 | 0 | 0 | 88.5 | 210.5 | 0.030525 | 0 | 0.030525 | 0 | 0.00030525 | 0 | 0.00030525 | 0 | 0.00030525 | 0.00030525 | 511576 | 511576 | 511575.9997
38910.5733 | 0 | 0 | 38910.5733 | 0 | 0 | 147.5 | 269.5 | 0.030525 | 0 | 0.030525 | 0 | 0.00030525 | 0 | 0.00030525 | 0 | 0.00030525 | 0.00030525 | 511576 | 511576 | 511575.9997
38910.574 | 0 | 0 | 38910.574 | 0 | 0 | 206 | 328 | 0.030525 | 0 | 0.030525 | 0 | 0.00030525 | 0 | 0.00030525 | 0 | 0.00030525 | 0.00030525 | 511576 | 511576 | 511575.9997
38910.5747 | 0 | 0 | 38910.5747 | 0 | 0 | 265 | 387 | 0.030525 | 0 | 0.030525 | 0 | 0.00030525 | 0 | 0.00030525 | 0 | 0.00030525 | 0.00030525 | 511576 | 511576 | 511575.9997
38910.5754 | 0 | 0 | 38910.5754 | 0 | 0 | 323.5 | 445.5 | 0.030525 | 0 | 0.030525 | 0 | 0.00030525 | 0 | 0.00030525 | 0 | 0.00030525 | 0.00030525 | 511576 | 511576 | 511575.9997
38910.576 | 0 | 0 | 38910.5761 | 0 | 0 | 382.5 | 504.5 | 0.030525 | 0 | 0.030525 | 0 | 0.00030525 | 0 | 0.00030525 | 0 | 0.00030525 | 0.00030525 | 511576 | 511576 | 511575.9997
38910.5767 | 0 | 0 | 38910.5767 | 0 | 0 | 441.5 | 563.5 | 0.030525 | 0 | 0.030525 | 0 | 0.00030525 | 0 | 0.00030525 | 0 | 0.00030525 | 0.00030525 | 511576 | 511576 | 511575.9997
38910.5774 | 0 | 0 | 38910.5774 | 0 | 0 | 500 | 622 | 0.030525 | 0 | 0.030525 | 0 | 0.00030525 | 0 | 0.00030525 | 0 | 0.00030525 | 0.00030525 | 511576 | 511576 | 511575.9997
38910.5781 | 0 | 0 | 38910.5781 | 0 | 0 | 559 | 681 | 0.030525 | 0 | 0.030525 | 0 | 0.00030525 | 0 | 0.00030525 | 0 | 0.00030525 | 0.00030525 | 511576 | 511576 | 511575.9997
38910.5788 | 1 | 0 | 38910.5788 | 2531 | 0 | 617.5 | 739.5 | 0.06105 | 0 | 154.5177 | 0 | 0.0006105 | 0 | 1.5452 | 0 | 0.0006105 | 1.5452 | 255738 | 1.0818 | 255737.9994
38910.5794 | 5 | 0 | 38910.5795 | 1985 | 0 | 676.5 | 798.5 | 0.30525 | 0 | 121.1844 | 0 | 0.0030525 | 0 | 1.2118 | 0 | 0.0030525 | 1.2118 | 51067.6 | 28.8856 | 51067.5969
38910.5801 | 18 | 1 | 38910.5801 | 2542 | 1 | 735.5 | 857.5 | 1.0989 | 0.06105 | 155.1893 | 0.06105 | 0.010989 | 0.0006105 | 1.5519 | 0.0006105 | 0.010379 | 1.5513 | 1839.1023 | 0.82555 | 2079.2175
38910.5808 | 21 | 0 | 38910.5808 | 2498 | 0 | 794 | 916 | 1.2821 | 0 | 152.5031 | 0 | 0.012821 | 0 | 1.525 | 0 | 0.012821 | 1.525 | 12082.7619 | 2.4171 | 12082.7491
38910.5815 | 2398 | 0 | 38910.5815 | 2432 | 0 | 853 | 975 | 146.398 | 0 | 148.4737 | 0 | 1.464 | 0 | 1.4847 | 0 | 1.464 | 1.4847 | 6.6881 | 5.1965 | 5.2241
38910.5822 | 2100 | 0 | 38910.5822 | 2154 | 0 | 911.5 | 1033.5 | 128.2051 | 0 | 131.5018 | 0 | 1.2821 | 0 | 1.315 | 0 | 1.2821 | 1.315 | 21.8276 | 18.7734 | 20.5456
38910.5828 | 2359 | 0 | 38910.5829 | 2077 | 0 | 970.5 | 1092.5 | 144.0171 | 0 | 126.801 | 0 | 1.4402 | 0 | 1.268 | 0 | 1.4402 | 1.268 | 8.4519 | 23.1767 | 7.0117
38910.5835 | 1917 | 0 | 38910.5835 | 2210 | 0 | 1029 | 1151 | 117.033 | 0 | 134.9206 | 0 | 1.1703 | 0 | 1.3492 | 0 | 1.1703 | 1.3492 | 33.4575 | 15.7638 | 32.2872
38910.5842 | 2523 | 0 | 38910.5842 | 2137 | 0 | 1088 | 1210 | 154.0293 | 0 | 130.464 | 0 | 1.5403 | 0 | 1.3046 | 0 | 1.5403 | 1.3046 | 1.4023 | 19.7183 | 0.13799
38910.5849 | 2266 | 0 | 38910.5849 | 2512 | 0 | 1147 | 1269 | 138.3394 | 0 | 153.3578 | 0 | 1.3834 | 0 | 1.5336 | 0 | 1.3834 | 1.5336 | 12.9029 | 1.8463 | 11.5195
38910.5856 | 2104 | 0 | 38910.5856 | 2325 | 0 | 1205.5 | 1327.5 | 128.4493 | 0 | 141.9414 | 0 | 1.2845 | 0 | 1.4194 | 0 | 1.2845 | 1.4194 | 21.596 | 10.0378 | 20.3115

## C3-4
Penlight Test 21 |  |  | 2006-07-12 | 13:43 |  | Vs = |  | 156.3724 |  | R = | 100
PVC | 7-C | Tray
300 C | 6.1 kW/m2 |  | Conductors | 3 & 4
Time-23 | N11 | N12 | Time-24 | N21 | N22 | Penlight Time | DAQ Time | V11 | V12 | V21 | V22 | I11 | I12 | I21 | I22 | Delta-I1 | Delta-I2 | R3-G | R4-G | R3-4
38910.5706 | 0 | 0 | 38910.5706 | 0 | 0 | -90.5 | 31.5 | 0.030525 | 0 | 0.030525 | 0 | 0.00030525 | 0 | 0.00030525 | 0 | 0.00030525 | 0.00030525 | 512176 | 512176 | 512175.9997
38910.5713 | 0 | 0 | 38910.5713 | 0 | 0 | -31.5 | 90.5 | 0.030525 | 0 | 0.030525 | 0 | 0.00030525 | 0 | 0.00030525 | 0 | 0.00030525 | 0.00030525 | 512176 | 512176 | 512175.9997
38910.5719 | 0 | 0 | 38910.5719 | 0 | 0 | 27 | 149 | 0.030525 | 0 | 0.030525 | 0 | 0.00030525 | 0 | 0.00030525 | 0 | 0.00030525 | 0.00030525 | 512176 | 512176 | 512175.9997
38910.5726 | 0 | 0 | 38910.5726 | 0 | 0 | 85.5 | 207.5 | 0.030525 | 0 | 0.030525 | 0 | 0.00030525 | 0 | 0.00030525 | 0 | 0.00030525 | 0.00030525 | 512176 | 512176 | 512175.9997
38910.5733 | 0 | 0 | 38910.5733 | 0 | 0 | 144.5 | 266.5 | 0.030525 | 0 | 0.030525 | 0 | 0.00030525 | 0 | 0.00030525 | 0 | 0.00030525 | 0.00030525 | 512176 | 512176 | 512175.9997
38910.574 | 0 | 0 | 38910.574 | 0 | 0 | 203.5 | 325.5 | 0.030525 | 0 | 0.030525 | 0 | 0.00030525 | 0 | 0.00030525 | 0 | 0.00030525 | 0.00030525 | 512176 | 512176 | 512175.9997
38910.5746 | 0 | 0 | 38910.5747 | 0 | 0 | 262 | 384 | 0.030525 | 0 | 0.030525 | 0 | 0.00030525 | 0 | 0.00030525 | 0 | 0.00030525 | 0.00030525 | 512176 | 512176 | 512175.9997
38910.5753 | 0 | 0 | 38910.5753 | 0 | 0 | 321 | 443 | 0.030525 | 0 | 0.030525 | 0 | 0.00030525 | 0 | 0.00030525 | 0 | 0.00030525 | 0.00030525 | 512176 | 512176 | 512175.9997
38910.576 | 0 | 0 | 38910.576 | 0 | 0 | 379.5 | 501.5 | 0.030525 | 0 | 0.030525 | 0 | 0.00030525 | 0 | 0.00030525 | 0 | 0.00030525 | 0.00030525 | 512176 | 512176 | 512175.9997
38910.5767 | 0 | 0 | 38910.5767 | 0 | 0 | 438.5 | 560.5 | 0.030525 | 0 | 0.030525 | 0 | 0.00030525 | 0 | 0.00030525 | 0 | 0.00030525 | 0.00030525 | 512176 | 512176 | 512175.9997
38910.5774 | 0 | 0 | 38910.5774 | 0 | 0 | 497.5 | 619.5 | 0.030525 | 0 | 0.030525 | 0 | 0.00030525 | 0 | 0.00030525 | 0 | 0.00030525 | 0.00030525 | 512176 | 512176 | 512175.9997
38910.578 | 0 | 0 | 38910.5781 | 0 | 0 | 556 | 678 | 0.030525 | 0 | 0.030525 | 0 | 0.00030525 | 0 | 0.00030525 | 0 | 0.00030525 | 0.00030525 | 512176 | 512176 | 512175.9997
38910.5787 | 3 | 0 | 38910.5788 | 2 | 0 | 615 | 737 | 0.18315 | 0 | 0.1221 | 0 | 0.0018315 | 0 | 0.001221 | 0 | 0.0018315 | 0.001221 | 85279.3333 | 127969 | 85279.3315
38910.5794 | 7 | 0 | 38910.5794 | 6 | 0 | 673.5 | 795.5 | 0.42735 | 0 | 0.3663 | 0 | 0.0042735 | 0 | 0.003663 | 0 | 0.0042735 | 0.003663 | 36491.1429 | 42589.6667 | 36491.1386
38910.5801 | 18 | 1 | 38910.5801 | 2060 | 1 | 732.5 | 854.5 | 1.0989 | 0.06105 | 125.7631 | 0.06105 | 0.010989 | 0.0006105 | 1.2576 | 0.0006105 | 0.010379 | 1.257 | 19726.3014 | 24.3507 | 49785.6181
38910.5808 | 21 | 0 | 38910.5808 | 2262 | 0 | 791.5 | 913.5 | 1.2821 | 0 | 138.0952 | 0 | 0.012821 | 0 | 1.381 | 0 | 0.012821 | 1.381 | 12097.0476 | 13.2352 | 12097.0348
38910.5814 | 2091 | 0 | 38910.5815 | 2244 | 0 | 850 | 972 | 127.6557 | 0 | 136.9963 | 0 | 1.2766 | 0 | 1.37 | 0 | 1.2766 | 1.37 | 22.4955 | 14.1435 | 21.2189
38910.5821 | 2273 | 0 | 38910.5821 | 2062 | 0 | 908.5 | 1030.5 | 138.7668 | 0 | 125.8852 | 0 | 1.3877 | 0 | 1.2589 | 0 | 1.3877 | 1.2589 | 12.6872 | 24.2182 | 11.2995
38910.5828 | 2240 | 0 | 38910.5828 | 2545 | 0 | 967.5 | 1089.5 | 136.7521 | 0 | 155.3724 | 0 | 1.3675 | 0 | 1.5537 | 0 | 1.3675 | 1.5537 | 14.3473 | 0.64361 | 12.9798
38910.5835 | 2487 | 0 | 38910.5835 | 2544 | 0 | 1026.5 | 1148.5 | 151.8315 | 0 | 155.3114 | 0 | 1.5183 | 0 | 1.5531 | 0 | 1.5183 | 1.5531 | 2.9908 | 0.68318 | 1.4724
38910.5842 | 2287 | 0 | 38910.5842 | 2037 | 0 | 1085.5 | 1207.5 | 139.6215 | 0 | 124.359 | 0 | 1.3962 | 0 | 1.2436 | 0 | 1.3962 | 1.2436 | 11.9974 | 25.7428 | 10.6012
38910.5848 | 1859 | 0 | 38910.5849 | 1827 | 0 | 1144 | 1266 | 113.4921 | 0 | 111.5385 | 0 | 1.1349 | 0 | 1.1154 | 0 | 1.1349 | 1.1154 | 37.7827 | 40.1959 | 36.6478
38910.5855 | 2333 | 0 | 38910.5855 | 1874 | 0 | 1202.5 | 1324.5 | 142.4298 | 0 | 114.4078 | 0 | 1.4243 | 0 | 1.1441 | 0 | 1.4243 | 1.1441 | 9.7891 | 36.6798 | 8.3648

## C2-7
Penlight Test 21 |  |  | 2006-07-12 | 13:43 |  | Vs = |  | 155.5177 |  | R = | 100
PVC | 7-C | Tray
300 C | 6.1 kW/m2 |  | Conductors | 2 & 7
Time-21 | N11 | N12 | Time-22 | N21 | N22 | Penlight Time | DAQ Time | V11 | V12 | V21 | V22 | I11 | I12 | I21 | I22 | Delta-I1 | Delta-I2 | R2-G | R7-G | R2-7
38910.5705 | 0 | 0 | 38910.5705 | 0 | 0 | -93.5 | 28.5 | 0.030525 | 0 | 0.030525 | 0 | 0.00030525 | 0 | 0.00030525 | 0 | 0.00030525 | 0.00030525 | 509376 | 509376 | 509375.9997
38910.5712 | 0 | 0 | 38910.5712 | 0 | 0 | -34.5 | 87.5 | 0.030525 | 0 | 0.030525 | 0 | 0.00030525 | 0 | 0.00030525 | 0 | 0.00030525 | 0.00030525 | 509376 | 509376 | 509375.9997
38910.5719 | 0 | 0 | 38910.5719 | 0 | 0 | 24 | 146 | 0.030525 | 0 | 0.030525 | 0 | 0.00030525 | 0 | 0.00030525 | 0 | 0.00030525 | 0.00030525 | 509376 | 509376 | 509375.9997
38910.5726 | 0 | 0 | 38910.5726 | 0 | 0 | 83 | 205 | 0.030525 | 0 | 0.030525 | 0 | 0.00030525 | 0 | 0.00030525 | 0 | 0.00030525 | 0.00030525 | 509376 | 509376 | 509375.9997
38910.5733 | 0 | 0 | 38910.5733 | 0 | 0 | 141.5 | 263.5 | 0.030525 | 0 | 0.030525 | 0 | 0.00030525 | 0 | 0.00030525 | 0 | 0.00030525 | 0.00030525 | 509376 | 509376 | 509375.9997
38910.5739 | 0 | 0 | 38910.5739 | 0 | 0 | 200.5 | 322.5 | 0.030525 | 0 | 0.030525 | 0 | 0.00030525 | 0 | 0.00030525 | 0 | 0.00030525 | 0.00030525 | 509376 | 509376 | 509375.9997
38910.5746 | 0 | 0 | 38910.5746 | 0 | 0 | 259.5 | 381.5 | 0.030525 | 0 | 0.030525 | 0 | 0.00030525 | 0 | 0.00030525 | 0 | 0.00030525 | 0.00030525 | 509376 | 509376 | 509375.9997
38910.5753 | 0 | 0 | 38910.5753 | 0 | 0 | 318 | 440 | 0.030525 | 0 | 0.030525 | 0 | 0.00030525 | 0 | 0.00030525 | 0 | 0.00030525 | 0.00030525 | 509376 | 509376 | 509375.9997
38910.576 | 0 | 0 | 38910.576 | 0 | 0 | 377 | 499 | 0.030525 | 0 | 0.030525 | 0 | 0.00030525 | 0 | 0.00030525 | 0 | 0.00030525 | 0.00030525 | 509376 | 509376 | 509375.9997
38910.5767 | 0 | 0 | 38910.5767 | 0 | 0 | 435.5 | 557.5 | 0.030525 | 0 | 0.030525 | 0 | 0.00030525 | 0 | 0.00030525 | 0 | 0.00030525 | 0.00030525 | 509376 | 509376 | 509375.9997
38910.5773 | 0 | 0 | 38910.5773 | 0 | 0 | 494.5 | 616.5 | 0.030525 | 0 | 0.030525 | 0 | 0.00030525 | 0 | 0.00030525 | 0 | 0.00030525 | 0.00030525 | 509376 | 509376 | 509375.9997
38910.578 | 0 | 0 | 38910.578 | 0 | 0 | 553.5 | 675.5 | 0.030525 | 0 | 0.030525 | 0 | 0.00030525 | 0 | 0.00030525 | 0 | 0.00030525 | 0.00030525 | 509376 | 509376 | 509375.9997
38910.5787 | 7 | 0 | 38910.5787 | 5 | 0 | 612 | 734 | 0.42735 | 0 | 0.30525 | 0 | 0.0042735 | 0 | 0.0030525 | 0 | 0.0042735 | 0.0030525 | 36291.1429 | 50847.6 | 36291.1386
38910.5794 | 12 | 0 | 38910.5794 | 9 | 0 | 671 | 793 | 0.7326 | 0 | 0.54945 | 0 | 0.007326 | 0 | 0.0054945 | 0 | 0.007326 | 0.0054945 | 21128.1667 | 28204.2222 | 21128.1593
38910.5801 | 18 | 1 | 38910.5801 | 1976 | 1 | 729.5 | 851.5 | 1.0989 | 0.06105 | 120.6349 | 0.06105 | 0.010989 | 0.0006105 | 1.2063 | 0.0006105 | 0.010379 | 1.2057 | 18676.0175 | 28.9307 | 56734.2189
38910.5807 | 2284 | 5 | 38910.5808 | 2424 | 0 | 788.5 | 910.5 | 139.4383 | 0.30525 | 147.9853 | 0 | 1.3944 | 0.0030525 | 1.4799 | 0 | 1.3913 | 1.4799 | 12.0774 | 5.0899 | 250.2879
38910.5814 | 2378 | 0 | 38910.5814 | 2171 | 0 | 847 | 969 | 145.177 | 0 | 132.5397 | 0 | 1.4518 | 0 | 1.3254 | 0 | 1.4518 | 1.3254 | 7.1228 | 17.3367 | 5.671
38910.5821 | 2026 | 0 | 38910.5821 | 2237 | 0 | 906 | 1028 | 123.6874 | 0 | 136.569 | 0 | 1.2369 | 0 | 1.3657 | 0 | 1.2369 | 1.3657 | 25.7345 | 13.8748 | 24.4976
38910.5828 | 2084 | 0 | 38910.5828 | 2484 | 0 | 965 | 1087 | 127.2283 | 0 | 151.6484 | 0 | 1.2723 | 0 | 1.5165 | 0 | 1.2723 | 1.5165 | 22.2351 | 2.5515 | 20.9628
38910.5835 | 1985 | 0 | 38910.5835 | 2387 | 0 | 1023.5 | 1145.5 | 121.1844 | 0 | 145.7265 | 0 | 1.2118 | 0 | 1.4573 | 0 | 1.2118 | 1.4573 | 28.3315 | 6.7189 | 27.1196
38910.5841 | 2438 | 0 | 38910.5842 | 2197 | 0 | 1082.5 | 1204.5 | 148.84 | 0 | 134.127 | 0 | 1.4884 | 0 | 1.3413 | 0 | 1.4884 | 1.3413 | 4.4865 | 15.9481 | 2.9981
38910.5848 | 2499 | 0 | 38910.5848 | 2531 | 0 | 1141 | 1263 | 152.5641 | 0 | 154.5177 | 0 | 1.5256 | 0 | 1.5452 | 0 | 1.5256 | 1.5452 | 1.936 | 0.64718 | 0.41033
38910.5855 | 2501 | 0 | 38910.5855 | 2238 | 0 | 1200 | 1322 | 152.6862 | 0 | 136.63 | 0 | 1.5269 | 0 | 1.3663 | 0 | 1.5269 | 1.3663 | 1.8545 | 13.8239 | 0.3276

## C2-6
Penlight Test 21 |  |  | 2006-07-12 | 13:43 |  | Vs = |  | 159.4249 |  | R = | 100
PVC | 7-C | Tray
300 C | 6.1 kW/m2 |  | Conductors | 2 & 6
Time-19 | N11 | N12 | Time-20 | N21 | N22 | Penlight Time | DAQ Time | V11 | V12 | V21 | V22 | I11 | I12 | I21 | I22 | Delta-I1 | Delta-I2 | R2-G | R6-G | R2-6
38910.5705 | 0 | 0 | 38910.5705 | 0 | 0 | -96.5 | 25.5 | 0.030525 | 0 | 0.030525 | 0 | 0.00030525 | 0 | 0.00030525 | 0 | 0.00030525 | 0.00030525 | 522176 | 522176 | 522175.9997
38910.5712 | 0 | 0 | 38910.5712 | 0 | 0 | -37.5 | 84.5 | 0.030525 | 0 | 0.030525 | 0 | 0.00030525 | 0 | 0.00030525 | 0 | 0.00030525 | 0.00030525 | 522176 | 522176 | 522175.9997
38910.5719 | 0 | 0 | 38910.5719 | 0 | 0 | 21.5 | 143.5 | 0.030525 | 0 | 0.030525 | 0 | 0.00030525 | 0 | 0.00030525 | 0 | 0.00030525 | 0.00030525 | 522176 | 522176 | 522175.9997
38910.5725 | 0 | 0 | 38910.5726 | 0 | 0 | 80 | 202 | 0.030525 | 0 | 0.030525 | 0 | 0.00030525 | 0 | 0.00030525 | 0 | 0.00030525 | 0.00030525 | 522176 | 522176 | 522175.9997
38910.5732 | 0 | 0 | 38910.5732 | 0 | 0 | 139 | 261 | 0.030525 | 0 | 0.030525 | 0 | 0.00030525 | 0 | 0.00030525 | 0 | 0.00030525 | 0.00030525 | 522176 | 522176 | 522175.9997
38910.5739 | 0 | 0 | 38910.5739 | 0 | 0 | 197.5 | 319.5 | 0.030525 | 0 | 0.030525 | 0 | 0.00030525 | 0 | 0.00030525 | 0 | 0.00030525 | 0.00030525 | 522176 | 522176 | 522175.9997
38910.5746 | 0 | 0 | 38910.5746 | 0 | 0 | 256.5 | 378.5 | 0.030525 | 0 | 0.030525 | 0 | 0.00030525 | 0 | 0.00030525 | 0 | 0.00030525 | 0.00030525 | 522176 | 522176 | 522175.9997
38910.5753 | 0 | 0 | 38910.5753 | 0 | 0 | 315.5 | 437.5 | 0.030525 | 0 | 0.030525 | 0 | 0.00030525 | 0 | 0.00030525 | 0 | 0.00030525 | 0.00030525 | 522176 | 522176 | 522175.9997
38910.5759 | 0 | 0 | 38910.576 | 0 | 0 | 374 | 496 | 0.030525 | 0 | 0.030525 | 0 | 0.00030525 | 0 | 0.00030525 | 0 | 0.00030525 | 0.00030525 | 522176 | 522176 | 522175.9997
38910.5766 | 0 | 0 | 38910.5766 | 0 | 0 | 433 | 555 | 0.030525 | 0 | 0.030525 | 0 | 0.00030525 | 0 | 0.00030525 | 0 | 0.00030525 | 0.00030525 | 522176 | 522176 | 522175.9997
38910.5773 | 0 | 0 | 38910.5773 | 0 | 0 | 491.5 | 613.5 | 0.030525 | 0 | 0.030525 | 0 | 0.00030525 | 0 | 0.00030525 | 0 | 0.00030525 | 0.00030525 | 522176 | 522176 | 522175.9997
38910.578 | 0 | 0 | 38910.578 | 0 | 0 | 550.5 | 672.5 | 0.030525 | 0 | 0.030525 | 0 | 0.00030525 | 0 | 0.00030525 | 0 | 0.00030525 | 0.00030525 | 522176 | 522176 | 522175.9997
38910.5787 | 15 | 0 | 38910.5787 | 11 | 0 | 609.5 | 731.5 | 0.91575 | 0 | 0.67155 | 0 | 0.0091575 | 0 | 0.0067155 | 0 | 0.0091575 | 0.0067155 | 17309.2 | 23639.8182 | 17309.1908
38910.5793 | 15 | 0 | 38910.5794 | 222 | 0 | 668 | 790 | 0.91575 | 0 | 13.5531 | 0 | 0.0091575 | 0 | 0.13553 | 0 | 0.0091575 | 0.13553 | 17309.2 | 1076.2973 | 17309.1908
38910.58 | 18 | 1 | 38910.58 | 2046 | 1 | 727 | 849 | 1.0989 | 0.06105 | 124.9084 | 0.06105 | 0.010989 | 0.0006105 | 1.2491 | 0.0006105 | 0.010379 | 1.2485 | 19378.2057 | 27.647 | 56148.2505
38910.5807 | 21 | 0 | 38910.5807 | 2122 | 0 | 785.5 | 907.5 | 1.2821 | 0 | 129.5482 | 0 | 0.012821 | 0 | 1.2955 | 0 | 0.012821 | 1.2955 | 12335.1429 | 23.0622 | 12335.13
38910.5814 | 2574 | 0 | 38910.5814 | 2595 | 0 | 844.5 | 966.5 | 157.1429 | 0 | 158.4249 | 0 | 1.5714 | 0 | 1.5842 | 0 | 1.5714 | 1.5842 | 1.4522 | 0.63121 | 0.11921
38910.5821 | 2383 | 0 | 38910.5821 | 1980 | 0 | 903.5 | 1025.5 | 145.4823 | 0 | 120.8791 | 0 | 1.4548 | 0 | 1.2088 | 0 | 1.4548 | 1.2088 | 9.5837 | 31.8879 | 8.1289
38910.5827 | 2241 | 0 | 38910.5828 | 2287 | 0 | 962 | 1084 | 136.8132 | 0 | 139.6215 | 0 | 1.3681 | 0 | 1.3962 | 0 | 1.3681 | 1.3962 | 16.5274 | 14.1836 | 15.1593
38910.5834 | 2107 | 0 | 38910.5834 | 2212 | 0 | 1021 | 1143 | 128.6325 | 0 | 135.0427 | 0 | 1.2863 | 0 | 1.3504 | 0 | 1.2863 | 1.3504 | 23.9383 | 18.0552 | 22.652
38910.5841 | 2442 | 0 | 38910.5841 | 1805 | 0 | 1079.5 | 1201.5 | 149.0842 | 0 | 110.1954 | 0 | 1.4908 | 0 | 1.102 | 0 | 1.4908 | 1.102 | 6.9361 | 44.6748 | 5.4453
38910.5848 | 1901 | 0 | 38910.5848 | 1936 | 0 | 1138.5 | 1260.5 | 116.0562 | 0 | 118.1929 | 0 | 1.1606 | 0 | 1.1819 | 0 | 1.1606 | 1.1819 | 37.3688 | 34.8853 | 36.2082
38910.5855 | 2450 | 0 | 38910.5855 | 2504 | 0 | 1197 | 1319 | 149.5726 | 0 | 152.8694 | 0 | 1.4957 | 0 | 1.5287 | 0 | 1.4957 | 1.5287 | 6.5869 | 4.2883 | 5.0912

## C2-5
Penlight Test 21 |  |  | 2006-07-12 | 13:43 |  | Vs = |  | 156.5556 |  | R = | 100
PVC | 7-C | Tray
300 C | 6.1 kW/m2 |  | Conductors | 2 & 5
Time-17 | N11 | N12 | Time-18 | N21 | N22 | Penlight Time | DAQ Time | V11 | V12 | V21 | V22 | I11 | I12 | I21 | I22 | Delta-I1 | Delta-I2 | R2-G | R5-G | R2-5
38910.5705 | 0 | 0 | 38910.5705 | 0 | 0 | -99 | 23 | 0.030525 | 0 | 0.030525 | 0 | 0.00030525 | 0 | 0.00030525 | 0 | 0.00030525 | 0.00030525 | 512776 | 512776 | 512775.9997
38910.5711 | 0 | 0 | 38910.5712 | 0 | 0 | -40.5 | 81.5 | 0.030525 | 0 | 0.030525 | 0 | 0.00030525 | 0 | 0.00030525 | 0 | 0.00030525 | 0.00030525 | 512776 | 512776 | 512775.9997
38910.5718 | 0 | 0 | 38910.5718 | 0 | 0 | 18.5 | 140.5 | 0.030525 | 0 | 0.030525 | 0 | 0.00030525 | 0 | 0.00030525 | 0 | 0.00030525 | 0.00030525 | 512776 | 512776 | 512775.9997
38910.5725 | 0 | 0 | 38910.5725 | 0 | 0 | 77.5 | 199.5 | 0.030525 | 0 | 0.030525 | 0 | 0.00030525 | 0 | 0.00030525 | 0 | 0.00030525 | 0.00030525 | 512776 | 512776 | 512775.9997
38910.5732 | 0 | 0 | 38910.5732 | 0 | 0 | 136 | 258 | 0.030525 | 0 | 0.030525 | 0 | 0.00030525 | 0 | 0.00030525 | 0 | 0.00030525 | 0.00030525 | 512776 | 512776 | 512775.9997
38910.5739 | 0 | 0 | 38910.5739 | 0 | 0 | 195 | 317 | 0.030525 | 0 | 0.030525 | 0 | 0.00030525 | 0 | 0.00030525 | 0 | 0.00030525 | 0.00030525 | 512776 | 512776 | 512775.9997
38910.5745 | 0 | 0 | 38910.5746 | 0 | 0 | 253.5 | 375.5 | 0.030525 | 0 | 0.030525 | 0 | 0.00030525 | 0 | 0.00030525 | 0 | 0.00030525 | 0.00030525 | 512776 | 512776 | 512775.9997
38910.5752 | 0 | 0 | 38910.5752 | 0 | 0 | 312.5 | 434.5 | 0.030525 | 0 | 0.030525 | 0 | 0.00030525 | 0 | 0.00030525 | 0 | 0.00030525 | 0.00030525 | 512776 | 512776 | 512775.9997
38910.5759 | 0 | 0 | 38910.5759 | 0 | 0 | 371.5 | 493.5 | 0.030525 | 0 | 0.030525 | 0 | 0.00030525 | 0 | 0.00030525 | 0 | 0.00030525 | 0.00030525 | 512776 | 512776 | 512775.9997
38910.5766 | 0 | 0 | 38910.5766 | 0 | 0 | 430 | 552 | 0.030525 | 0 | 0.030525 | 0 | 0.00030525 | 0 | 0.00030525 | 0 | 0.00030525 | 0.00030525 | 512776 | 512776 | 512775.9997
38910.5773 | 0 | 0 | 38910.5773 | 0 | 0 | 489 | 611 | 0.030525 | 0 | 0.030525 | 0 | 0.00030525 | 0 | 0.00030525 | 0 | 0.00030525 | 0.00030525 | 512776 | 512776 | 512775.9997
38910.578 | 0 | 0 | 38910.578 | 0 | 0 | 547.5 | 669.5 | 0.030525 | 0 | 0.030525 | 0 | 0.00030525 | 0 | 0.00030525 | 0 | 0.00030525 | 0.00030525 | 512776 | 512776 | 512775.9997
38910.5786 | 1 | 0 | 38910.5786 | 2548 | 0 | 606.5 | 728.5 | 0.06105 | 0 | 155.5556 | 0 | 0.0006105 | 0 | 1.5556 | 0 | 0.0006105 | 1.5556 | 256338 | 0.64286 | 256337.9994
38910.5793 | 3 | 0 | 38910.5793 | 2140 | 0 | 665 | 787 | 0.18315 | 0 | 130.6471 | 0 | 0.0018315 | 0 | 1.3065 | 0 | 0.0018315 | 1.3065 | 85379.3333 | 19.8308 | 85379.3315
38910.58 | 17 | 2 | 38910.58 | 1953 | 2 | 724 | 846 | 1.0379 | 0.1221 | 119.2308 | 0.1221 | 0.010379 | 0.001221 | 1.1923 | 0.001221 | 0.0091575 | 1.1911 | 29559.7241 | 31.3369 | 30366.2715
38910.5807 | 22 | 0 | 38910.5807 | 2243 | 0 | 782.5 | 904.5 | 1.3431 | 0 | 136.9353 | 0 | 0.013431 | 0 | 1.3694 | 0 | 0.013431 | 1.3694 | 11556.2727 | 14.3281 | 11556.2593
38910.5814 | 2030 | 0 | 38910.5814 | 2145 | 0 | 841.5 | 963.5 | 123.9316 | 0 | 130.9524 | 0 | 1.2393 | 0 | 1.3095 | 0 | 1.2393 | 1.3095 | 26.3241 | 19.5515 | 25.0848
38910.582 | 2458 | 0 | 38910.582 | 2520 | 0 | 900.5 | 1022.5 | 150.0611 | 0 | 153.8462 | 0 | 1.5006 | 0 | 1.5385 | 0 | 1.5006 | 1.5385 | 4.3279 | 1.7611 | 2.8273
38910.5827 | 2115 | 0 | 38910.5827 | 2381 | 0 | 959.5 | 1081.5 | 129.1209 | 0 | 145.3602 | 0 | 1.2912 | 0 | 1.4536 | 0 | 1.2912 | 1.4536 | 21.2473 | 7.7018 | 19.9561
38910.5834 | 2531 | 0 | 38910.5834 | 2535 | 0 | 1018 | 1140 | 154.5177 | 0 | 154.7619 | 0 | 1.5452 | 0 | 1.5476 | 0 | 1.5452 | 1.5476 | 1.3188 | 1.159 | 0.22633
38910.5841 | 2010 | 0 | 38910.5841 | 2130 | 0 | 1076.5 | 1198.5 | 122.7106 | 0 | 130.0366 | 0 | 1.2271 | 0 | 1.3004 | 0 | 1.2271 | 1.3004 | 27.5811 | 20.3934 | 26.354
38910.5848 | 2263 | 0 | 38910.5848 | 2000 | 0 | 1135.5 | 1257.5 | 138.1563 | 0 | 122.1001 | 0 | 1.3816 | 0 | 1.221 | 0 | 1.3816 | 1.221 | 13.3177 | 28.219 | 11.9362
38910.5854 | 2513 | 0 | 38910.5855 | 1862 | 0 | 1194.5 | 1316.5 | 153.4188 | 0 | 113.6752 | 0 | 1.5342 | 0 | 1.1368 | 0 | 1.5342 | 1.1368 | 2.0446 | 37.7218 | 0.51038

## C2-4
Penlight Test 21 |  |  | 2006-07-12 | 13:43 |  | Vs = |  | 156.0061 |  | R = | 100
PVC | 7-C | Tray
300 C | 6.1 kW/m2 |  | Conductors | 2 & 4
Time-15 | N11 | N12 | Time-16 | N21 | N22 | Penlight Time | DAQ Time | V11 | V12 | V21 | V22 | I11 | I12 | I21 | I22 | Delta-I1 | Delta-I2 | R2-G | R4-G | R2-4
38910.5704 | 0 | 0 | 38910.5705 | 0 | 0 | -102 | 20 | 0.030525 | 0 | 0.030525 | 0 | 0.00030525 | 0 | 0.00030525 | 0 | 0.00030525 | 0.00030525 | 510976 | 510976 | 510975.9997
38910.5711 | 0 | 0 | 38910.5711 | 0 | 0 | -43 | 79 | 0.030525 | 0 | 0.030525 | 0 | 0.00030525 | 0 | 0.00030525 | 0 | 0.00030525 | 0.00030525 | 510976 | 510976 | 510975.9997
38910.5718 | 0 | 0 | 38910.5718 | 0 | 0 | 15.5 | 137.5 | 0.030525 | 0 | 0.030525 | 0 | 0.00030525 | 0 | 0.00030525 | 0 | 0.00030525 | 0.00030525 | 510976 | 510976 | 510975.9997
38910.5725 | 0 | 0 | 38910.5725 | 0 | 0 | 74.5 | 196.5 | 0.030525 | 0 | 0.030525 | 0 | 0.00030525 | 0 | 0.00030525 | 0 | 0.00030525 | 0.00030525 | 510976 | 510976 | 510975.9997
38910.5732 | 0 | 0 | 38910.5732 | 0 | 0 | 133.5 | 255.5 | 0.030525 | 0 | 0.030525 | 0 | 0.00030525 | 0 | 0.00030525 | 0 | 0.00030525 | 0.00030525 | 510976 | 510976 | 510975.9997
38910.5738 | 0 | 0 | 38910.5739 | 0 | 0 | 192 | 314 | 0.030525 | 0 | 0.030525 | 0 | 0.00030525 | 0 | 0.00030525 | 0 | 0.00030525 | 0.00030525 | 510976 | 510976 | 510975.9997
38910.5745 | 0 | 0 | 38910.5745 | 0 | 0 | 251 | 373 | 0.030525 | 0 | 0.030525 | 0 | 0.00030525 | 0 | 0.00030525 | 0 | 0.00030525 | 0.00030525 | 510976 | 510976 | 510975.9997
38910.5752 | 0 | 0 | 38910.5752 | 0 | 0 | 309.5 | 431.5 | 0.030525 | 0 | 0.030525 | 0 | 0.00030525 | 0 | 0.00030525 | 0 | 0.00030525 | 0.00030525 | 510976 | 510976 | 510975.9997
38910.5759 | 0 | 0 | 38910.5759 | 0 | 0 | 368.5 | 490.5 | 0.030525 | 0 | 0.030525 | 0 | 0.00030525 | 0 | 0.00030525 | 0 | 0.00030525 | 0.00030525 | 510976 | 510976 | 510975.9997
38910.5766 | 0 | 0 | 38910.5766 | 0 | 0 | 427.5 | 549.5 | 0.030525 | 0 | 0.030525 | 0 | 0.00030525 | 0 | 0.00030525 | 0 | 0.00030525 | 0.00030525 | 510976 | 510976 | 510975.9997
38910.5772 | 0 | 0 | 38910.5773 | 0 | 0 | 486 | 608 | 0.030525 | 0 | 0.030525 | 0 | 0.00030525 | 0 | 0.00030525 | 0 | 0.00030525 | 0.00030525 | 510976 | 510976 | 510975.9997
38910.5779 | 0 | 0 | 38910.5779 | 0 | 0 | 545 | 667 | 0.030525 | 0 | 0.030525 | 0 | 0.00030525 | 0 | 0.00030525 | 0 | 0.00030525 | 0.00030525 | 510976 | 510976 | 510975.9997
38910.5786 | 1 | 0 | 38910.5786 | 1 | 0 | 603.5 | 725.5 | 0.06105 | 0 | 0.06105 | 0 | 0.0006105 | 0 | 0.0006105 | 0 | 0.0006105 | 0.0006105 | 255438 | 255438 | 255437.9994
38910.5793 | 3 | 0 | 38910.5793 | 3 | 0 | 662.5 | 784.5 | 0.18315 | 0 | 0.18315 | 0 | 0.0018315 | 0 | 0.0018315 | 0 | 0.0018315 | 0.0018315 | 85079.3333 | 85079.3333 | 85079.3315
38910.58 | 13 | 5 | 38910.58 | 2499 | 3 | 721 | 843 | 0.79365 | 0.30525 | 152.5641 | 0.18315 | 0.0079365 | 0.0030525 | 1.5256 | 0.0018315 | 0.004884 | 1.5238 | 1191.4944 | 2.4345 | 1206.1085
38910.5806 | 21 | 0 | 38910.5807 | 2363 | 0 | 780 | 902 | 1.2821 | 0 | 144.2613 | 0 | 0.012821 | 0 | 1.4426 | 0 | 0.012821 | 1.4426 | 12068.4762 | 8.1413 | 12068.4634
38910.5813 | 2539 | 0 | 38910.5813 | 2378 | 0 | 839 | 961 | 155.0061 | 0 | 145.177 | 0 | 1.5501 | 0 | 1.4518 | 0 | 1.5501 | 1.4518 | 0.64514 | 7.4592 | 0.90493
38910.582 | 2078 | 0 | 38910.582 | 1917 | 0 | 897.5 | 1019.5 | 126.862 | 0 | 117.033 | 0 | 1.2686 | 0 | 1.1703 | 0 | 1.2686 | 1.1703 | 22.9731 | 33.301 | 21.7044
38910.5827 | 1910 | 0 | 38910.5827 | 2063 | 0 | 956.5 | 1078.5 | 116.6056 | 0 | 125.9463 | 0 | 1.1661 | 0 | 1.2595 | 0 | 1.1661 | 1.2595 | 33.7895 | 23.8672 | 32.6235
38910.5834 | 2278 | 0 | 38910.5834 | 2296 | 0 | 1015.5 | 1137.5 | 139.072 | 0 | 140.1709 | 0 | 1.3907 | 0 | 1.4017 | 0 | 1.3907 | 1.4017 | 12.1765 | 11.297 | 10.7858
38910.584 | 2530 | 0 | 38910.5841 | 2001 | 0 | 1074 | 1196 | 154.4567 | 0 | 122.1612 | 0 | 1.5446 | 0 | 1.2216 | 0 | 1.5446 | 1.2216 | 1.0032 | 27.7051 | 0.5414
38910.5847 | 2390 | 0 | 38910.5847 | 2527 | 0 | 1132.5 | 1254.5 | 145.9096 | 0 | 154.2735 | 0 | 1.4591 | 0 | 1.5427 | 0 | 1.4591 | 1.5427 | 6.9197 | 1.1231 | 5.4606
38910.5854 | 2531 | 0 | 38910.5854 | 1988 | 0 | 1191.5 | 1313.5 | 154.5177 | 0 | 121.3675 | 0 | 1.5452 | 0 | 1.2137 | 0 | 1.5452 | 1.2137 | 0.96326 | 28.5402 | 0.58192

## C2-3
Penlight Test 21 |  |  | 2006-07-12 | 13:43 |  | Vs = |  | 155.6398 |  | R = | 100
PVC | 7-C | Tray
300 C | 6.1 kW/m2 |  | Conductors | 2 & 3
Time-13 | N11 | N12 | Time-14 | N21 | N22 | Penlight Time | DAQ Time | V11 | V12 | V21 | V22 | I11 | I12 | I21 | I22 | Delta-I1 | Delta-I2 | R2-G | R3-G | R2-3
38910.5704 | 0 | 0 | 38910.5704 | 0 | 0 | -104.5 | 17.5 | 0.030525 | 0 | 0.030525 | 0 | 0.00030525 | 0 | 0.00030525 | 0 | 0.00030525 | 0.00030525 | 509776 | 509776 | 509775.9997
38910.5711 | 0 | 0 | 38910.5711 | 0 | 0 | -46 | 76 | 0.030525 | 0 | 0.030525 | 0 | 0.00030525 | 0 | 0.00030525 | 0 | 0.00030525 | 0.00030525 | 509776 | 509776 | 509775.9997
38910.5718 | 0 | 0 | 38910.5718 | 0 | 0 | 13 | 135 | 0.030525 | 0 | 0.030525 | 0 | 0.00030525 | 0 | 0.00030525 | 0 | 0.00030525 | 0.00030525 | 509776 | 509776 | 509775.9997
38910.5724 | 0 | 0 | 38910.5725 | 0 | 0 | 72 | 194 | 0.030525 | 0 | 0.030525 | 0 | 0.00030525 | 0 | 0.00030525 | 0 | 0.00030525 | 0.00030525 | 509776 | 509776 | 509775.9997
38910.5731 | 0 | 0 | 38910.5731 | 0 | 0 | 130.5 | 252.5 | 0.030525 | 0 | 0.030525 | 0 | 0.00030525 | 0 | 0.00030525 | 0 | 0.00030525 | 0.00030525 | 509776 | 509776 | 509775.9997
38910.5738 | 0 | 0 | 38910.5738 | 0 | 0 | 189.5 | 311.5 | 0.030525 | 0 | 0.030525 | 0 | 0.00030525 | 0 | 0.00030525 | 0 | 0.00030525 | 0.00030525 | 509776 | 509776 | 509775.9997
38910.5745 | 0 | 0 | 38910.5745 | 0 | 0 | 248 | 370 | 0.030525 | 0 | 0.030525 | 0 | 0.00030525 | 0 | 0.00030525 | 0 | 0.00030525 | 0.00030525 | 509776 | 509776 | 509775.9997
38910.5752 | 0 | 0 | 38910.5752 | 0 | 0 | 307 | 429 | 0.030525 | 0 | 0.030525 | 0 | 0.00030525 | 0 | 0.00030525 | 0 | 0.00030525 | 0.00030525 | 509776 | 509776 | 509775.9997
38910.5758 | 0 | 0 | 38910.5759 | 0 | 0 | 365.5 | 487.5 | 0.030525 | 0 | 0.030525 | 0 | 0.00030525 | 0 | 0.00030525 | 0 | 0.00030525 | 0.00030525 | 509776 | 509776 | 509775.9997
38910.5765 | 0 | 0 | 38910.5765 | 0 | 0 | 424.5 | 546.5 | 0.030525 | 0 | 0.030525 | 0 | 0.00030525 | 0 | 0.00030525 | 0 | 0.00030525 | 0.00030525 | 509776 | 509776 | 509775.9997
38910.5772 | 0 | 0 | 38910.5772 | 0 | 0 | 483.5 | 605.5 | 0.030525 | 0 | 0.030525 | 0 | 0.00030525 | 0 | 0.00030525 | 0 | 0.00030525 | 0.00030525 | 509776 | 509776 | 509775.9997
38910.5779 | 0 | 0 | 38910.5779 | 0 | 0 | 542 | 664 | 0.030525 | 0 | 0.030525 | 0 | 0.00030525 | 0 | 0.00030525 | 0 | 0.00030525 | 0.00030525 | 509776 | 509776 | 509775.9997
38910.5786 | 3 | 0 | 38910.5786 | 2 | 0 | 601 | 723 | 0.18315 | 0 | 0.1221 | 0 | 0.0018315 | 0 | 0.001221 | 0 | 0.0018315 | 0.001221 | 84879.3333 | 127369 | 84879.3315
38910.5792 | 6 | 0 | 38910.5793 | 4 | 0 | 659.5 | 781.5 | 0.3663 | 0 | 0.2442 | 0 | 0.003663 | 0 | 0.002442 | 0 | 0.003663 | 0.002442 | 42389.6667 | 63634.5 | 42389.663
38910.5799 | 17 | 27 | 38910.5799 | 15 | 8 | 718.5 | 840.5 | 1.0379 | 1.6484 | 0.91575 | 0.4884 | 0.010379 | 0.016484 | 0.0091575 | 0.004884 | 0.006105 | 0.0042735 | 25513.2111 | 36368.3395 | 9253.7407
38910.5806 | 25 | 0 | 38910.5806 | 22 | 0 | 777.5 | 899.5 | 1.5263 | 0 | 1.3431 | 0 | 0.015263 | 0 | 0.013431 | 0 | 0.015263 | 0.013431 | 10097.52 | 11488.0909 | 10097.5047
38910.5813 | 2251 | 0 | 38910.5813 | 2209 | 0 | 836 | 958 | 137.4237 | 0 | 134.8596 | 0 | 1.3742 | 0 | 1.3486 | 0 | 1.3742 | 1.3486 | 13.2554 | 15.4088 | 11.8812
38910.582 | 2464 | 0 | 38910.582 | 2497 | 0 | 895 | 1017 | 150.4274 | 0 | 152.442 | 0 | 1.5043 | 0 | 1.5244 | 0 | 1.5043 | 1.5244 | 3.4651 | 2.0977 | 1.9608
38910.5827 | 2401 | 0 | 38910.5827 | 2309 | 0 | 953.5 | 1075.5 | 146.5812 | 0 | 140.9646 | 0 | 1.4658 | 0 | 1.4096 | 0 | 1.4658 | 1.4096 | 6.1799 | 10.4106 | 4.7141
38910.5833 | 2520 | 0 | 38910.5833 | 1936 | 0 | 1012.5 | 1134.5 | 153.8462 | 0 | 118.1929 | 0 | 1.5385 | 0 | 1.1819 | 0 | 1.5385 | 1.1819 | 1.1659 | 31.6829 | 0.37259
38910.584 | 2330 | 0 | 38910.584 | 2533 | 0 | 1071.5 | 1193.5 | 142.2466 | 0 | 154.6398 | 0 | 1.4225 | 0 | 1.5464 | 0 | 1.4225 | 1.5464 | 9.4155 | 0.64666 | 7.993
38910.5847 | 1823 | 0 | 38910.5847 | 2199 | 0 | 1130 | 1252 | 111.2943 | 0 | 134.2491 | 0 | 1.1129 | 0 | 1.3425 | 0 | 1.1129 | 1.3425 | 39.8453 | 15.9336 | 38.7324
38910.5854 | 2142 | 0 | 38910.5854 | 2007 | 0 | 1188.5 | 1310.5 | 130.7692 | 0 | 122.5275 | 0 | 1.3077 | 0 | 1.2253 | 0 | 1.3077 | 1.2253 | 19.0187 | 27.0244 | 17.711

## C1-7
Penlight Test 21 |  |  | 2006-07-12 | 13:43 |  | Vs = |  | 154.8462 |  | R = | 100
PVC | 7-C | Tray
300 C | 6.1 kW/m2 |  | Conductors | 1 & 7
Time-11 | N11 | N12 | Time-12 | N21 | N22 | Penlight Time | DAQ Time | V11 | V12 | V21 | V22 | I11 | I12 | I21 | I22 | Delta-I1 | Delta-I2 | R1-G | R7-G | R1-7
38910.5704 | 0 | 0 | 38910.5704 | 0 | 0 | -107.5 | 14.5 | 0.030525 | 0 | 0.030525 | 0 | 0.00030525 | 0 | 0.00030525 | 0 | 0.00030525 | 0.00030525 | 507176 | 507176 | 507175.9997
38910.5711 | 0 | 0 | 38910.5711 | 0 | 0 | -48.5 | 73.5 | 0.030525 | 0 | 0.030525 | 0 | 0.00030525 | 0 | 0.00030525 | 0 | 0.00030525 | 0.00030525 | 507176 | 507176 | 507175.9997
38910.5717 | 0 | 0 | 38910.5717 | 0 | 0 | 10.5 | 132.5 | 0.030525 | 0 | 0.030525 | 0 | 0.00030525 | 0 | 0.00030525 | 0 | 0.00030525 | 0.00030525 | 507176 | 507176 | 507175.9997
38910.5724 | 0 | 0 | 38910.5724 | 0 | 0 | 69 | 191 | 0.030525 | 0 | 0.030525 | 0 | 0.00030525 | 0 | 0.00030525 | 0 | 0.00030525 | 0.00030525 | 507176 | 507176 | 507175.9997
38910.5731 | 0 | 0 | 38910.5731 | 0 | 0 | 127.5 | 249.5 | 0.030525 | 0 | 0.030525 | 0 | 0.00030525 | 0 | 0.00030525 | 0 | 0.00030525 | 0.00030525 | 507176 | 507176 | 507175.9997
38910.5738 | 0 | 0 | 38910.5738 | 0 | 0 | 186.5 | 308.5 | 0.030525 | 0 | 0.030525 | 0 | 0.00030525 | 0 | 0.00030525 | 0 | 0.00030525 | 0.00030525 | 507176 | 507176 | 507175.9997
38910.5745 | 0 | 0 | 38910.5745 | 0 | 0 | 245.5 | 367.5 | 0.030525 | 0 | 0.030525 | 0 | 0.00030525 | 0 | 0.00030525 | 0 | 0.00030525 | 0.00030525 | 507176 | 507176 | 507175.9997
38910.5751 | 0 | 0 | 38910.5752 | 0 | 0 | 304 | 426 | 0.030525 | 0 | 0.030525 | 0 | 0.00030525 | 0 | 0.00030525 | 0 | 0.00030525 | 0.00030525 | 507176 | 507176 | 507175.9997
38910.5758 | 0 | 0 | 38910.5758 | 0 | 0 | 363 | 485 | 0.030525 | 0 | 0.030525 | 0 | 0.00030525 | 0 | 0.00030525 | 0 | 0.00030525 | 0.00030525 | 507176 | 507176 | 507175.9997
38910.5765 | 0 | 0 | 38910.5765 | 0 | 0 | 421.5 | 543.5 | 0.030525 | 0 | 0.030525 | 0 | 0.00030525 | 0 | 0.00030525 | 0 | 0.00030525 | 0.00030525 | 507176 | 507176 | 507175.9997
38910.5772 | 0 | 0 | 38910.5772 | 0 | 0 | 480.5 | 602.5 | 0.030525 | 0 | 0.030525 | 0 | 0.00030525 | 0 | 0.00030525 | 0 | 0.00030525 | 0.00030525 | 507176 | 507176 | 507175.9997
38910.5779 | 0 | 0 | 38910.5779 | 0 | 0 | 539.5 | 661.5 | 0.030525 | 0 | 0.030525 | 0 | 0.00030525 | 0 | 0.00030525 | 0 | 0.00030525 | 0.00030525 | 507176 | 507176 | 507175.9997
38910.5785 | 7 | 0 | 38910.5786 | 4 | 0 | 598 | 720 | 0.42735 | 0 | 0.2442 | 0 | 0.0042735 | 0 | 0.002442 | 0 | 0.0042735 | 0.002442 | 36134 | 63309.5 | 36133.9957
38910.5792 | 10 | 0 | 38910.5792 | 7 | 0 | 657 | 779 | 0.6105 | 0 | 0.42735 | 0 | 0.006105 | 0 | 0.0042735 | 0 | 0.006105 | 0.0042735 | 25263.8 | 36134 | 25263.7939
38910.5799 | 1166 | 1067 | 38910.5799 | 1192 | 925 | 715.5 | 837.5 | 71.1844 | 65.1404 | 72.7717 | 56.4713 | 0.71184 | 0.6514 | 0.72772 | 0.56471 | 0.06044 | 0.163 | 563.4799 | 739.9474 | 25.0479
38910.5806 | 1998 | 0 | 38910.5806 | 2446 | 0 | 774.5 | 896.5 | 121.978 | 0 | 149.3284 | 0 | 1.2198 | 0 | 1.4933 | 0 | 1.2198 | 1.4933 | 26.9459 | 3.695 | 25.7262
38910.5813 | 2049 | 0 | 38910.5813 | 1941 | 0 | 833.5 | 955.5 | 125.0916 | 0 | 118.4982 | 0 | 1.2509 | 0 | 1.185 | 0 | 1.2509 | 1.185 | 23.7862 | 30.6739 | 22.5353
38910.5819 | 2220 | 0 | 38910.582 | 2254 | 0 | 892 | 1014 | 135.5311 | 0 | 137.6068 | 0 | 1.3553 | 0 | 1.3761 | 0 | 1.3553 | 1.3761 | 14.2514 | 12.528 | 12.896
38910.5826 | 2075 | 0 | 38910.5826 | 2227 | 0 | 950.5 | 1072.5 | 126.6789 | 0 | 135.9585 | 0 | 1.2668 | 0 | 1.3596 | 0 | 1.2668 | 1.3596 | 22.2352 | 13.8922 | 20.9684
38910.5833 | 2394 | 0 | 38910.5833 | 2493 | 0 | 1009.5 | 1131.5 | 146.1538 | 0 | 152.1978 | 0 | 1.4615 | 0 | 1.522 | 0 | 1.4615 | 1.522 | 5.9474 | 1.7401 | 4.4858
38910.584 | 1725 | 0 | 38910.584 | 2109 | 0 | 1068.5 | 1190.5 | 105.3114 | 0 | 128.7546 | 0 | 1.0531 | 0 | 1.2875 | 0 | 1.0531 | 1.2875 | 47.0365 | 20.2646 | 45.9834
38910.5847 | 2504 | 0 | 38910.5847 | 1699 | 0 | 1127 | 1249 | 152.8694 | 0 | 103.7241 | 0 | 1.5287 | 0 | 1.0372 | 0 | 1.5287 | 1.0372 | 1.2931 | 49.2866 | 0.23556
38910.5853 | 2520 | 0 | 38910.5854 | 2024 | 0 | 1186 | 1308 | 153.8462 | 0 | 123.5653 | 0 | 1.5385 | 0 | 1.2357 | 0 | 1.5385 | 1.2357 | 0.65 | 25.3152 | 0.88846

## C1-6
Penlight Test 21 |  |  | 2006-07-12 | 13:43 |  | Vs = |  | 157.044 |  | R = | 100
PVC | 7-C | Tray
300 C | 6.1 kW/m2 |  | Conductors | 1 & 6
Time-9 | N11 | N12 | Time-10 | N21 | N22 | Penlight Time | DAQ Time | V11 | V12 | V21 | V22 | I11 | I12 | I21 | I22 | Delta-I1 | Delta-I2 | R1-G | R6-G | R1-6
38910.5703 | 0 | 0 | 38910.5704 | 0 | 0 | -110 | 12 | 0.030525 | 0 | 0.030525 | 0 | 0.00030525 | 0 | 0.00030525 | 0 | 0.00030525 | 0.00030525 | 514376 | 514376 | 514375.9997
38910.571 | 0 | 0 | 38910.571 | 0 | 0 | -51.5 | 70.5 | 0.030525 | 0 | 0.030525 | 0 | 0.00030525 | 0 | 0.00030525 | 0 | 0.00030525 | 0.00030525 | 514376 | 514376 | 514375.9997
38910.5717 | 0 | 0 | 38910.5717 | 0 | 0 | 7.5 | 129.5 | 0.030525 | 0 | 0.030525 | 0 | 0.00030525 | 0 | 0.00030525 | 0 | 0.00030525 | 0.00030525 | 514376 | 514376 | 514375.9997
38910.5724 | 0 | 0 | 38910.5724 | 0 | 0 | 66 | 188 | 0.030525 | 0 | 0.030525 | 0 | 0.00030525 | 0 | 0.00030525 | 0 | 0.00030525 | 0.00030525 | 514376 | 514376 | 514375.9997
38910.5731 | 0 | 0 | 38910.5731 | 0 | 0 | 125 | 247 | 0.030525 | 0 | 0.030525 | 0 | 0.00030525 | 0 | 0.00030525 | 0 | 0.00030525 | 0.00030525 | 514376 | 514376 | 514375.9997
38910.5737 | 0 | 0 | 38910.5738 | 0 | 0 | 183.5 | 305.5 | 0.030525 | 0 | 0.030525 | 0 | 0.00030525 | 0 | 0.00030525 | 0 | 0.00030525 | 0.00030525 | 514376 | 514376 | 514375.9997
38910.5744 | 0 | 0 | 38910.5744 | 0 | 0 | 242.5 | 364.5 | 0.030525 | 0 | 0.030525 | 0 | 0.00030525 | 0 | 0.00030525 | 0 | 0.00030525 | 0.00030525 | 514376 | 514376 | 514375.9997
38910.5751 | 0 | 0 | 38910.5751 | 0 | 0 | 301.5 | 423.5 | 0.030525 | 0 | 0.030525 | 0 | 0.00030525 | 0 | 0.00030525 | 0 | 0.00030525 | 0.00030525 | 514376 | 514376 | 514375.9997
38910.5758 | 0 | 0 | 38910.5758 | 0 | 0 | 360 | 482 | 0.030525 | 0 | 0.030525 | 0 | 0.00030525 | 0 | 0.00030525 | 0 | 0.00030525 | 0.00030525 | 514376 | 514376 | 514375.9997
38910.5765 | 0 | 0 | 38910.5765 | 0 | 0 | 419 | 541 | 0.030525 | 0 | 0.030525 | 0 | 0.00030525 | 0 | 0.00030525 | 0 | 0.00030525 | 0.00030525 | 514376 | 514376 | 514375.9997
38910.5771 | 0 | 0 | 38910.5772 | 0 | 0 | 477.5 | 599.5 | 0.030525 | 0 | 0.030525 | 0 | 0.00030525 | 0 | 0.00030525 | 0 | 0.00030525 | 0.00030525 | 514376 | 514376 | 514375.9997
38910.5778 | 0 | 0 | 38910.5778 | 0 | 0 | 536.5 | 658.5 | 0.030525 | 0 | 0.030525 | 0 | 0.00030525 | 0 | 0.00030525 | 0 | 0.00030525 | 0.00030525 | 514376 | 514376 | 514375.9997
38910.5785 | 15 | 0 | 38910.5785 | 10 | 0 | 595.5 | 717.5 | 0.91575 | 0 | 0.6105 | 0 | 0.0091575 | 0 | 0.006105 | 0 | 0.0091575 | 0.006105 | 17049.2 | 25623.8 | 17049.1908
38910.5792 | 15 | 0 | 38910.5792 | 12 | 0 | 654 | 776 | 0.91575 | 0 | 0.7326 | 0 | 0.0091575 | 0 | 0.007326 | 0 | 0.0091575 | 0.007326 | 17049.2 | 21336.5 | 17049.1908
38910.5799 | 18 | 4 | 38910.5799 | 2240 | 3 | 713 | 835 | 1.0989 | 0.2442 | 136.7521 | 0.18315 | 0.010989 | 0.002442 | 1.3675 | 0.0018315 | 0.008547 | 1.3657 | 19768.9426 | 370.7743 | 50215.9621
38910.5805 | 2460 | 0 | 38910.5806 | 2214 | 0 | 771.5 | 893.5 | 150.1832 | 0 | 135.1648 | 0 | 1.5018 | 0 | 1.3516 | 0 | 1.5018 | 1.3516 | 4.5683 | 16.187 | 3.0665
38910.5812 | 2438 | 0 | 38910.5812 | 2296 | 0 | 830.5 | 952.5 | 148.84 | 0 | 140.1709 | 0 | 1.4884 | 0 | 1.4017 | 0 | 1.4884 | 1.4017 | 5.5119 | 12.0375 | 4.0235
38910.5819 | 2556 | 0 | 38910.5819 | 2550 | 0 | 889 | 1011 | 156.044 | 0 | 155.6777 | 0 | 1.5604 | 0 | 1.5568 | 0 | 1.5604 | 1.5568 | 0.64085 | 0.87765 | 0.91959
38910.5826 | 2306 | 0 | 38910.5826 | 2522 | 0 | 948 | 1070 | 140.7814 | 0 | 153.9683 | 0 | 1.4078 | 0 | 1.5397 | 0 | 1.4078 | 1.5397 | 11.5516 | 1.9976 | 10.1438
38910.5833 | 2056 | 0 | 38910.5833 | 2054 | 0 | 1006.5 | 1128.5 | 125.5189 | 0 | 125.3968 | 0 | 1.2552 | 0 | 1.254 | 0 | 1.2552 | 1.254 | 25.1158 | 25.2376 | 23.8606
38910.5839 | 2253 | 0 | 38910.584 | 2294 | 0 | 1065.5 | 1187.5 | 137.5458 | 0 | 140.0488 | 0 | 1.3755 | 0 | 1.4005 | 0 | 1.3755 | 1.4005 | 14.1758 | 12.1351 | 12.8003
38910.5846 | 1931 | 0 | 38910.5846 | 2518 | 0 | 1124.5 | 1246.5 | 117.8877 | 0 | 153.7241 | 0 | 1.1789 | 0 | 1.5372 | 0 | 1.1789 | 1.5372 | 33.2149 | 2.1597 | 32.036
38910.5853 | 1955 | 0 | 38910.5853 | 2123 | 0 | 1183 | 1305 | 119.3529 | 0 | 129.6093 | 0 | 1.1935 | 0 | 1.2961 | 0 | 1.1935 | 1.2961 | 31.5795 | 21.1672 | 30.386

## C1-5
Penlight Test 21 |  |  | 2006-07-12 | 13:43 |  | Vs = |  | 154.7241 |  | R = | 100
PVC | 7-C | Tray
300 C | 6.1 kW/m2 |  | Conductors | 1 & 5
Time-7 | N11 | N12 | Time-8 | N21 | N22 | Penlight Time | DAQ Time | V11 | V12 | V21 | V22 | I11 | I12 | I21 | I22 | Delta-I1 | Delta-I2 | R1-G | R5-G | R1-5
38910.5703 | 0 | 0 | 38910.5703 | 0 | 0 | -113 | 9 | 0.030525 | 0 | 0.030525 | 0 | 0.00030525 | 0 | 0.00030525 | 0 | 0.00030525 | 0.00030525 | 506776 | 506776 | 506775.9997
38910.571 | 0 | 0 | 38910.571 | 0 | 0 | -54.5 | 67.5 | 0.030525 | 0 | 0.030525 | 0 | 0.00030525 | 0 | 0.00030525 | 0 | 0.00030525 | 0.00030525 | 506776 | 506776 | 506775.9997
38910.5717 | 0 | 0 | 38910.5717 | 0 | 0 | 4.5 | 126.5 | 0.030525 | 0 | 0.030525 | 0 | 0.00030525 | 0 | 0.00030525 | 0 | 0.00030525 | 0.00030525 | 506776 | 506776 | 506775.9997
38910.5723 | 0 | 0 | 38910.5724 | 0 | 0 | 63.5 | 185.5 | 0.030525 | 0 | 0.030525 | 0 | 0.00030525 | 0 | 0.00030525 | 0 | 0.00030525 | 0.00030525 | 506776 | 506776 | 506775.9997
38910.573 | 0 | 0 | 38910.573 | 0 | 0 | 122 | 244 | 0.030525 | 0 | 0.030525 | 0 | 0.00030525 | 0 | 0.00030525 | 0 | 0.00030525 | 0.00030525 | 506776 | 506776 | 506775.9997
38910.5737 | 0 | 0 | 38910.5737 | 0 | 0 | 181 | 303 | 0.030525 | 0 | 0.030525 | 0 | 0.00030525 | 0 | 0.00030525 | 0 | 0.00030525 | 0.00030525 | 506776 | 506776 | 506775.9997
38910.5744 | 0 | 0 | 38910.5744 | 0 | 0 | 239.5 | 361.5 | 0.030525 | 0 | 0.030525 | 0 | 0.00030525 | 0 | 0.00030525 | 0 | 0.00030525 | 0.00030525 | 506776 | 506776 | 506775.9997
38910.5751 | 0 | 0 | 38910.5751 | 0 | 0 | 298.5 | 420.5 | 0.030525 | 0 | 0.030525 | 0 | 0.00030525 | 0 | 0.00030525 | 0 | 0.00030525 | 0.00030525 | 506776 | 506776 | 506775.9997
38910.5758 | 0 | 0 | 38910.5758 | 0 | 0 | 357.5 | 479.5 | 0.030525 | 0 | 0.030525 | 0 | 0.00030525 | 0 | 0.00030525 | 0 | 0.00030525 | 0.00030525 | 506776 | 506776 | 506775.9997
38910.5764 | 0 | 0 | 38910.5764 | 0 | 0 | 416 | 538 | 0.030525 | 0 | 0.030525 | 0 | 0.00030525 | 0 | 0.00030525 | 0 | 0.00030525 | 0.00030525 | 506776 | 506776 | 506775.9997
38910.5771 | 0 | 0 | 38910.5771 | 0 | 0 | 475 | 597 | 0.030525 | 0 | 0.030525 | 0 | 0.00030525 | 0 | 0.00030525 | 0 | 0.00030525 | 0.00030525 | 506776 | 506776 | 506775.9997
38910.5778 | 0 | 0 | 38910.5778 | 0 | 0 | 533.5 | 655.5 | 0.030525 | 0 | 0.030525 | 0 | 0.00030525 | 0 | 0.00030525 | 0 | 0.00030525 | 0.00030525 | 506776 | 506776 | 506775.9997
38910.5785 | 1 | 0 | 38910.5785 | 2017 | 0 | 592.5 | 714.5 | 0.06105 | 0 | 123.138 | 0 | 0.0006105 | 0 | 1.2314 | 0 | 0.0006105 | 1.2314 | 253338 | 25.651 | 253337.9994
38910.5792 | 3 | 0 | 38910.5792 | 2169 | 0 | 651.5 | 773.5 | 0.18315 | 0 | 132.4176 | 0 | 0.0018315 | 0 | 1.3242 | 0 | 0.0018315 | 1.3242 | 84379.3333 | 16.8456 | 84379.3315
38910.5798 | 13 | 24 | 38910.5798 | 2119 | 8 | 710 | 832 | 0.79365 | 1.4652 | 129.3651 | 0.4884 | 0.0079365 | 0.014652 | 1.2937 | 0.004884 | 0.0067155 | 1.2888 | 2271.7061 | 24.0023 | 2014.169
38910.5805 | 2139 | 0 | 38910.5805 | 2017 | 0 | 769 | 891 | 130.5861 | 0 | 123.138 | 0 | 1.3059 | 0 | 1.2314 | 0 | 1.3059 | 1.2314 | 18.4843 | 25.651 | 17.1785
38910.5812 | 2324 | 0 | 38910.5812 | 1989 | 0 | 827.5 | 949.5 | 141.8803 | 0 | 121.4286 | 0 | 1.4188 | 0 | 1.2143 | 0 | 1.4188 | 1.2143 | 9.0525 | 27.4198 | 7.6337
38910.5819 | 2225 | 0 | 38910.5819 | 2191 | 0 | 886.5 | 1008.5 | 135.8364 | 0 | 133.7607 | 0 | 1.3584 | 0 | 1.3376 | 0 | 1.3584 | 1.3376 | 13.9047 | 15.6723 | 12.5464
38910.5826 | 2182 | 0 | 38910.5826 | 2302 | 0 | 945.5 | 1067.5 | 133.2112 | 0 | 140.5372 | 0 | 1.3321 | 0 | 1.4054 | 0 | 1.3321 | 1.4054 | 16.1494 | 10.0947 | 14.8173
38910.5832 | 2484 | 0 | 38910.5833 | 2518 | 0 | 1004 | 1126 | 151.6484 | 0 | 153.7241 | 0 | 1.5165 | 0 | 1.5372 | 0 | 1.5165 | 1.5372 | 2.0282 | 0.65052 | 0.5117
38910.5839 | 2457 | 0 | 38910.5839 | 2275 | 0 | 1062.5 | 1184.5 | 150 | 0 | 138.8889 | 0 | 1.5 | 0 | 1.3889 | 0 | 1.5 | 1.3889 | 3.1494 | 11.4013 | 1.6494
38910.5846 | 2185 | 0 | 38910.5846 | 2043 | 0 | 1121.5 | 1243.5 | 133.3944 | 0 | 124.7253 | 0 | 1.3339 | 0 | 1.2473 | 0 | 1.3339 | 1.2473 | 15.9899 | 24.0519 | 14.656
38910.5853 | 2409 | 0 | 38910.5853 | 1781 | 0 | 1180.5 | 1302.5 | 147.0696 | 0 | 108.7302 | 0 | 1.4707 | 0 | 1.0873 | 0 | 1.4707 | 1.0873 | 5.2046 | 42.301 | 3.734

## C1-4
Penlight Test 21 |  |  | 2006-07-12 | 13:43 |  | Vs = |  | 156.3724 |  | R = | 100
PVC | 7-C | Tray
300 C | 6.1 kW/m2 |  | Conductors | 1 & 4
Time-5 | N11 | N12 | Time-6 | N21 | N22 | Penlight Time | DAQ Time | V11 | V12 | V21 | V22 | I11 | I12 | I21 | I22 | Delta-I1 | Delta-I2 | R1-G | R4-G | R1-4
38910.5703 | 0 | 0 | 38910.5703 | 0 | 0 | -116 | 6 | 0.030525 | 0 | 0.030525 | 0 | 0.00030525 | 0 | 0.00030525 | 0 | 0.00030525 | 0.00030525 | 512176 | 512176 | 512175.9997
38910.5709 | 0 | 0 | 38910.571 | 0 | 0 | -57 | 65 | 0.030525 | 0 | 0.030525 | 0 | 0.00030525 | 0 | 0.00030525 | 0 | 0.00030525 | 0.00030525 | 512176 | 512176 | 512175.9997
38910.5716 | 0 | 0 | 38910.5716 | 0 | 0 | 1.5 | 123.5 | 0.030525 | 0 | 0.030525 | 0 | 0.00030525 | 0 | 0.00030525 | 0 | 0.00030525 | 0.00030525 | 512176 | 512176 | 512175.9997
38910.5723 | 0 | 0 | 38910.5723 | 0 | 0 | 60.5 | 182.5 | 0.030525 | 0 | 0.030525 | 0 | 0.00030525 | 0 | 0.00030525 | 0 | 0.00030525 | 0.00030525 | 512176 | 512176 | 512175.9997
38910.573 | 0 | 0 | 38910.573 | 0 | 0 | 119.5 | 241.5 | 0.030525 | 0 | 0.030525 | 0 | 0.00030525 | 0 | 0.00030525 | 0 | 0.00030525 | 0.00030525 | 512176 | 512176 | 512175.9997
38910.5737 | 0 | 0 | 38910.5737 | 0 | 0 | 178 | 300 | 0.030525 | 0 | 0.030525 | 0 | 0.00030525 | 0 | 0.00030525 | 0 | 0.00030525 | 0.00030525 | 512176 | 512176 | 512175.9997
38910.5744 | 0 | 0 | 38910.5744 | 0 | 0 | 237 | 359 | 0.030525 | 0 | 0.030525 | 0 | 0.00030525 | 0 | 0.00030525 | 0 | 0.00030525 | 0.00030525 | 512176 | 512176 | 512175.9997
38910.575 | 0 | 0 | 38910.575 | 0 | 0 | 295.5 | 417.5 | 0.030525 | 0 | 0.030525 | 0 | 0.00030525 | 0 | 0.00030525 | 0 | 0.00030525 | 0.00030525 | 512176 | 512176 | 512175.9997
38910.5757 | 0 | 0 | 38910.5757 | 0 | 0 | 354.5 | 476.5 | 0.030525 | 0 | 0.030525 | 0 | 0.00030525 | 0 | 0.00030525 | 0 | 0.00030525 | 0.00030525 | 512176 | 512176 | 512175.9997
38910.5764 | 0 | 0 | 38910.5764 | 0 | 0 | 413.5 | 535.5 | 0.030525 | 0 | 0.030525 | 0 | 0.00030525 | 0 | 0.00030525 | 0 | 0.00030525 | 0.00030525 | 512176 | 512176 | 512175.9997
38910.5771 | 0 | 0 | 38910.5771 | 0 | 0 | 472 | 594 | 0.030525 | 0 | 0.030525 | 0 | 0.00030525 | 0 | 0.00030525 | 0 | 0.00030525 | 0.00030525 | 512176 | 512176 | 512175.9997
38910.5778 | 0 | 0 | 38910.5778 | 0 | 0 | 531 | 653 | 0.030525 | 0 | 0.030525 | 0 | 0.00030525 | 0 | 0.00030525 | 0 | 0.00030525 | 0.00030525 | 512176 | 512176 | 512175.9997
38910.5784 | 1 | 0 | 38910.5784 | 1 | 0 | 589.5 | 711.5 | 0.06105 | 0 | 0.06105 | 0 | 0.0006105 | 0 | 0.0006105 | 0 | 0.0006105 | 0.0006105 | 256038 | 256038 | 256037.9994
38910.5791 | 4 | 0 | 38910.5791 | 4 | 0 | 648.5 | 770.5 | 0.2442 | 0 | 0.2442 | 0 | 0.002442 | 0 | 0.002442 | 0 | 0.002442 | 0.002442 | 63934.5 | 63934.5 | 63934.4976
38910.5798 | 1094 | 919 | 38910.5798 | 904 | 1120 | 707.5 | 829.5 | 66.7888 | 56.105 | 55.1893 | 68.3761 | 0.66789 | 0.56105 | 0.55189 | 0.68376 | 0.10684 | 0.13187 | 1532.4061 | 1159.718 | 54.9345
38910.5805 | 2418 | 0 | 38910.5805 | 2077 | 0 | 766 | 888 | 147.619 | 0 | 126.801 | 0 | 1.4762 | 0 | 1.268 | 0 | 1.4762 | 1.268 | 5.9297 | 23.3211 | 4.4535
38910.5812 | 2427 | 0 | 38910.5812 | 2500 | 0 | 825 | 947 | 148.1685 | 0 | 152.6252 | 0 | 1.4817 | 0 | 1.5263 | 0 | 1.4817 | 1.5263 | 5.5369 | 2.4552 | 4.0552
38910.5818 | 1972 | 0 | 38910.5819 | 1962 | 0 | 883.5 | 1005.5 | 120.3907 | 0 | 119.7802 | 0 | 1.2039 | 0 | 1.1978 | 0 | 1.2039 | 1.1978 | 29.8874 | 30.5494 | 28.6835
38910.5825 | 1918 | 0 | 38910.5825 | 2177 | 0 | 942.5 | 1064.5 | 117.094 | 0 | 132.906 | 0 | 1.1709 | 0 | 1.3291 | 0 | 1.1709 | 1.3291 | 33.5443 | 17.6564 | 32.3734
38910.5832 | 2283 | 0 | 38910.5832 | 2545 | 0 | 1001.5 | 1123.5 | 139.3773 | 0 | 155.3724 | 0 | 1.3938 | 0 | 1.5537 | 0 | 1.3938 | 1.5537 | 12.1936 | 0.64361 | 10.7998
38910.5839 | 1900 | 0 | 38910.5839 | 1916 | 0 | 1060 | 1182 | 115.9951 | 0 | 116.9719 | 0 | 1.16 | 0 | 1.1697 | 0 | 1.16 | 1.1697 | 34.8095 | 33.6837 | 33.6495
38910.5846 | 1771 | 0 | 38910.5846 | 2419 | 0 | 1118.5 | 1240.5 | 108.1197 | 0 | 147.6801 | 0 | 1.0812 | 0 | 1.4768 | 0 | 1.0812 | 1.4768 | 44.629 | 5.8859 | 43.5478
38910.5852 | 2440 | 0 | 38910.5853 | 2277 | 0 | 1177.5 | 1299.5 | 148.9621 | 0 | 139.011 | 0 | 1.4896 | 0 | 1.3901 | 0 | 1.4896 | 1.3901 | 4.9746 | 12.4892 | 3.485

## C1-3
Penlight Test 21 |  |  | 2006-07-12 | 13:43 |  | Vs = |  | 154.7851 |  | R = | 100
PVC | 7-C | Tray
300 C | 6.1 kW/m2 |  | Conductors | 1 & 3
Time-3 | N11 | N12 | Time-4 | N21 | N22 | Penlight Time | DAQ Time | V11 | V12 | V21 | V22 | I11 | I12 | I21 | I22 | Delta-I1 | Delta-I2 | R1-G | R3-G | R1-3
38910.5702 | 0 | 0 | 38910.5703 | 0 | 0 | -118.5 | 3.5 | 0.030525 | 0 | 0.030525 | 0 | 0.00030525 | 0 | 0.00030525 | 0 | 0.00030525 | 0.00030525 | 506976 | 506976 | 506975.9997
38910.5709 | 0 | 0 | 38910.5709 | 0 | 0 | -60 | 62 | 0.030525 | 0 | 0.030525 | 0 | 0.00030525 | 0 | 0.00030525 | 0 | 0.00030525 | 0.00030525 | 506976 | 506976 | 506975.9997
38910.5716 | 0 | 0 | 38910.5716 | 0 | 0 | -1 | 121 | 0.030525 | 0 | 0.030525 | 0 | 0.00030525 | 0 | 0.00030525 | 0 | 0.00030525 | 0.00030525 | 506976 | 506976 | 506975.9997
38910.5723 | 0 | 0 | 38910.5723 | 0 | 0 | 57.5 | 179.5 | 0.030525 | 0 | 0.030525 | 0 | 0.00030525 | 0 | 0.00030525 | 0 | 0.00030525 | 0.00030525 | 506976 | 506976 | 506975.9997
38910.573 | 0 | 0 | 38910.573 | 0 | 0 | 116.5 | 238.5 | 0.030525 | 0 | 0.030525 | 0 | 0.00030525 | 0 | 0.00030525 | 0 | 0.00030525 | 0.00030525 | 506976 | 506976 | 506975.9997
38910.5736 | 0 | 0 | 38910.5737 | 0 | 0 | 175.5 | 297.5 | 0.030525 | 0 | 0.030525 | 0 | 0.00030525 | 0 | 0.00030525 | 0 | 0.00030525 | 0.00030525 | 506976 | 506976 | 506975.9997
38910.5743 | 0 | 0 | 38910.5743 | 0 | 0 | 234 | 356 | 0.030525 | 0 | 0.030525 | 0 | 0.00030525 | 0 | 0.00030525 | 0 | 0.00030525 | 0.00030525 | 506976 | 506976 | 506975.9997
38910.575 | 0 | 0 | 38910.575 | 0 | 0 | 293 | 415 | 0.030525 | 0 | 0.030525 | 0 | 0.00030525 | 0 | 0.00030525 | 0 | 0.00030525 | 0.00030525 | 506976 | 506976 | 506975.9997
38910.5757 | 0 | 0 | 38910.5757 | 0 | 0 | 351.5 | 473.5 | 0.030525 | 0 | 0.030525 | 0 | 0.00030525 | 0 | 0.00030525 | 0 | 0.00030525 | 0.00030525 | 506976 | 506976 | 506975.9997
38910.5764 | 0 | 0 | 38910.5764 | 0 | 0 | 410.5 | 532.5 | 0.030525 | 0 | 0.030525 | 0 | 0.00030525 | 0 | 0.00030525 | 0 | 0.00030525 | 0.00030525 | 506976 | 506976 | 506975.9997
38910.577 | 0 | 0 | 38910.5771 | 0 | 0 | 469.5 | 591.5 | 0.030525 | 0 | 0.030525 | 0 | 0.00030525 | 0 | 0.00030525 | 0 | 0.00030525 | 0.00030525 | 506976 | 506976 | 506975.9997
38910.5777 | 0 | 0 | 38910.5777 | 0 | 0 | 528 | 650 | 0.030525 | 0 | 0.030525 | 0 | 0.00030525 | 0 | 0.00030525 | 0 | 0.00030525 | 0.00030525 | 506976 | 506976 | 506975.9997
38910.5784 | 3 | 0 | 38910.5784 | 2 | 0 | 587 | 709 | 0.18315 | 0 | 0.1221 | 0 | 0.0018315 | 0 | 0.001221 | 0 | 0.0018315 | 0.001221 | 84412.6667 | 126669 | 84412.6648
38910.5791 | 6 | 0 | 38910.5791 | 5 | 0 | 645.5 | 767.5 | 0.3663 | 0 | 0.30525 | 0 | 0.003663 | 0 | 0.0030525 | 0 | 0.003663 | 0.0030525 | 42156.3333 | 50607.6 | 42156.3297
38910.5798 | 12 | 0 | 38910.5798 | 11 | 0 | 704.5 | 826.5 | 0.7326 | 0 | 0.67155 | 0 | 0.007326 | 0 | 0.0067155 | 0 | 0.007326 | 0.0067155 | 21028.1667 | 22948.9091 | 21028.1593
38910.5805 | 2354 | 0 | 38910.5805 | 24 | 0 | 763.5 | 885.5 | 143.7118 | 0 | 1.4652 | 0 | 1.4371 | 0 | 0.014652 | 0 | 1.4371 | 0.014652 | 7.7052 | 10464.0833 | 6.2681
38910.5811 | 1985 | 0 | 38910.5811 | 2512 | 0 | 822 | 944 | 121.1844 | 0 | 153.3578 | 0 | 1.2118 | 0 | 1.5336 | 0 | 1.2118 | 1.5336 | 27.727 | 0.93073 | 26.5151
38910.5818 | 2359 | 0 | 38910.5818 | 2382 | 0 | 881 | 1003 | 144.0171 | 0 | 145.4212 | 0 | 1.4402 | 0 | 1.4542 | 0 | 1.4402 | 1.4542 | 7.4769 | 6.4391 | 6.0367
38910.5825 | 2359 | 0 | 38910.5825 | 2316 | 0 | 939.5 | 1061.5 | 144.0171 | 0 | 141.3919 | 0 | 1.4402 | 0 | 1.4139 | 0 | 1.4402 | 1.4139 | 7.4769 | 9.4724 | 6.0367
38910.5832 | 2404 | 0 | 38910.5832 | 2242 | 0 | 998.5 | 1120.5 | 146.7643 | 0 | 136.8742 | 0 | 1.4676 | 0 | 1.3687 | 0 | 1.4676 | 1.3687 | 5.4651 | 13.0856 | 3.9974
38910.5838 | 2519 | 0 | 38910.5839 | 1806 | 0 | 1057 | 1179 | 153.7851 | 0 | 110.2564 | 0 | 1.5379 | 0 | 1.1026 | 0 | 1.5379 | 1.1026 | 0.65026 | 40.3865 | 0.88759
38910.5845 | 2001 | 0 | 38910.5845 | 2157 | 0 | 1116 | 1238 | 122.1612 | 0 | 131.685 | 0 | 1.2216 | 0 | 1.3168 | 0 | 1.2216 | 1.3168 | 26.7056 | 17.542 | 25.484
38910.5852 | 2437 | 0 | 38910.5852 | 2265 | 0 | 1175 | 1297 | 148.779 | 0 | 138.2784 | 0 | 1.4878 | 0 | 1.3828 | 0 | 1.4878 | 1.3828 | 4.0369 | 11.9373 | 2.5491

## C1-2
Penlight Test 21 |  |  | 2006-07-12 | 13:43 |  | Vs = |  | 155.2125 |  | R = | 100
PVC | 7-C | Tray
300 C | 6.1 kW/m2 |  | Conductors | 1 & 2
Time-1 | N11 | N12 | Time-2 | N21 | N22 | Penlight Time | DAQ Time | V11 | V12 | V21 | V22 | I11 | I12 | I21 | I22 | Delta-I1 | Delta-I2 | R1-G | R2-G | R1-2
38910.5702 | 0 | 0 | 38910.5702 | 0 | 0 | -121.5 | 0.5 | 0.030525 | 0 | 0.030525 | 0 | 0.00030525 | 0 | 0.00030525 | 0 | 0.00030525 | 0.00030525 | 508376 | 508376 | 508375.9997
38910.5709 | 0 | 0 | 38910.5709 | 0 | 0 | -62.5 | 59.5 | 0.030525 | 0 | 0.030525 | 0 | 0.00030525 | 0 | 0.00030525 | 0 | 0.00030525 | 0.00030525 | 508376 | 508376 | 508375.9997
38910.5716 | 0 | 0 | 38910.5716 | 0 | 0 | -4 | 118 | 0.030525 | 0 | 0.030525 | 0 | 0.00030525 | 0 | 0.00030525 | 0 | 0.00030525 | 0.00030525 | 508376 | 508376 | 508375.9997
38910.5722 | 0 | 0 | 38910.5723 | 0 | 0 | 55 | 177 | 0.030525 | 0 | 0.030525 | 0 | 0.00030525 | 0 | 0.00030525 | 0 | 0.00030525 | 0.00030525 | 508376 | 508376 | 508375.9997
38910.5729 | 0 | 0 | 38910.5729 | 0 | 0 | 113.5 | 235.5 | 0.030525 | 0 | 0.030525 | 0 | 0.00030525 | 0 | 0.00030525 | 0 | 0.00030525 | 0.00030525 | 508376 | 508376 | 508375.9997
38910.5736 | 0 | 0 | 38910.5736 | 0 | 0 | 172.5 | 294.5 | 0.030525 | 0 | 0.030525 | 0 | 0.00030525 | 0 | 0.00030525 | 0 | 0.00030525 | 0.00030525 | 508376 | 508376 | 508375.9997
38910.5743 | 0 | 0 | 38910.5743 | 0 | 0 | 231.5 | 353.5 | 0.030525 | 0 | 0.030525 | 0 | 0.00030525 | 0 | 0.00030525 | 0 | 0.00030525 | 0.00030525 | 508376 | 508376 | 508375.9997
38910.575 | 0 | 0 | 38910.575 | 0 | 0 | 290 | 412 | 0.030525 | 0 | 0.030525 | 0 | 0.00030525 | 0 | 0.00030525 | 0 | 0.00030525 | 0.00030525 | 508376 | 508376 | 508375.9997
38910.5756 | 0 | 0 | 38910.5757 | 0 | 0 | 349 | 471 | 0.030525 | 0 | 0.030525 | 0 | 0.00030525 | 0 | 0.00030525 | 0 | 0.00030525 | 0.00030525 | 508376 | 508376 | 508375.9997
38910.5763 | 0 | 0 | 38910.5763 | 0 | 0 | 407.5 | 529.5 | 0.030525 | 0 | 0.030525 | 0 | 0.00030525 | 0 | 0.00030525 | 0 | 0.00030525 | 0.00030525 | 508376 | 508376 | 508375.9997
38910.577 | 0 | 0 | 38910.577 | 0 | 0 | 466.5 | 588.5 | 0.030525 | 0 | 0.030525 | 0 | 0.00030525 | 0 | 0.00030525 | 0 | 0.00030525 | 0.00030525 | 508376 | 508376 | 508375.9997
38910.5777 | 0 | 0 | 38910.5777 | 0 | 0 | 525.5 | 647.5 | 0.030525 | 0 | 0.030525 | 0 | 0.00030525 | 0 | 0.00030525 | 0 | 0.00030525 | 0.00030525 | 508376 | 508376 | 508375.9997
38910.5784 | 5 | 0 | 38910.5784 | 4 | 0 | 584 | 706 | 0.30525 | 0 | 0.2442 | 0 | 0.0030525 | 0 | 0.002442 | 0 | 0.0030525 | 0.002442 | 50747.6 | 63459.5 | 50747.5969
38910.5791 | 9 | 0 | 38910.5791 | 7 | 0 | 643 | 765 | 0.54945 | 0 | 0.42735 | 0 | 0.0054945 | 0 | 0.0042735 | 0 | 0.0054945 | 0.0042735 | 28148.6667 | 36219.7143 | 28148.6612
38910.5797 | 15 | 0 | 38910.5797 | 13 | 0 | 701.5 | 823.5 | 0.91575 | 0 | 0.79365 | 0 | 0.0091575 | 0 | 0.0079365 | 0 | 0.0091575 | 0.0079365 | 16849.2 | 19456.7692 | 16849.1908
38910.5804 | 2468 | 0 | 38910.5804 | 25 | 0 | 760.5 | 882.5 | 150.6716 | 0 | 1.5263 | 0 | 1.5067 | 0 | 0.015263 | 0 | 1.5067 | 0.015263 | 3.0138 | 10069.52 | 1.5071
38910.5811 | 2526 | 0 | 38910.5811 | 2120 | 0 | 819.5 | 941.5 | 154.2125 | 0 | 129.4261 | 0 | 1.5421 | 0 | 1.2943 | 0 | 1.5421 | 1.2943 | 0.64846 | 19.9236 | 0.89367
38910.5818 | 1987 | 0 | 38910.5818 | 2113 | 0 | 878 | 1000 | 121.3065 | 0 | 128.9988 | 0 | 1.2131 | 0 | 1.29 | 0 | 1.2131 | 1.29 | 27.9507 | 20.3209 | 26.7376
38910.5825 | 1952 | 0 | 38910.5825 | 1942 | 0 | 936.5 | 1058.5 | 119.1697 | 0 | 118.5592 | 0 | 1.1917 | 0 | 1.1856 | 0 | 1.1917 | 1.1856 | 30.2449 | 30.9156 | 29.0532
38910.5831 | 2500 | 0 | 38910.5831 | 2023 | 0 | 995.5 | 1117.5 | 152.6252 | 0 | 123.5043 | 0 | 1.5263 | 0 | 1.235 | 0 | 1.5263 | 1.235 | 1.6952 | 25.6738 | 0.16895
38910.5838 | 2092 | 0 | 38910.5838 | 2239 | 0 | 1054.5 | 1176.5 | 127.7167 | 0 | 136.6911 | 0 | 1.2772 | 0 | 1.3669 | 0 | 1.2772 | 1.3669 | 21.5287 | 13.5498 | 20.2515
38910.5845 | 1872 | 0 | 38910.5845 | 1962 | 0 | 1113.5 | 1235.5 | 114.2857 | 0 | 119.7802 | 0 | 1.1429 | 0 | 1.1978 | 0 | 1.1429 | 1.1978 | 35.8109 | 29.581 | 34.668
38910.5852 | 2342 | 0 | 38910.5852 | 2264 | 0 | 1172 | 1294 | 142.9792 | 0 | 138.2173 | 0 | 1.4298 | 0 | 1.3822 | 0 | 1.4298 | 1.3822 | 8.5559 | 12.2959 | 7.1261

## Raw IRMS Data
Time | DL1.V2000:B | DL1.V2001:B | DL1.V1500:B | Penlight Test 21 |  |  | 2006-07-12 | 13:43
38910.5702 | 0 | 0 | 1 | PVC | 7-C | Tray
38910.5709 | 0 | 0 | 1 | 300 C | 6.1 kW/m2 |  | Conductors
38910.5716 | 0 | 0 | 1
38910.5722 | 0 | 0 | 1
38910.5729 | 0 | 0 | 1
38910.5736 | 0 | 0 | 1
38910.5743 | 0 | 0 | 1
38910.575 | 0 | 0 | 1
38910.5756 | 0 | 0 | 1
38910.5763 | 0 | 0 | 1
38910.577 | 0 | 0 | 1
38910.5777 | 0 | 0 | 1
38910.5784 | 5 | 0 | 1
38910.5791 | 9 | 0 | 1
38910.5797 | 15 | 0 | 1
38910.5804 | 2468 | 0 | 1
38910.5811 | 2526 | 0 | 1
38910.5818 | 1987 | 0 | 1
38910.5825 | 1952 | 0 | 1
38910.5831 | 2500 | 0 | 1
38910.5838 | 2092 | 0 | 1
38910.5845 | 1872 | 0 | 1
38910.5852 | 2342 | 0 | 1
38910.5702 | 0 | 0 | 2
38910.5709 | 0 | 0 | 2
38910.5716 | 0 | 0 | 2
38910.5723 | 0 | 0 | 2
38910.5729 | 0 | 0 | 2
38910.5736 | 0 | 0 | 2
38910.5743 | 0 | 0 | 2
38910.575 | 0 | 0 | 2
38910.5757 | 0 | 0 | 2
38910.5763 | 0 | 0 | 2
38910.577 | 0 | 0 | 2
38910.5777 | 0 | 0 | 2
38910.5784 | 4 | 0 | 2
38910.5791 | 7 | 0 | 2
38910.5797 | 13 | 0 | 2
38910.5804 | 25 | 0 | 2
38910.5811 | 2120 | 0 | 2
38910.5818 | 2113 | 0 | 2
38910.5825 | 1942 | 0 | 2
38910.5831 | 2023 | 0 | 2
38910.5838 | 2239 | 0 | 2
38910.5845 | 1962 | 0 | 2
38910.5852 | 2264 | 0 | 2
38910.5702 | 0 | 0 | 3
38910.5709 | 0 | 0 | 3
38910.5716 | 0 | 0 | 3
38910.5723 | 0 | 0 | 3
38910.573 | 0 | 0 | 3
38910.5736 | 0 | 0 | 3
38910.5743 | 0 | 0 | 3
38910.575 | 0 | 0 | 3
38910.5757 | 0 | 0 | 3
38910.5764 | 0 | 0 | 3
38910.577 | 0 | 0 | 3
38910.5777 | 0 | 0 | 3
38910.5784 | 3 | 0 | 3
38910.5791 | 6 | 0 | 3
38910.5798 | 12 | 0 | 3
38910.5805 | 2354 | 0 | 3
38910.5811 | 1985 | 0 | 3
38910.5818 | 2359 | 0 | 3
38910.5825 | 2359 | 0 | 3
38910.5832 | 2404 | 0 | 3
38910.5838 | 2519 | 0 | 3
38910.5845 | 2001 | 0 | 3
38910.5852 | 2437 | 0 | 3
38910.5703 | 0 | 0 | 4
38910.5709 | 0 | 0 | 4
38910.5716 | 0 | 0 | 4
38910.5723 | 0 | 0 | 4
38910.573 | 0 | 0 | 4
38910.5737 | 0 | 0 | 4
38910.5743 | 0 | 0 | 4
38910.575 | 0 | 0 | 4
38910.5757 | 0 | 0 | 4
38910.5764 | 0 | 0 | 4
38910.5771 | 0 | 0 | 4
38910.5777 | 0 | 0 | 4
38910.5784 | 2 | 0 | 4
38910.5791 | 5 | 0 | 4
38910.5798 | 11 | 0 | 4
38910.5805 | 24 | 0 | 4
38910.5811 | 2512 | 0 | 4
38910.5818 | 2382 | 0 | 4
38910.5825 | 2316 | 0 | 4
38910.5832 | 2242 | 0 | 4
38910.5839 | 1806 | 0 | 4
38910.5845 | 2157 | 0 | 4
38910.5852 | 2265 | 0 | 4
38910.5703 | 0 | 0 | 5
38910.5709 | 0 | 0 | 5
38910.5716 | 0 | 0 | 5
38910.5723 | 0 | 0 | 5
38910.573 | 0 | 0 | 5
38910.5737 | 0 | 0 | 5
38910.5744 | 0 | 0 | 5
38910.575 | 0 | 0 | 5
38910.5757 | 0 | 0 | 5
38910.5764 | 0 | 0 | 5
38910.5771 | 0 | 0 | 5
38910.5778 | 0 | 0 | 5
38910.5784 | 1 | 0 | 5
38910.5791 | 4 | 0 | 5
38910.5798 | 1094 | 919 | 5
38910.5805 | 2418 | 0 | 5
38910.5812 | 2427 | 0 | 5
38910.5818 | 1972 | 0 | 5
38910.5825 | 1918 | 0 | 5
38910.5832 | 2283 | 0 | 5
38910.5839 | 1900 | 0 | 5
38910.5846 | 1771 | 0 | 5
38910.5852 | 2440 | 0 | 5
38910.5703 | 0 | 0 | 6
38910.571 | 0 | 0 | 6
38910.5716 | 0 | 0 | 6
38910.5723 | 0 | 0 | 6
38910.573 | 0 | 0 | 6
38910.5737 | 0 | 0 | 6
38910.5744 | 0 | 0 | 6
38910.575 | 0 | 0 | 6
38910.5757 | 0 | 0 | 6
38910.5764 | 0 | 0 | 6
38910.5771 | 0 | 0 | 6
38910.5778 | 0 | 0 | 6
38910.5784 | 1 | 0 | 6
38910.5791 | 4 | 0 | 6
38910.5798 | 904 | 1120 | 6
38910.5805 | 2077 | 0 | 6
38910.5812 | 2500 | 0 | 6
38910.5819 | 1962 | 0 | 6
38910.5825 | 2177 | 0 | 6
38910.5832 | 2545 | 0 | 6
38910.5839 | 1916 | 0 | 6
38910.5846 | 2419 | 0 | 6
38910.5853 | 2277 | 0 | 6
38910.5703 | 0 | 0 | 7
38910.571 | 0 | 0 | 7
38910.5717 | 0 | 0 | 7
38910.5723 | 0 | 0 | 7
38910.573 | 0 | 0 | 7
38910.5737 | 0 | 0 | 7
38910.5744 | 0 | 0 | 7
38910.5751 | 0 | 0 | 7
38910.5758 | 0 | 0 | 7
38910.5764 | 0 | 0 | 7
38910.5771 | 0 | 0 | 7
38910.5778 | 0 | 0 | 7
38910.5785 | 1 | 0 | 7
38910.5792 | 3 | 0 | 7
38910.5798 | 13 | 24 | 7
38910.5805 | 2139 | 0 | 7
38910.5812 | 2324 | 0 | 7
38910.5819 | 2225 | 0 | 7
38910.5826 | 2182 | 0 | 7
38910.5832 | 2484 | 0 | 7
38910.5839 | 2457 | 0 | 7
38910.5846 | 2185 | 0 | 7
38910.5853 | 2409 | 0 | 7
38910.5703 | 0 | 0 | 8
38910.571 | 0 | 0 | 8
38910.5717 | 0 | 0 | 8
38910.5724 | 0 | 0 | 8
38910.573 | 0 | 0 | 8
38910.5737 | 0 | 0 | 8
38910.5744 | 0 | 0 | 8
38910.5751 | 0 | 0 | 8
38910.5758 | 0 | 0 | 8
38910.5764 | 0 | 0 | 8
38910.5771 | 0 | 0 | 8
38910.5778 | 0 | 0 | 8
38910.5785 | 2017 | 0 | 8
38910.5792 | 2169 | 0 | 8
38910.5798 | 2119 | 8 | 8
38910.5805 | 2017 | 0 | 8
38910.5812 | 1989 | 0 | 8
38910.5819 | 2191 | 0 | 8
38910.5826 | 2302 | 0 | 8
38910.5833 | 2518 | 0 | 8
38910.5839 | 2275 | 0 | 8
38910.5846 | 2043 | 0 | 8
38910.5853 | 1781 | 0 | 8
38910.5703 | 0 | 0 | 9
38910.571 | 0 | 0 | 9
38910.5717 | 0 | 0 | 9
38910.5724 | 0 | 0 | 9
38910.5731 | 0 | 0 | 9
38910.5737 | 0 | 0 | 9
38910.5744 | 0 | 0 | 9
38910.5751 | 0 | 0 | 9
38910.5758 | 0 | 0 | 9
38910.5765 | 0 | 0 | 9
38910.5771 | 0 | 0 | 9
38910.5778 | 0 | 0 | 9
38910.5785 | 15 | 0 | 9
38910.5792 | 15 | 0 | 9
38910.5799 | 18 | 4 | 9
38910.5805 | 2460 | 0 | 9
38910.5812 | 2438 | 0 | 9
38910.5819 | 2556 | 0 | 9
38910.5826 | 2306 | 0 | 9
38910.5833 | 2056 | 0 | 9
38910.5839 | 2253 | 0 | 9
38910.5846 | 1931 | 0 | 9
38910.5853 | 1955 | 0 | 9
38910.5704 | 0 | 0 | 10
38910.571 | 0 | 0 | 10
38910.5717 | 0 | 0 | 10
38910.5724 | 0 | 0 | 10
38910.5731 | 0 | 0 | 10
38910.5738 | 0 | 0 | 10
38910.5744 | 0 | 0 | 10
38910.5751 | 0 | 0 | 10
38910.5758 | 0 | 0 | 10
38910.5765 | 0 | 0 | 10
38910.5772 | 0 | 0 | 10
38910.5778 | 0 | 0 | 10
38910.5785 | 10 | 0 | 10
38910.5792 | 12 | 0 | 10
38910.5799 | 2240 | 3 | 10
38910.5806 | 2214 | 0 | 10
38910.5812 | 2296 | 0 | 10
38910.5819 | 2550 | 0 | 10
38910.5826 | 2522 | 0 | 10
38910.5833 | 2054 | 0 | 10
38910.584 | 2294 | 0 | 10
38910.5846 | 2518 | 0 | 10
38910.5853 | 2123 | 0 | 10
38910.5704 | 0 | 0 | 11
38910.5711 | 0 | 0 | 11
38910.5717 | 0 | 0 | 11
38910.5724 | 0 | 0 | 11
38910.5731 | 0 | 0 | 11
38910.5738 | 0 | 0 | 11
38910.5745 | 0 | 0 | 11
38910.5751 | 0 | 0 | 11
38910.5758 | 0 | 0 | 11
38910.5765 | 0 | 0 | 11
38910.5772 | 0 | 0 | 11
38910.5779 | 0 | 0 | 11
38910.5785 | 7 | 0 | 11
38910.5792 | 10 | 0 | 11
38910.5799 | 1166 | 1067 | 11
38910.5806 | 1998 | 0 | 11
38910.5813 | 2049 | 0 | 11
38910.5819 | 2220 | 0 | 11
38910.5826 | 2075 | 0 | 11
38910.5833 | 2394 | 0 | 11
38910.584 | 1725 | 0 | 11
38910.5847 | 2504 | 0 | 11
38910.5853 | 2520 | 0 | 11
38910.5704 | 0 | 0 | 12
38910.5711 | 0 | 0 | 12
38910.5717 | 0 | 0 | 12
38910.5724 | 0 | 0 | 12
38910.5731 | 0 | 0 | 12
38910.5738 | 0 | 0 | 12
38910.5745 | 0 | 0 | 12
38910.5752 | 0 | 0 | 12
38910.5758 | 0 | 0 | 12
38910.5765 | 0 | 0 | 12
38910.5772 | 0 | 0 | 12
38910.5779 | 0 | 0 | 12
38910.5786 | 4 | 0 | 12
38910.5792 | 7 | 0 | 12
38910.5799 | 1192 | 925 | 12
38910.5806 | 2446 | 0 | 12
38910.5813 | 1941 | 0 | 12
38910.582 | 2254 | 0 | 12
38910.5826 | 2227 | 0 | 12
38910.5833 | 2493 | 0 | 12
38910.584 | 2109 | 0 | 12
38910.5847 | 1699 | 0 | 12
38910.5854 | 2024 | 0 | 12
38910.5704 | 0 | 0 | 13
38910.5711 | 0 | 0 | 13
38910.5718 | 0 | 0 | 13
38910.5724 | 0 | 0 | 13
38910.5731 | 0 | 0 | 13
38910.5738 | 0 | 0 | 13
38910.5745 | 0 | 0 | 13
38910.5752 | 0 | 0 | 13
38910.5758 | 0 | 0 | 13
38910.5765 | 0 | 0 | 13
38910.5772 | 0 | 0 | 13
38910.5779 | 0 | 0 | 13
38910.5786 | 3 | 0 | 13
38910.5792 | 6 | 0 | 13
38910.5799 | 17 | 27 | 13
38910.5806 | 25 | 0 | 13
38910.5813 | 2251 | 0 | 13
38910.582 | 2464 | 0 | 13
38910.5827 | 2401 | 0 | 13
38910.5833 | 2520 | 0 | 13
38910.584 | 2330 | 0 | 13
38910.5847 | 1823 | 0 | 13
38910.5854 | 2142 | 0 | 13
38910.5704 | 0 | 0 | 14
38910.5711 | 0 | 0 | 14
38910.5718 | 0 | 0 | 14
38910.5725 | 0 | 0 | 14
38910.5731 | 0 | 0 | 14
38910.5738 | 0 | 0 | 14
38910.5745 | 0 | 0 | 14
38910.5752 | 0 | 0 | 14
38910.5759 | 0 | 0 | 14
38910.5765 | 0 | 0 | 14
38910.5772 | 0 | 0 | 14
38910.5779 | 0 | 0 | 14
38910.5786 | 2 | 0 | 14
38910.5793 | 4 | 0 | 14
38910.5799 | 15 | 8 | 14
38910.5806 | 22 | 0 | 14
38910.5813 | 2209 | 0 | 14
38910.582 | 2497 | 0 | 14
38910.5827 | 2309 | 0 | 14
38910.5833 | 1936 | 0 | 14
38910.584 | 2533 | 0 | 14
38910.5847 | 2199 | 0 | 14
38910.5854 | 2007 | 0 | 14
38910.5704 | 0 | 0 | 15
38910.5711 | 0 | 0 | 15
38910.5718 | 0 | 0 | 15
38910.5725 | 0 | 0 | 15
38910.5732 | 0 | 0 | 15
38910.5738 | 0 | 0 | 15
38910.5745 | 0 | 0 | 15
38910.5752 | 0 | 0 | 15
38910.5759 | 0 | 0 | 15
38910.5766 | 0 | 0 | 15
38910.5772 | 0 | 0 | 15
38910.5779 | 0 | 0 | 15
38910.5786 | 1 | 0 | 15
38910.5793 | 3 | 0 | 15
38910.58 | 13 | 5 | 15
38910.5806 | 21 | 0 | 15
38910.5813 | 2539 | 0 | 15
38910.582 | 2078 | 0 | 15
38910.5827 | 1910 | 0 | 15
38910.5834 | 2278 | 0 | 15
38910.584 | 2530 | 0 | 15
38910.5847 | 2390 | 0 | 15
38910.5854 | 2531 | 0 | 15
38910.5705 | 0 | 0 | 16
38910.5711 | 0 | 0 | 16
38910.5718 | 0 | 0 | 16
38910.5725 | 0 | 0 | 16
38910.5732 | 0 | 0 | 16
38910.5739 | 0 | 0 | 16
38910.5745 | 0 | 0 | 16
38910.5752 | 0 | 0 | 16
38910.5759 | 0 | 0 | 16
38910.5766 | 0 | 0 | 16
38910.5773 | 0 | 0 | 16
38910.5779 | 0 | 0 | 16
38910.5786 | 1 | 0 | 16
38910.5793 | 3 | 0 | 16
38910.58 | 2499 | 3 | 16
38910.5807 | 2363 | 0 | 16
38910.5813 | 2378 | 0 | 16
38910.582 | 1917 | 0 | 16
38910.5827 | 2063 | 0 | 16
38910.5834 | 2296 | 0 | 16
38910.5841 | 2001 | 0 | 16
38910.5847 | 2527 | 0 | 16
38910.5854 | 1988 | 0 | 16
38910.5705 | 0 | 0 | 17
38910.5711 | 0 | 0 | 17
38910.5718 | 0 | 0 | 17
38910.5725 | 0 | 0 | 17
38910.5732 | 0 | 0 | 17
38910.5739 | 0 | 0 | 17
38910.5745 | 0 | 0 | 17
38910.5752 | 0 | 0 | 17
38910.5759 | 0 | 0 | 17
38910.5766 | 0 | 0 | 17
38910.5773 | 0 | 0 | 17
38910.578 | 0 | 0 | 17
38910.5786 | 1 | 0 | 17
38910.5793 | 3 | 0 | 17
38910.58 | 17 | 2 | 17
38910.5807 | 22 | 0 | 17
38910.5814 | 2030 | 0 | 17
38910.582 | 2458 | 0 | 17
38910.5827 | 2115 | 0 | 17
38910.5834 | 2531 | 0 | 17
38910.5841 | 2010 | 0 | 17
38910.5848 | 2263 | 0 | 17
38910.5854 | 2513 | 0 | 17
38910.5705 | 0 | 0 | 18
38910.5712 | 0 | 0 | 18
38910.5718 | 0 | 0 | 18
38910.5725 | 0 | 0 | 18
38910.5732 | 0 | 0 | 18
38910.5739 | 0 | 0 | 18
38910.5746 | 0 | 0 | 18
38910.5752 | 0 | 0 | 18
38910.5759 | 0 | 0 | 18
38910.5766 | 0 | 0 | 18
38910.5773 | 0 | 0 | 18
38910.578 | 0 | 0 | 18
38910.5786 | 2548 | 0 | 18
38910.5793 | 2140 | 0 | 18
38910.58 | 1953 | 2 | 18
38910.5807 | 2243 | 0 | 18
38910.5814 | 2145 | 0 | 18
38910.582 | 2520 | 0 | 18
38910.5827 | 2381 | 0 | 18
38910.5834 | 2535 | 0 | 18
38910.5841 | 2130 | 0 | 18
38910.5848 | 2000 | 0 | 18
38910.5855 | 1862 | 0 | 18
38910.5705 | 0 | 0 | 19
38910.5712 | 0 | 0 | 19
38910.5719 | 0 | 0 | 19
38910.5725 | 0 | 0 | 19
38910.5732 | 0 | 0 | 19
38910.5739 | 0 | 0 | 19
38910.5746 | 0 | 0 | 19
38910.5753 | 0 | 0 | 19
38910.5759 | 0 | 0 | 19
38910.5766 | 0 | 0 | 19
38910.5773 | 0 | 0 | 19
38910.578 | 0 | 0 | 19
38910.5787 | 15 | 0 | 19
38910.5793 | 15 | 0 | 19
38910.58 | 18 | 1 | 19
38910.5807 | 21 | 0 | 19
38910.5814 | 2574 | 0 | 19
38910.5821 | 2383 | 0 | 19
38910.5827 | 2241 | 0 | 19
38910.5834 | 2107 | 0 | 19
38910.5841 | 2442 | 0 | 19
38910.5848 | 1901 | 0 | 19
38910.5855 | 2450 | 0 | 19
38910.5705 | 0 | 0 | 20
38910.5712 | 0 | 0 | 20
38910.5719 | 0 | 0 | 20
38910.5726 | 0 | 0 | 20
38910.5732 | 0 | 0 | 20
38910.5739 | 0 | 0 | 20
38910.5746 | 0 | 0 | 20
38910.5753 | 0 | 0 | 20
38910.576 | 0 | 0 | 20
38910.5766 | 0 | 0 | 20
38910.5773 | 0 | 0 | 20
38910.578 | 0 | 0 | 20
38910.5787 | 11 | 0 | 20
38910.5794 | 222 | 0 | 20
38910.58 | 2046 | 1 | 20
38910.5807 | 2122 | 0 | 20
38910.5814 | 2595 | 0 | 20
38910.5821 | 1980 | 0 | 20
38910.5828 | 2287 | 0 | 20
38910.5834 | 2212 | 0 | 20
38910.5841 | 1805 | 0 | 20
38910.5848 | 1936 | 0 | 20
38910.5855 | 2504 | 0 | 20
38910.5705 | 0 | 0 | 21
38910.5712 | 0 | 0 | 21
38910.5719 | 0 | 0 | 21
38910.5726 | 0 | 0 | 21
38910.5733 | 0 | 0 | 21
38910.5739 | 0 | 0 | 21
38910.5746 | 0 | 0 | 21
38910.5753 | 0 | 0 | 21
38910.576 | 0 | 0 | 21
38910.5767 | 0 | 0 | 21
38910.5773 | 0 | 0 | 21
38910.578 | 0 | 0 | 21
38910.5787 | 7 | 0 | 21
38910.5794 | 12 | 0 | 21
38910.5801 | 18 | 1 | 21
38910.5807 | 2284 | 5 | 21
38910.5814 | 2378 | 0 | 21
38910.5821 | 2026 | 0 | 21
38910.5828 | 2084 | 0 | 21
38910.5835 | 1985 | 0 | 21
38910.5841 | 2438 | 0 | 21
38910.5848 | 2499 | 0 | 21
38910.5855 | 2501 | 0 | 21
38910.5705 | 0 | 0 | 22
38910.5712 | 0 | 0 | 22
38910.5719 | 0 | 0 | 22
38910.5726 | 0 | 0 | 22
38910.5733 | 0 | 0 | 22
38910.5739 | 0 | 0 | 22
38910.5746 | 0 | 0 | 22
38910.5753 | 0 | 0 | 22
38910.576 | 0 | 0 | 22
38910.5767 | 0 | 0 | 22
38910.5773 | 0 | 0 | 22
38910.578 | 0 | 0 | 22
38910.5787 | 5 | 0 | 22
38910.5794 | 9 | 0 | 22
38910.5801 | 1976 | 1 | 22
38910.5808 | 2424 | 0 | 22
38910.5814 | 2171 | 0 | 22
38910.5821 | 2237 | 0 | 22
38910.5828 | 2484 | 0 | 22
38910.5835 | 2387 | 0 | 22
38910.5842 | 2197 | 0 | 22
38910.5848 | 2531 | 0 | 22
38910.5855 | 2238 | 0 | 22
38910.5706 | 0 | 0 | 23
38910.5713 | 0 | 0 | 23
38910.5719 | 0 | 0 | 23
38910.5726 | 0 | 0 | 23
38910.5733 | 0 | 0 | 23
38910.574 | 0 | 0 | 23
38910.5746 | 0 | 0 | 23
38910.5753 | 0 | 0 | 23
38910.576 | 0 | 0 | 23
38910.5767 | 0 | 0 | 23
38910.5774 | 0 | 0 | 23
38910.578 | 0 | 0 | 23
38910.5787 | 3 | 0 | 23
38910.5794 | 7 | 0 | 23
38910.5801 | 18 | 1 | 23
38910.5808 | 21 | 0 | 23
38910.5814 | 2091 | 0 | 23
38910.5821 | 2273 | 0 | 23
38910.5828 | 2240 | 0 | 23
38910.5835 | 2487 | 0 | 23
38910.5842 | 2287 | 0 | 23
38910.5848 | 1859 | 0 | 23
38910.5855 | 2333 | 0 | 23
38910.5706 | 0 | 0 | 24
38910.5713 | 0 | 0 | 24
38910.5719 | 0 | 0 | 24
38910.5726 | 0 | 0 | 24
38910.5733 | 0 | 0 | 24
38910.574 | 0 | 0 | 24
38910.5747 | 0 | 0 | 24
38910.5753 | 0 | 0 | 24
38910.576 | 0 | 0 | 24
38910.5767 | 0 | 0 | 24
38910.5774 | 0 | 0 | 24
38910.5781 | 0 | 0 | 24
38910.5788 | 2 | 0 | 24
38910.5794 | 6 | 0 | 24
38910.5801 | 2060 | 1 | 24
38910.5808 | 2262 | 0 | 24
38910.5815 | 2244 | 0 | 24
38910.5821 | 2062 | 0 | 24
38910.5828 | 2545 | 0 | 24
38910.5835 | 2544 | 0 | 24
38910.5842 | 2037 | 0 | 24
38910.5849 | 1827 | 0 | 24
38910.5855 | 1874 | 0 | 24
38910.5706 | 0 | 0 | 25
38910.5713 | 0 | 0 | 25
38910.572 | 0 | 0 | 25
38910.5726 | 0 | 0 | 25
38910.5733 | 0 | 0 | 25
38910.574 | 0 | 0 | 25
38910.5747 | 0 | 0 | 25
38910.5754 | 0 | 0 | 25
38910.576 | 0 | 0 | 25
38910.5767 | 0 | 0 | 25
38910.5774 | 0 | 0 | 25
38910.5781 | 0 | 0 | 25
38910.5788 | 1 | 0 | 25
38910.5794 | 5 | 0 | 25
38910.5801 | 18 | 1 | 25
38910.5808 | 21 | 0 | 25
38910.5815 | 2398 | 0 | 25
38910.5822 | 2100 | 0 | 25
38910.5828 | 2359 | 0 | 25
38910.5835 | 1917 | 0 | 25
38910.5842 | 2523 | 0 | 25
38910.5849 | 2266 | 0 | 25
38910.5856 | 2104 | 0 | 25
38910.5706 | 0 | 0 | 26
38910.5713 | 0 | 0 | 26
38910.572 | 0 | 0 | 26
38910.5727 | 0 | 0 | 26
38910.5733 | 0 | 0 | 26
38910.574 | 0 | 0 | 26
38910.5747 | 0 | 0 | 26
38910.5754 | 0 | 0 | 26
38910.5761 | 0 | 0 | 26
38910.5767 | 0 | 0 | 26
38910.5774 | 0 | 0 | 26
38910.5781 | 0 | 0 | 26
38910.5788 | 2531 | 0 | 26
38910.5795 | 1985 | 0 | 26
38910.5801 | 2542 | 1 | 26
38910.5808 | 2498 | 0 | 26
38910.5815 | 2432 | 0 | 26
38910.5822 | 2154 | 0 | 26
38910.5829 | 2077 | 0 | 26
38910.5835 | 2210 | 0 | 26
38910.5842 | 2137 | 0 | 26
38910.5849 | 2512 | 0 | 26
38910.5856 | 2325 | 0 | 26
38910.5706 | 0 | 0 | 27
38910.5713 | 0 | 0 | 27
38910.572 | 0 | 0 | 27
38910.5727 | 0 | 0 | 27
38910.5733 | 0 | 0 | 27
38910.574 | 0 | 0 | 27
38910.5747 | 0 | 0 | 27
38910.5754 | 0 | 0 | 27
38910.5761 | 0 | 0 | 27
38910.5767 | 0 | 0 | 27
38910.5774 | 0 | 0 | 27
38910.5781 | 0 | 0 | 27
38910.5788 | 15 | 0 | 27
38910.5795 | 15 | 0 | 27
38910.5802 | 18 | 1 | 27
38910.5808 | 19 | 0 | 27
38910.5815 | 2106 | 0 | 27
38910.5822 | 2479 | 0 | 27
38910.5829 | 2223 | 0 | 27
38910.5836 | 2116 | 0 | 27
38910.5842 | 1769 | 0 | 27
38910.5849 | 1787 | 0 | 27
38910.5856 | 1989 | 0 | 27
38910.5706 | 0 | 0 | 28
38910.5713 | 0 | 0 | 28
38910.572 | 0 | 0 | 28
38910.5727 | 0 | 0 | 28
38910.5734 | 0 | 0 | 28
38910.5741 | 0 | 0 | 28
38910.5747 | 0 | 0 | 28
38910.5754 | 0 | 0 | 28
38910.5761 | 0 | 0 | 28
38910.5768 | 0 | 0 | 28
38910.5775 | 0 | 0 | 28
38910.5781 | 0 | 0 | 28
38910.5788 | 11 | 0 | 28
38910.5795 | 920 | 1 | 28
38910.5802 | 1755 | 1 | 28
38910.5809 | 1949 | 0 | 28
38910.5815 | 2309 | 0 | 28
38910.5822 | 2469 | 8 | 28
38910.5829 | 2525 | 0 | 28
38910.5836 | 1889 | 0 | 28
38910.5842 | 1795 | 0 | 28
38910.5849 | 1771 | 0 | 28
38910.5856 | 2073 | 0 | 28
38910.5707 | 0 | 0 | 29
38910.5713 | 0 | 0 | 29
38910.572 | 0 | 0 | 29
38910.5727 | 0 | 0 | 29
38910.5734 | 0 | 0 | 29
38910.5741 | 0 | 0 | 29
38910.5747 | 0 | 0 | 29
38910.5754 | 0 | 0 | 29
38910.5761 | 0 | 0 | 29
38910.5768 | 0 | 0 | 29
38910.5775 | 0 | 0 | 29
38910.5781 | 0 | 0 | 29
38910.5788 | 7 | 0 | 29
38910.5795 | 14 | 0 | 29
38910.5802 | 18 | 0 | 29
38910.5809 | 19 | 0 | 29
38910.5816 | 2056 | 0 | 29
38910.5822 | 2015 | 0 | 29
38910.5829 | 2442 | 0 | 29
38910.5836 | 1818 | 0 | 29
38910.5843 | 2475 | 0 | 29
38910.585 | 2027 | 0 | 29
38910.5856 | 2526 | 0 | 29
38910.5707 | 0 | 0 | 30
38910.5714 | 0 | 0 | 30
38910.572 | 0 | 0 | 30
38910.5727 | 0 | 0 | 30
38910.5734 | 0 | 0 | 30
38910.5741 | 0 | 0 | 30
38910.5748 | 0 | 0 | 30
38910.5754 | 0 | 0 | 30
38910.5761 | 0 | 0 | 30
38910.5768 | 0 | 0 | 30
38910.5775 | 0 | 0 | 30
38910.5782 | 0 | 0 | 30
38910.5788 | 5 | 0 | 30
38910.5795 | 11 | 0 | 30
38910.5802 | 2444 | 0 | 30
38910.5809 | 2171 | 0 | 30
38910.5816 | 2535 | 0 | 30
38910.5822 | 2086 | 0 | 30
38910.5829 | 2306 | 0 | 30
38910.5836 | 2533 | 0 | 30
38910.5843 | 2371 | 0 | 30
38910.585 | 2251 | 0 | 30
38910.5856 | 2173 | 0 | 30
38910.5707 | 0 | 0 | 31
38910.5714 | 0 | 0 | 31
38910.572 | 0 | 0 | 31
38910.5727 | 0 | 0 | 31
38910.5734 | 0 | 0 | 31
38910.5741 | 0 | 0 | 31
38910.5748 | 0 | 0 | 31
38910.5755 | 0 | 0 | 31
38910.5761 | 0 | 0 | 31
38910.5768 | 0 | 0 | 31
38910.5775 | 0 | 0 | 31
38910.5782 | 0 | 0 | 31
38910.5789 | 4 | 0 | 31
38910.5795 | 8 | 0 | 31
38910.5802 | 1954 | 0 | 31
38910.5809 | 2269 | 0 | 31
38910.5816 | 2480 | 0 | 31
38910.5823 | 2320 | 0 | 31
38910.5829 | 1973 | 0 | 31
38910.5836 | 1845 | 0 | 31
38910.5843 | 1626 | 0 | 31
38910.585 | 2433 | 0 | 31
38910.5857 | 2096 | 0 | 31
38910.5707 | 0 | 0 | 32
38910.5714 | 0 | 0 | 32
38910.5721 | 0 | 0 | 32
38910.5728 | 0 | 0 | 32
38910.5734 | 0 | 0 | 32
38910.5741 | 0 | 0 | 32
38910.5748 | 0 | 0 | 32
38910.5755 | 0 | 0 | 32
38910.5762 | 0 | 0 | 32
38910.5768 | 0 | 0 | 32
38910.5775 | 0 | 0 | 32
38910.5782 | 0 | 0 | 32
38910.5789 | 2027 | 0 | 32
38910.5796 | 2125 | 0 | 32
38910.5802 | 1930 | 0 | 32
38910.5809 | 2390 | 0 | 32
38910.5816 | 2068 | 0 | 32
38910.5823 | 2259 | 0 | 32
38910.583 | 2093 | 0 | 32
38910.5836 | 1933 | 0 | 32
38910.5843 | 1673 | 0 | 32
38910.585 | 2506 | 0 | 32
38910.5857 | 2191 | 0 | 32
38910.5707 | 0 | 0 | 33
38910.5714 | 0 | 0 | 33
38910.5721 | 0 | 0 | 33
38910.5728 | 0 | 0 | 33
38910.5734 | 0 | 0 | 33
38910.5741 | 0 | 0 | 33
38910.5748 | 0 | 0 | 33
38910.5755 | 0 | 0 | 33
38910.5762 | 0 | 0 | 33
38910.5769 | 0 | 0 | 33
38910.5775 | 0 | 0 | 33
38910.5782 | 0 | 0 | 33
38910.5796 | 16 | 0 | 33
38910.5803 | 2094 | 0 | 33
38910.5809 | 2300 | 0 | 33
38910.5816 | 2256 | 0 | 33
38910.5823 | 2358 | 0 | 33
38910.583 | 2232 | 0 | 33
38910.5837 | 1928 | 0 | 33
38910.5843 | 2044 | 0 | 33
38910.585 | 1825 | 0 | 33
38910.5857 | 2054 | 0 | 33
38910.5707 | 0 | 0 | 34
38910.5714 | 0 | 0 | 34
38910.5721 | 0 | 0 | 34
38910.5728 | 0 | 0 | 34
38910.5735 | 0 | 0 | 34
38910.5741 | 0 | 0 | 34
38910.5748 | 0 | 0 | 34
38910.5755 | 0 | 0 | 34
38910.5762 | 0 | 0 | 34
38910.5769 | 0 | 0 | 34
38910.5775 | 0 | 0 | 34
38910.5782 | 0 | 0 | 34
38910.5789 | 11 | 0 | 34
38910.5796 | 1857 | 0 | 34
38910.5803 | 2090 | 0 | 34
38910.5809 | 2011 | 0 | 34
38910.5816 | 2424 | 0 | 34
38910.5823 | 1965 | 0 | 34
38910.583 | 2331 | 0 | 34
38910.5837 | 1877 | 0 | 34
38910.5844 | 2174 | 0 | 34
38910.585 | 1794 | 0 | 34
38910.5857 | 2460 | 0 | 34
38910.5708 | 0 | 0 | 35
38910.5714 | 0 | 0 | 35
38910.5721 | 0 | 0 | 35
38910.5728 | 0 | 0 | 35
38910.5735 | 0 | 0 | 35
38910.5742 | 0 | 0 | 35
38910.5748 | 0 | 0 | 35
38910.5755 | 0 | 0 | 35
38910.5762 | 0 | 0 | 35
38910.5769 | 0 | 0 | 35
38910.5776 | 0 | 0 | 35
38910.5782 | 0 | 0 | 35
38910.5789 | 7 | 0 | 35
38910.5796 | 14 | 0 | 35
38910.5803 | 2435 | 0 | 35
38910.581 | 2115 | 0 | 35
38910.5816 | 2438 | 0 | 35
38910.5823 | 2185 | 0 | 35
38910.583 | 1936 | 0 | 35
38910.5837 | 2118 | 0 | 35
38910.5844 | 2530 | 0 | 35
38910.585 | 2486 | 0 | 35
38910.5857 | 1690 | 0 | 35
38910.5708 | 0 | 0 | 36
38910.5715 | 0 | 0 | 36
38910.5721 | 0 | 0 | 36
38910.5728 | 0 | 0 | 36
38910.5735 | 0 | 0 | 36
38910.5742 | 0 | 0 | 36
38910.5749 | 0 | 0 | 36
38910.5755 | 0 | 0 | 36
38910.5762 | 0 | 0 | 36
38910.5769 | 0 | 0 | 36
38910.5776 | 0 | 0 | 36
38910.5783 | 0 | 0 | 36
38910.5789 | 6 | 0 | 36
38910.5796 | 12 | 0 | 36
38910.5803 | 2414 | 0 | 36
38910.581 | 2308 | 0 | 36
38910.5817 | 2576 | 0 | 36
38910.5823 | 2218 | 0 | 36
38910.583 | 1972 | 0 | 36
38910.5837 | 2145 | 0 | 36
38910.5844 | 2529 | 0 | 36
38910.5851 | 2536 | 0 | 36
38910.5857 | 2468 | 0 | 36
38910.5708 | 0 | 0 | 37
38910.5715 | 0 | 0 | 37
38910.5722 | 0 | 0 | 37
38910.5728 | 0 | 0 | 37
38910.5735 | 0 | 0 | 37
38910.5742 | 0 | 0 | 37
38910.5749 | 0 | 0 | 37
38910.5756 | 0 | 0 | 37
38910.5762 | 0 | 0 | 37
38910.5769 | 0 | 0 | 37
38910.5776 | 0 | 0 | 37
38910.5783 | 1047 | 0 | 37
38910.579 | 2465 | 0 | 37
38910.5796 | 2543 | 0 | 37
38910.5803 | 2393 | 0 | 37
38910.581 | 2422 | 0 | 37
38910.5817 | 2094 | 0 | 37
38910.5824 | 2217 | 0 | 37
38910.583 | 2212 | 0 | 37
38910.5837 | 2533 | 0 | 37
38910.5844 | 1921 | 0 | 37
38910.5851 | 1841 | 0 | 37
38910.5858 | 2531 | 0 | 37
38910.5708 | 0 | 0 | 38
38910.5715 | 0 | 0 | 38
38910.5722 | 0 | 0 | 38
38910.5728 | 0 | 0 | 38
38910.5735 | 0 | 0 | 38
38910.5742 | 0 | 0 | 38
38910.5749 | 0 | 0 | 38
38910.5756 | 0 | 0 | 38
38910.5762 | 0 | 0 | 38
38910.5769 | 0 | 0 | 38
38910.5776 | 0 | 0 | 38
38910.5783 | 12 | 0 | 38
38910.579 | 16 | 0 | 38
38910.5797 | 95 | 0 | 38
38910.5803 | 1957 | 0 | 38
38910.581 | 2219 | 0 | 38
38910.5817 | 1997 | 0 | 38
38910.5824 | 2212 | 0 | 38
38910.5831 | 2220 | 0 | 38
38910.5837 | 1794 | 0 | 38
38910.5844 | 1764 | 0 | 38
38910.5851 | 2514 | 0 | 38
38910.5858 | 2137 | 0 | 38
38910.5708 | 0 | 0 | 39
38910.5715 | 0 | 0 | 39
38910.5722 | 0 | 0 | 39
38910.5729 | 0 | 0 | 39
38910.5735 | 0 | 0 | 39
38910.5742 | 0 | 0 | 39
38910.5749 | 0 | 0 | 39
38910.5756 | 0 | 0 | 39
38910.5763 | 0 | 0 | 39
38910.5769 | 0 | 0 | 39
38910.5776 | 0 | 0 | 39
38910.5783 | 1930 | 0 | 39
38910.579 | 2182 | 0 | 39
38910.5797 | 2497 | 0 | 39
38910.5803 | 1958 | 0 | 39
38910.581 | 2134 | 0 | 39
38910.5817 | 2020 | 0 | 39
38910.5824 | 2213 | 0 | 39
38910.5831 | 2123 | 0 | 39
38910.5837 | 1875 | 0 | 39
38910.5844 | 1980 | 0 | 39
38910.5851 | 1800 | 0 | 39
38910.5858 | 2019 | 0 | 39
38910.5708 | 0 | 0 | 40
38910.5715 | 0 | 0 | 40
38910.5722 | 0 | 0 | 40
38910.5729 | 0 | 0 | 40
38910.5736 | 0 | 0 | 40
38910.5742 | 0 | 0 | 40
38910.5749 | 0 | 0 | 40
38910.5756 | 0 | 0 | 40
38910.5763 | 0 | 0 | 40
38910.577 | 0 | 0 | 40
38910.5776 | 0 | 0 | 40
38910.5783 | 15 | 0 | 40
38910.579 | 16 | 0 | 40
38910.5797 | 18 | 0 | 40
38910.5804 | 2251 | 0 | 40
38910.581 | 2140 | 0 | 40
38910.5817 | 2357 | 0 | 40
38910.5824 | 2535 | 0 | 40
38910.5831 | 2105 | 0 | 40
38910.5838 | 1939 | 0 | 40
38910.5844 | 2125 | 0 | 40
38910.5851 | 2179 | 0 | 40
38910.5858 | 1688 | 0 | 40
38910.5709 | 0 | 0 | 41
38910.5715 | 0 | 0 | 41
38910.5722 | 0 | 0 | 41
38910.5729 | 0 | 0 | 41
38910.5736 | 0 | 0 | 41
38910.5743 | 0 | 0 | 41
38910.5749 | 0 | 0 | 41
38910.5756 | 0 | 0 | 41
38910.5763 | 0 | 0 | 41
38910.577 | 0 | 0 | 41
38910.5777 | 0 | 0 | 41
38910.5783 | 11 | 0 | 41
38910.579 | 23 | 0 | 41
38910.5797 | 1876 | 0 | 41
38910.5804 | 2339 | 0 | 41
38910.5811 | 1967 | 0 | 41
38910.5817 | 2542 | 0 | 41
38910.5824 | 2524 | 0 | 41
38910.5831 | 2074 | 0 | 41
38910.5838 | 1871 | 0 | 41
38910.5845 | 2198 | 0 | 41
38910.5851 | 2122 | 0 | 41
38910.5858 | 2493 | 0 | 41
38910.5709 | 0 | 0 | 42
38910.5716 | 0 | 0 | 42
38910.5722 | 0 | 0 | 42
38910.5729 | 0 | 0 | 42
38910.5736 | 0 | 0 | 42
38910.5743 | 0 | 0 | 42
38910.575 | 0 | 0 | 42
38910.5756 | 0 | 0 | 42
38910.5763 | 0 | 0 | 42
38910.577 | 0 | 0 | 42
38910.5777 | 0 | 0 | 42
38910.5784 | 7 | 0 | 42
38910.579 | 11 | 0 | 42
38910.5797 | 18 | 0 | 42
38910.5804 | 2550 | 0 | 42
38910.5811 | 2521 | 0 | 42
38910.5818 | 2057 | 0 | 42
38910.5824 | 2494 | 0 | 42
38910.5831 | 2415 | 0 | 42
38910.5838 | 1852 | 0 | 42
38910.5845 | 2349 | 0 | 42
38910.5852 | 2128 | 0 | 42
38910.5858 | 2146 | 0 | 42